## Materials
Material Group | Material ID (MAT_ID) | Material Designation | Manufacturer/Supplier | Chemical Composition | Semifinished Material Information | Heat Treatment | Microstructure | Hardness | Testing Conditions (Axial Loading) | Young's Modulus (N/mm⁻²) | Poisson's Ratio | Yield Strength (N/mm⁻²) | Ultimate Tensile Strength (N/mm⁻²) | Elongation (A5, %) | Reduction of Area (RA, %) | True Fracture Stress (N/mm⁻²) | True Fracture Strain | Monotonic Stress-Strain Curves (Ramberg-Osgood Model) | Cyclic/Fatigue Properties (Axial Loading, Fully Reversed) | Testing Temperature (°C) | Testing Medium | Loading Type | Loading Control | Specimen | Loading Ratio | Additional Remarks | Fatigue Properties | Fatigue Strain-Life Parameters (Coffin-Manson-Basquin Model) | Collecting Cyclic Stress-Strain Plot Data | Collecting Strain-Life Fatigue Plot Data
Unalloyed steel | 1 | DIN: W.Nr. (DIN 17007): EN: AISI: AFNOR: ASTM: BS: GOST: HRN: ISO: JIS: JUS: SAE: SS: UNS: Other & Commercial: a Fe | Contributed by: MATDAT Entry Date: 01.06.2011 Source Reference: Boller C, Seeger T. Materials data for cyclic loading, Part A. Amsterdam: Elsevier; 1987. Other References: Pohl K, Mayr P, Macherauch E. Shape and Structure of Persistent Slip Bands in Iron Carbon Alloys. Proceedings of the Symposium "Defects, Fracture and Fatigue". Mount Gabriel, Canada; 1982. Material Group: Unalloyed steel Steel Subgroup: Typical Application: | {'chemical_composition': {'C': '0.00500', 'Si': '', 'Mn': '', 'P': '', 'S': '', 'Cr': '0.01000', 'Mo': '0.01000', 'Ni': '0.01000', 'Cu': '', 'Al': '', 'Co': '', 'Ti': '', 'W': '', 'V': '', 'Nb': '', 'N': '', 'Other': 'Fe 99.96 %'}} | Source: Dimensions (mm): | Heat Treatment Type: annealed Additional Remarks: 600°C/45 min, H2, furnace | Microstructure Information: Additional Remarks: grain size: 54 micrometers | Hardness Value (Brinell): Hardness Value (Vickers): Hardness Value (Rockwell): | Testing Temperature (°C): 23.0 Testing Medium: air Loading Type: axial Loading Control: Specimen Information: flat sheet, 4x5 mm ; location/orientation: NA ; gauge length: 10 mm Strain Rate: 1,2 %/min Additional Remarks: testing machine: NA | 210000 | 0 | 130 | 206 | 107 | 3 | 0 | 0 | Strength Coefficient (N/mm⁻²): 0.0 Strain Hardening Exponent: 0.0 | N/A | 23 | air | axial | stress control | flat sheet. 4x5 mm ; surface: electropolished ; location/orientation: NA ; gauge length: 10 mm | -1 | Cyclic Yield Strength (N/mm⁻²): 190.0 Cyclic Strength Coefficient (N/mm⁻²): 694.0 Cyclic Strain Hardening Exponent: 0.208 | Transition Life (Number of Cycles): 60844 Endurance/Fatigue Limit Cycles (NE): Stress Amplitude at NE (N/mm⁻²): 0.0 Strain Amplitude at NE: 0.0 Scatter Band of Stress Amplitudes (σa,10% / σa,90%): 1.137 Scatter Band of Plastic Strain Amplitudes (εa,p,10% / εa,p,90%): 2.512 (εa,p,10% / εa,p,90%)Exponent of S-N Curve: 0.0 | Fatigue Strength Coefficient (N/mm⁻²): 683.0 Fatigue Strength Exponent: -0.127 Fatigue Ductility Coefficient: 0.799 Fatigue Ductility Exponent: -0.597 | https://www.matdat.com/Dashboard/DetailReport.aspx?idMat=1&ChartDirectorChartImage=chart_cycChart&cacheId=08479659c6794c50bceb9d8bc6a197a1&cacheDefeat=638822234099945833 | https://www.matdat.com/Dashboard/DetailReport.aspx?idMat=1&ChartDirectorChartImage=chart_fatChart&cacheId=f0476a6614d6483ba91ec47ada438e53&cacheDefeat=638822234099945833
Unalloyed steel | 19 | DIN: St 46 W.Nr. (DIN 17007): EN: AISI: AFNOR: ASTM: BS: GOST: HRN: ISO: JIS: SB 46 JUS: SAE: SS: UNS: Other & Commercial: | Contributed by: MATDAT Entry Date: 01.06.2011 Source Reference: Boller C, Seeger T. Materials data for cyclic loading, Part A. Amsterdam: Elsevier; 1987. Other References: Yoshida S, Kanazawa K, Yamaguchi K, Kobayashi K, Sato M, Suzuki N, Shiohara M. Elevated-Temperature Fatigue Properties of Engineering Materials Part III. T Natl Res I Met, Tokyo 1978. Material Group: Unalloyed steel Steel Subgroup: Typical Application: | {'chemical_composition': {'C': '0.26000', 'Si': '0.21000', 'Mn': '0.77000', 'P': '0.00900', 'S': '0.02100', 'Cr': '0.01000', 'Mo': '0.01100', 'Ni': '', 'Cu': '', 'Al': '', 'Co': '', 'Ti': '', 'W': '', 'V': '', 'Nb': '', 'N': '', 'Other': 'Ni<0.03 %'}} | Source: plate 3000x1200x20 mm Dimensions (mm): | Heat Treatment Type: as received Additional Remarks: | Microstructure Information: Additional Remarks: | Hardness Value (Brinell): Hardness Value (Vickers): Hardness Value (Rockwell): | Testing Temperature (°C): 300.0 Testing Medium: air Loading Type: axial Loading Control: Specimen Information: cylindrical, diameter 10 mm ; location/orientation: in rolling direction ; gauge length: 50 mm Strain Rate: 40 %/min ; Young´s modulus estimated Additional Remarks: testing machine: NA | 197000 | 0 | 208 | 520 | 23 | 57 | 0 | 0 | Strength Coefficient (N/mm⁻²): 0.0 Strain Hardening Exponent: 0.0 | N/A | 300 | air | axial | total strain control | cylindrical. diameter 6 mm ; surface: mechanically polished ; location/orientation: in rolling direction ; gauge length: 15 mm | -1 | Cyclic Yield Strength (N/mm⁻²): 421.0 Cyclic Strength Coefficient (N/mm⁻²): 830.0 Cyclic Strain Hardening Exponent: 0.109 | Transition Life (Number of Cycles): 6331 Endurance/Fatigue Limit Cycles (NE): Stress Amplitude at NE (N/mm⁻²): 0.0 Strain Amplitude at NE: 0.0 Scatter Band of Stress Amplitudes (σa,10% / σa,90%): 1.064 Scatter Band of Plastic Strain Amplitudes (εa,p,10% / εa,p,90%): 1.389 (εa,p,10% / εa,p,90%)Exponent of S-N Curve: 0.0 | Fatigue Strength Coefficient (N/mm⁻²): 809.0 Fatigue Strength Exponent: -0.068 Fatigue Ductility Coefficient: 0.753 Fatigue Ductility Exponent: -0.62 | https://www.matdat.com/Dashboard/DetailReport.aspx?idMat=19&ChartDirectorChartImage=chart_cycChart&cacheId=76ace7d773814fb5a98fd7b63e577bc7&cacheDefeat=638822234103539559 | https://www.matdat.com/Dashboard/DetailReport.aspx?idMat=19&ChartDirectorChartImage=chart_fatChart&cacheId=30557e7365014b1b9eb0327f0d5188f6&cacheDefeat=638822234103539559
Unalloyed steel | 18 | DIN: St 46 W.Nr. (DIN 17007): EN: AISI: AFNOR: ASTM: BS: GOST: HRN: ISO: JIS: SB 46 JUS: SAE: SS: UNS: Other & Commercial: | Contributed by: MATDAT Entry Date: 01.06.2011 Source Reference: Boller C, Seeger T. Materials data for cyclic loading, Part A. Amsterdam: Elsevier; 1987. Other References: Yoshida S, Kanazawa K, Yamaguchi K, Kobayashi K, Sato M, Suzuki N, Shiohara M. Elevated-Temperature Fatigue Properties of Engineering Materials Part III. T Natl Res I Met, Tokyo 1978. Material Group: Unalloyed steel Steel Subgroup: Typical Application: | {'chemical_composition': {'C': '0.26000', 'Si': '0.21000', 'Mn': '0.77000', 'P': '0.00900', 'S': '0.02100', 'Cr': '0.01000', 'Mo': '0.01100', 'Ni': '', 'Cu': '', 'Al': '', 'Co': '', 'Ti': '', 'W': '', 'V': '', 'Nb': '', 'N': '', 'Other': 'Ni<0.03 %'}} | Source: plate 3000x1200x20 mm Dimensions (mm): | Heat Treatment Type: as received Additional Remarks: | Microstructure Information: Additional Remarks: | Hardness Value (Brinell): Hardness Value (Vickers): Hardness Value (Rockwell): | Testing Temperature (°C): 300.0 Testing Medium: air Loading Type: axial Loading Control: Specimen Information: cylindrical, diameter 10 mm ; location/orientation: in rolling direction ; gauge length: 50 mm Strain Rate: 0,4 %/min ; Young´s modulus estimated Additional Remarks: testing machine: NA | 197000 | 0 | 213 | 548 | 30 | 65 | 0 | 0 | Strength Coefficient (N/mm⁻²): 0.0 Strain Hardening Exponent: 0.0 | N/A | 300 | air | axial | total strain control | cylindrical. diameter 6 mm ; surface: mechanically polished ; location/orientation: in rolling direction ; gauge length: 15 mm | -1 | Cyclic Yield Strength (N/mm⁻²): 403.0 Cyclic Strength Coefficient (N/mm⁻²): 949.0 Cyclic Strain Hardening Exponent: 0.138 | Transition Life (Number of Cycles): 4936 Endurance/Fatigue Limit Cycles (NE): Stress Amplitude at NE (N/mm⁻²): 0.0 Strain Amplitude at NE: 0.0 Scatter Band of Stress Amplitudes (σa,10% / σa,90%): 1.03 Scatter Band of Plastic Strain Amplitudes (εa,p,10% / εa,p,90%): 1.235 (εa,p,10% / εa,p,90%)Exponent of S-N Curve: 0.0 | Fatigue Strength Coefficient (N/mm⁻²): 987.0 Fatigue Strength Exponent: -0.097 Fatigue Ductility Coefficient: 1.27 Fatigue Ductility Exponent: -0.699 | https://www.matdat.com/Dashboard/DetailReport.aspx?idMat=18&ChartDirectorChartImage=chart_cycChart&cacheId=d0f4fa705747452a9520d2d06217082e&cacheDefeat=638822234114428658 | https://www.matdat.com/Dashboard/DetailReport.aspx?idMat=18&ChartDirectorChartImage=chart_fatChart&cacheId=1764930c797b4a7da0d5542eb6bdc5fc&cacheDefeat=638822234114584783
Unalloyed steel | 16 | DIN: St 46 W.Nr. (DIN 17007): EN: AISI: AFNOR: ASTM: BS: GOST: HRN: ISO: JIS: SB 46 JUS: SAE: SS: UNS: Other & Commercial: | Contributed by: MATDAT Entry Date: 01.06.2011 Source Reference: Boller C, Seeger T. Materials data for cyclic loading, Part A. Amsterdam: Elsevier; 1987. Other References: Yoshida S, Kanazawa K, Yamaguchi K, Kobayashi K, Sato M, Suzuki N, Shiohara M. Elevated-Temperature Fatigue Properties of Engineering Materials Part III. T Natl Res I Met, Tokyo 1978. Material Group: Unalloyed steel Steel Subgroup: Typical Application: | {'chemical_composition': {'C': '0.26000', 'Si': '0.21000', 'Mn': '0.77000', 'P': '0.00900', 'S': '0.02100', 'Cr': '0.01000', 'Mo': '0.01100', 'Ni': '', 'Cu': '', 'Al': '', 'Co': '', 'Ti': '', 'W': '', 'V': '', 'Nb': '', 'N': '', 'Other': 'Ni<0.03 %'}} | Source: plate 3000x1200x20 mm Dimensions (mm): | Heat Treatment Type: as received Additional Remarks: | Microstructure Information: Additional Remarks: | Hardness Value (Brinell): Hardness Value (Vickers): Hardness Value (Rockwell): | Testing Temperature (°C): 23.0 Testing Medium: air Loading Type: axial Loading Control: Specimen Information: cylindrical, diameter 10 mm ; location/orientation: transversal to rolling direction ; gauge length: 50 mm Strain Rate: 0,3 and 7,5 %/min ; Young´s modulus estimated Additional Remarks: testing machine: NA | 210000 | 0 | 312 | 499 | 30 | 55 | 0 | 0 | Strength Coefficient (N/mm⁻²): 0.0 Strain Hardening Exponent: 0.0 | N/A | 23 | air | axial | total strain control | cylindrical. diameter 6 mm ; surface: mechanically polished ; location/orientation: transversal to rolling direction ; gauge length: 15 mm | -1 | Cyclic Yield Strength (N/mm⁻²): 290.0 Cyclic Strength Coefficient (N/mm⁻²): 1122.0 Cyclic Strain Hardening Exponent: 0.218 | Transition Life (Number of Cycles): 63778 Endurance/Fatigue Limit Cycles (NE): Stress Amplitude at NE (N/mm⁻²): 0.0 Strain Amplitude at NE: 0.0 Scatter Band of Stress Amplitudes (σa,10% / σa,90%): 1.054 Scatter Band of Plastic Strain Amplitudes (εa,p,10% / εa,p,90%): 1.117 (εa,p,10% / εa,p,90%)Exponent of S-N Curve: 0.0 | Fatigue Strength Coefficient (N/mm⁻²): 817.0 Fatigue Strength Exponent: -0.097 Fatigue Ductility Coefficient: 0.236 Fatigue Ductility Exponent: -0.446 | https://www.matdat.com/Dashboard/DetailReport.aspx?idMat=16&ChartDirectorChartImage=chart_cycChart&cacheId=952c8fffe87641588a5c5d91cfbce4fd&cacheDefeat=638822234121505514 | https://www.matdat.com/Dashboard/DetailReport.aspx?idMat=16&ChartDirectorChartImage=chart_fatChart&cacheId=1662bbc49b704c3f94dba2d1a9ae4743&cacheDefeat=638822234121505514
Unalloyed steel | 15 | DIN: St 46 W.Nr. (DIN 17007): EN: AISI: AFNOR: ASTM: BS: GOST: HRN: ISO: JIS: SB 46 JUS: SAE: SS: UNS: Other & Commercial: | Contributed by: MATDAT Entry Date: 01.06.2011 Source Reference: Boller C, Seeger T. Materials data for cyclic loading, Part A. Amsterdam: Elsevier; 1987. Other References: Yoshida S, Kanazawa K, Yamaguchi K, Kobayashi K, Sato M, Suzuki N, Shiohara M. Elevated-Temperature Fatigue Properties of Engineering Materials Part III. T Natl Res I Met, Tokyo 1978. Material Group: Unalloyed steel Steel Subgroup: Typical Application: | {'chemical_composition': {'C': '0.26000', 'Si': '0.21000', 'Mn': '0.77000', 'P': '0.00900', 'S': '0.02100', 'Cr': '0.01000', 'Mo': '0.01100', 'Ni': '', 'Cu': '', 'Al': '', 'Co': '', 'Ti': '', 'W': '', 'V': '', 'Nb': '', 'N': '', 'Other': 'Ni<0.03 %'}} | Source: plate 3000x1200x20 mm Dimensions (mm): | Heat Treatment Type: as received Additional Remarks: | Microstructure Information: Additional Remarks: | Hardness Value (Brinell): Hardness Value (Vickers): Hardness Value (Rockwell): | Testing Temperature (°C): 23.0 Testing Medium: air Loading Type: axial Loading Control: Specimen Information: cylindrical, diameter 10 mm ; location/orientation: in rolling direction ; gauge length: 50 mm Strain Rate: 0,3 and 7,5 %/min ; Young´s modulus estimated Additional Remarks: testing machine: NA | 210000 | 0 | 310 | 500 | 30 | 64 | 0 | 0 | Strength Coefficient (N/mm⁻²): 0.0 Strain Hardening Exponent: 0.0 | N/A | 23 | air | axial | total strain control | cylindrical. diameter 6 mm ; surface: mechanically polished ; location/orientation: in rolling direction ; gauge length: 15 mm | -1 | Cyclic Yield Strength (N/mm⁻²): 295.0 Cyclic Strength Coefficient (N/mm⁻²): 1204.0 Cyclic Strain Hardening Exponent: 0.226 | Transition Life (Number of Cycles): 45000 Endurance/Fatigue Limit Cycles (NE): Stress Amplitude at NE (N/mm⁻²): 0.0 Strain Amplitude at NE: 0.0 Scatter Band of Stress Amplitudes (σa,10% / σa,90%): 1.092 Scatter Band of Plastic Strain Amplitudes (εa,p,10% / εa,p,90%): 1.187 (εa,p,10% / εa,p,90%)Exponent of S-N Curve: 0.0 | Fatigue Strength Coefficient (N/mm⁻²): 1074.0 Fatigue Strength Exponent: -0.122 Fatigue Ductility Coefficient: 0.63 Fatigue Ductility Exponent: -0.544 | https://www.matdat.com/Dashboard/DetailReport.aspx?idMat=15&ChartDirectorChartImage=chart_cycChart&cacheId=7dcdd273db5a469cacc483076175c226&cacheDefeat=638822234132165042 | https://www.matdat.com/Dashboard/DetailReport.aspx?idMat=15&ChartDirectorChartImage=chart_fatChart&cacheId=d0be6f8111b44bec8ecc12d48e9ddaa0&cacheDefeat=638822234132165042
Unalloyed steel | 17 | DIN: St 46 W.Nr. (DIN 17007): EN: AISI: AFNOR: ASTM: BS: GOST: HRN: ISO: JIS: SB 46 JUS: SAE: SS: UNS: Other & Commercial: | Contributed by: MATDAT Entry Date: 01.06.2011 Source Reference: Boller C, Seeger T. Materials data for cyclic loading, Part A. Amsterdam: Elsevier; 1987. Other References: Yoshida S, Kanazawa K, Yamaguchi K, Kobayashi K, Sato M, Suzuki N, Shiohara M. Elevated-Temperature Fatigue Properties of Engineering Materials Part III. T Natl Res I Met, Tokyo 1978. Material Group: Unalloyed steel Steel Subgroup: Typical Application: | {'chemical_composition': {'C': '0.26000', 'Si': '0.21000', 'Mn': '0.77000', 'P': '0.00900', 'S': '0.02100', 'Cr': '0.01000', 'Mo': '0.01100', 'Ni': '', 'Cu': '', 'Al': '', 'Co': '', 'Ti': '', 'W': '', 'V': '', 'Nb': '', 'N': '', 'Other': 'Ni<0.03 %'}} | Source: plate 3000x1200x20 mm Dimensions (mm): | Heat Treatment Type: as received Additional Remarks: | Microstructure Information: Additional Remarks: | Hardness Value (Brinell): Hardness Value (Vickers): Hardness Value (Rockwell): | Testing Temperature (°C): 23.0 Testing Medium: air Loading Type: axial Loading Control: Specimen Information: cylindrical, diameter 10 mm ; location/orientation: transversal to rolling direction ; gauge length: 50 mm Strain Rate: 0,3 and 7,5 %/min ; Young´s modulus estimated Additional Remarks: testing machine: NA | 210000 | 0 | 312 | 499 | 30 | 55 | 0 | 0 | Strength Coefficient (N/mm⁻²): 0.0 Strain Hardening Exponent: 0.0 | N/A | 23 | air | axial | total strain control | cylindrical. diameter 6 mm ; surface: mechanically polished ; location/orientation: transversal to rolling direction ; gauge length: 15 mm | -1 | Cyclic Yield Strength (N/mm⁻²): 294.0 Cyclic Strength Coefficient (N/mm⁻²): 1199.0 Cyclic Strain Hardening Exponent: 0.226 | Transition Life (Number of Cycles): 38566 Endurance/Fatigue Limit Cycles (NE): Stress Amplitude at NE (N/mm⁻²): 0.0 Strain Amplitude at NE: 0.0 Scatter Band of Stress Amplitudes (σa,10% / σa,90%): 1.018 Scatter Band of Plastic Strain Amplitudes (εa,p,10% / εa,p,90%): 1.02 (εa,p,10% / εa,p,90%)Exponent of S-N Curve: 0.0 | Fatigue Strength Coefficient (N/mm⁻²): 1117.0 Fatigue Strength Exponent: -0.128 Fatigue Ductility Coefficient: 0.728 Fatigue Ductility Exponent: -0.565 | https://www.matdat.com/Dashboard/DetailReport.aspx?idMat=17&ChartDirectorChartImage=chart_cycChart&cacheId=b0b47a39f54c4e3cae9893817256d7da&cacheDefeat=638822234126690337 | https://www.matdat.com/Dashboard/DetailReport.aspx?idMat=17&ChartDirectorChartImage=chart_fatChart&cacheId=5947393dc8034af3979a5004e0f82c96&cacheDefeat=638822234126690337
Unalloyed steel | 11 | DIN: TSt 42 W.Nr. (DIN 17007): EN: AISI: AFNOR: ASTM: BS: GOST: HRN: ISO: JIS: JUS: SAE: SS: UNS: Other & Commercial: | Contributed by: MATDAT Entry Date: 01.06.2011 Source Reference: Boller C, Seeger T. Materials data for cyclic loading, Part A. Amsterdam: Elsevier; 1987. Other References: Luft G. Zeitfestigkeitsverhalten von Stählen. Technische-wissenschaftliche Berichte, Heft 68-02. MPA Stuttgart; 1968. Material Group: Unalloyed steel Steel Subgroup: Typical Application: | {'chemical_composition': {'C': '0.25000', 'Si': '', 'Mn': '', 'P': '', 'S': '', 'Cr': '', 'Mo': '', 'Ni': '', 'Cu': '', 'Al': '', 'Co': '', 'Ti': '', 'W': '', 'V': '', 'Nb': '', 'N': '', 'Other': 'P<0.08 % ; S<0.05 % ; chem. composition according to DIN 17100'}} | Source: sheet Dimensions (mm): | Heat Treatment Type: as received Additional Remarks: | Microstructure Information: Additional Remarks: | Hardness Value (Brinell): Hardness Value (Vickers): Hardness Value (Rockwell): | Testing Temperature (°C): 350.0 Testing Medium: air Loading Type: axial Loading Control: Specimen Information: Strain Rate: Additional Remarks: | 177000 | 0 | 165 | 466 | 29 | 59 | 0 | 0 | Strength Coefficient (N/mm⁻²): 0.0 Strain Hardening Exponent: 0.0 | N/A | 350 | air | axial | total strain control | cylindrical. diameter 16 mm ; surface: polished in longitudinal direction ; location/orientation: transversal to rolling direction ; gauge length: 40 mm | -1 | Cyclic Yield Strength (N/mm⁻²): 302.0 Cyclic Strength Coefficient (N/mm⁻²): 857.0 Cyclic Strain Hardening Exponent: 0.168 | Transition Life (Number of Cycles): 4024 Endurance/Fatigue Limit Cycles (NE): Stress Amplitude at NE (N/mm⁻²): 0.0 Strain Amplitude at NE: 0.0 Scatter Band of Stress Amplitudes (σa,10% / σa,90%): 1.143 Scatter Band of Plastic Strain Amplitudes (εa,p,10% / εa,p,90%): 1.786 (εa,p,10% / εa,p,90%)Exponent of S-N Curve: 0.0 | Fatigue Strength Coefficient (N/mm⁻²): 569.0 Fatigue Strength Exponent: -0.074 Fatigue Ductility Coefficient: 0.096 Fatigue Ductility Exponent: -0.451 | https://www.matdat.com/Dashboard/DetailReport.aspx?idMat=11&ChartDirectorChartImage=chart_cycChart&cacheId=d903cdf5b2364eeea429f9d1a5ab9740&cacheDefeat=638822234154002216 | https://www.matdat.com/Dashboard/DetailReport.aspx?idMat=11&ChartDirectorChartImage=chart_fatChart&cacheId=0870ac4f260144429c0644752d3a9ff9&cacheDefeat=638822234154002216
Unalloyed steel | 2092 | DIN: W.Nr. (DIN 17007): EN: AISI: AFNOR: ASTM: BS: GOST: HRN: ISO: JIS: JUS: SAE: SS: UNS: Other & Commercial: | Contributed by: MATDAT Entry Date: 06.08.2019 Source Reference: Nip KH, Gardner L, Davies CM, Elghazouli AY. Extremely low cycle fatigue tests on structural carbon steel and stainless steel. J Constr Steel Res 2010;66(1):96-110. Other References: Material Group: Unalloyed steel Steel Subgroup: Typical Application: | {'chemical_composition': {'C': '', 'Si': '', 'Mn': '', 'P': '', 'S': '', 'Cr': '', 'Mo': '', 'Ni': '', 'Cu': '', 'Al': '', 'Co': '', 'Ti': '', 'W': '', 'V': '', 'Nb': '', 'N': '', 'Other': ''}} | Source: Dimensions (mm): | Heat Treatment Type: cold formed Additional Remarks: | Microstructure Information: Additional Remarks: | Hardness Value (Brinell): Hardness Value (Vickers): Hardness Value (Rockwell): | Testing Temperature (°C): 23.0 Testing Medium: air Loading Type: axial Loading Control: Specimen Information: 60x40x4 Strain Rate: Additional Remarks: | 211950 | 0 | 400 | 452 | 21 | 0 | 0 | 0.65 | Strength Coefficient (N/mm⁻²): 0.0 Strain Hardening Exponent: 0.0 | N/A | 23 | air | axial | strain control | 0 | -1 | Cyclic Yield Strength (N/mm⁻²): 0.0 Cyclic Strength Coefficient (N/mm⁻²): 0.0 Cyclic Strain Hardening Exponent: 0.0 | Transition Life (Number of Cycles): Endurance/Fatigue Limit Cycles (NE): Stress Amplitude at NE (N/mm⁻²): 0.0 Strain Amplitude at NE: 0.0 Scatter Band of Stress Amplitudes (σa,10% / σa,90%): 0.0 Scatter Band of Plastic Strain Amplitudes (εa,p,10% / εa,p,90%): 0.0 (εa,p,10% / εa,p,90%)Exponent of S-N Curve: 0.0 | Fatigue Strength Coefficient (N/mm⁻²): 0.0 Fatigue Strength Exponent: 0.0 Fatigue Ductility Coefficient: 0.0 Fatigue Ductility Exponent: 0.0 | N/A | N/A
Unalloyed steel | 14 | DIN: St 46 W.Nr. (DIN 17007): EN: AISI: AFNOR: ASTM: BS: GOST: HRN: ISO: JIS: SB 46 JUS: SAE: SS: UNS: Other & Commercial: | Contributed by: MATDAT Entry Date: 01.06.2011 Source Reference: Boller C, Seeger T. Materials data for cyclic loading, Part A. Amsterdam: Elsevier; 1987. Other References: Yoshida S, Kanazawa K, Yamaguchi K, Kobayashi K, Sato M, Suzuki N, Shiohara M. Elevated-Temperature Fatigue Properties of Engineering Materials Part III. T Natl Res I Met, Tokyo 1978. Material Group: Unalloyed steel Steel Subgroup: Typical Application: | {'chemical_composition': {'C': '0.26000', 'Si': '0.21000', 'Mn': '0.77000', 'P': '0.00900', 'S': '0.02100', 'Cr': '0.01000', 'Mo': '0.01100', 'Ni': '', 'Cu': '', 'Al': '', 'Co': '', 'Ti': '', 'W': '', 'V': '', 'Nb': '', 'N': '', 'Other': 'Ni<0.03 %'}} | Source: plate 3000x1200x20 mm Dimensions (mm): | Heat Treatment Type: as received Additional Remarks: | Microstructure Information: Additional Remarks: | Hardness Value (Brinell): Hardness Value (Vickers): Hardness Value (Rockwell): | Testing Temperature (°C): 23.0 Testing Medium: air Loading Type: axial Loading Control: Specimen Information: cylindrical, diameter 10 mm ; location/orientation: in rolling direction ; gauge length: 50 mm Strain Rate: 0,3 and 7,5 %/min ; Young´s modulus estimated Additional Remarks: testing machine: NA | 210000 | 0 | 310 | 500 | 30 | 64 | 0 | 0 | Strength Coefficient (N/mm⁻²): 0.0 Strain Hardening Exponent: 0.0 | N/A | 23 | air | axial | total strain control | cylindrical. diameter 6 mm ; surface: mechanically polished ; location/orientation: in rolling direction ; gauge length: 15 mm | -1 | Cyclic Yield Strength (N/mm⁻²): 289.0 Cyclic Strength Coefficient (N/mm⁻²): 1118.0 Cyclic Strain Hardening Exponent: 0.218 | Transition Life (Number of Cycles): 43369 Endurance/Fatigue Limit Cycles (NE): Stress Amplitude at NE (N/mm⁻²): 0.0 Strain Amplitude at NE: 0.0 Scatter Band of Stress Amplitudes (σa,10% / σa,90%): 1.096 Scatter Band of Plastic Strain Amplitudes (εa,p,10% / εa,p,90%): 1.155 (εa,p,10% / εa,p,90%)Exponent of S-N Curve: 0.0 | Fatigue Strength Coefficient (N/mm⁻²): 1000.0 Fatigue Strength Exponent: -0.118 Fatigue Ductility Coefficient: 0.619 Fatigue Ductility Exponent: -0.546 | https://www.matdat.com/Dashboard/DetailReport.aspx?idMat=14&ChartDirectorChartImage=chart_cycChart&cacheId=8138219fd6a742a98735bc44b76f6f50&cacheDefeat=638822234129180113 | https://www.matdat.com/Dashboard/DetailReport.aspx?idMat=14&ChartDirectorChartImage=chart_fatChart&cacheId=85757436f3d548d79cf4390f8a9728fd&cacheDefeat=638822234129336277
Other | 2078 | DIN: W.Nr. (DIN 17007): EN: AISI: AFNOR: ASTM: BS: GOST: HRN: ISO: JIS: JUS: SAE: SS: UNS: Other & Commercial: Inconel 718 | Contributed by: MATDAT Entry Date: 06.08.2019 Source Reference: Li J, Zhang Z, Sun Q, Li C. Low-cycle fatigue life prediction of various metallic materials under multiaxial loading. Fatigue Fract Eng M 2010;34(4):280-290. Other References: Material Group: Other Steel Subgroup: Typical Application: | {'chemical_composition': {'C': '', 'Si': '', 'Mn': '', 'P': '', 'S': '', 'Cr': '', 'Mo': '', 'Ni': '', 'Cu': '', 'Al': '', 'Co': '', 'Ti': '', 'W': '', 'V': '', 'Nb': '', 'N': '', 'Other': ''}} | Source: Dimensions (mm): | Heat Treatment Type: Additional Remarks: | Microstructure Information: Additional Remarks: | Hardness Value (Brinell): Hardness Value (Vickers): Hardness Value (Rockwell): | Testing Temperature (°C): 23.0 Testing Medium: air Loading Type: axial Loading Control: Specimen Information: Strain Rate: Additional Remarks: | 209000 | 0 | 1160 | 0 | 0 | 0 | 0 | 0 | Strength Coefficient (N/mm⁻²): 0.0 Strain Hardening Exponent: 0.0 | N/A | 23 | air | axial | strain control | 0 | -1 | Cyclic Yield Strength (N/mm⁻²): 0.0 Cyclic Strength Coefficient (N/mm⁻²): 1530.0 Cyclic Strain Hardening Exponent: 0.07 | Transition Life (Number of Cycles): Endurance/Fatigue Limit Cycles (NE): Stress Amplitude at NE (N/mm⁻²): 0.0 Strain Amplitude at NE: 0.0 Scatter Band of Stress Amplitudes (σa,10% / σa,90%): 0.0 Scatter Band of Plastic Strain Amplitudes (εa,p,10% / εa,p,90%): 0.0 (εa,p,10% / εa,p,90%)Exponent of S-N Curve: 0.0 | Fatigue Strength Coefficient (N/mm⁻²): 1640.0 Fatigue Strength Exponent: -0.06 Fatigue Ductility Coefficient: 2.67 Fatigue Ductility Exponent: -0.82 | N/A | N/A
Unalloyed steel | 2090 | DIN: W.Nr. (DIN 17007): EN: AISI: AFNOR: ASTM: BS: GOST: HRN: ISO: JIS: JUS: SAE: SS: UNS: Other & Commercial: | Contributed by: MATDAT Entry Date: 06.08.2019 Source Reference: Nip KH, Gardner L, Davies CM, Elghazouli AY. Extremely low cycle fatigue tests on structural carbon steel and stainless steel. J Constr Steel Res 2010;66(1):96-110. Other References: Material Group: Unalloyed steel Steel Subgroup: Typical Application: | {'chemical_composition': {'C': '', 'Si': '', 'Mn': '', 'P': '', 'S': '', 'Cr': '', 'Mo': '', 'Ni': '', 'Cu': '', 'Al': '', 'Co': '', 'Ti': '', 'W': '', 'V': '', 'Nb': '', 'N': '', 'Other': ''}} | Source: Dimensions (mm): | Heat Treatment Type: cold formed Additional Remarks: | Microstructure Information: Additional Remarks: | Hardness Value (Brinell): Hardness Value (Vickers): Hardness Value (Rockwell): | Testing Temperature (°C): 23.0 Testing Medium: air Loading Type: axial Loading Control: Specimen Information: 40x40x4 Strain Rate: Additional Remarks: | 201640 | 0 | 410 | 430 | 38 | 0 | 0 | 1.1 | Strength Coefficient (N/mm⁻²): 0.0 Strain Hardening Exponent: 0.0 | N/A | 23 | air | axial | strain control | 40x40x4 | -1 | Cyclic Yield Strength (N/mm⁻²): 0.0 Cyclic Strength Coefficient (N/mm⁻²): 702.0 Cyclic Strain Hardening Exponent: 0.0688 | Transition Life (Number of Cycles): Endurance/Fatigue Limit Cycles (NE): Stress Amplitude at NE (N/mm⁻²): 0.0 Strain Amplitude at NE: 0.0 Scatter Band of Stress Amplitudes (σa,10% / σa,90%): 0.0 Scatter Band of Plastic Strain Amplitudes (εa,p,10% / εa,p,90%): 0.0 (εa,p,10% / εa,p,90%)Exponent of S-N Curve: 0.0 | Fatigue Strength Coefficient (N/mm⁻²): 0.0 Fatigue Strength Exponent: 0.0 Fatigue Ductility Coefficient: 0.4143 Fatigue Ductility Exponent: -0.6532 | N/A | N/A
Other | 2034 | DIN: W.Nr. (DIN 17007): EN: AISI: AFNOR: ASTM: BS: GOST: HRN: ISO: JIS: JUS: SAE: SS: UNS: Other & Commercial: Cu-Be-Co-Ni double aged | Contributed by: MATDAT Entry Date: 06.08.2019 Source Reference: Tang Y, Kang Y, Liu D, Shen M, Hu Y, Zhao L. Tuning Low Cycle Fatigue Properties of Cu-Be-Co-Ni Alloy by Precipitation Design. Metals 2018;8(6):444. Other References: Material Group: Other Steel Subgroup: Typical Application: | {'chemical_composition': {'C': '', 'Si': '', 'Mn': '', 'P': '', 'S': '', 'Cr': '', 'Mo': '', 'Ni': '', 'Cu': '', 'Al': '', 'Co': '', 'Ti': '', 'W': '', 'V': '', 'Nb': '', 'N': '', 'Other': 'Be 1.9 % ; Ni 0.2-0.3 % ; Co 0.1-0.2 % ; Cu balanced'}} | Source: Dimensions (mm): | Heat Treatment Type: Additional Remarks: double aged | Microstructure Information: Additional Remarks: | Hardness Value (Brinell): Hardness Value (Vickers): Hardness Value (Rockwell): | Testing Temperature (°C): 23.0 Testing Medium: air Loading Type: axial Loading Control: Specimen Information: Strain Rate: Additional Remarks: | 134200 | 0 | 1131 | 1308 | 0 | 0 | 0 | 0 | Strength Coefficient (N/mm⁻²): 0.0 Strain Hardening Exponent: 0.0 | N/A | 23 | air | axial | total strain control | 0 | -1 | Cyclic Yield Strength (N/mm⁻²): 0.0 Cyclic Strength Coefficient (N/mm⁻²): 0.0 Cyclic Strain Hardening Exponent: 0.0 | Transition Life (Number of Cycles): Endurance/Fatigue Limit Cycles (NE): Stress Amplitude at NE (N/mm⁻²): 0.0 Strain Amplitude at NE: 0.0 Scatter Band of Stress Amplitudes (σa,10% / σa,90%): 0.0 Scatter Band of Plastic Strain Amplitudes (εa,p,10% / εa,p,90%): 0.0 (εa,p,10% / εa,p,90%)Exponent of S-N Curve: 0.0 | Fatigue Strength Coefficient (N/mm⁻²): 2455.0 Fatigue Strength Exponent: -0.154 Fatigue Ductility Coefficient: 30.577 Fatigue Ductility Exponent: -1.209 | N/A | N/A
Titanium alloy | 1737 | DIN: W.Nr. (DIN 17007): EN: AISI: AFNOR: ASTM: BS: GOST: HRN: ISO: JIS: JUS: SAE: SS: UNS: Other & Commercial: TiAl | Contributed by: MATDAT Entry Date: 06.08.2019 Source Reference: Skelton RP. Bauschinger yield in the range 400-1025°C during cyclic deformation of high temperature alloys. Mater High Temp 2013;30(4):241-260. Other References: Material Group: Titanium alloy Steel Subgroup: Typical Application: | {'chemical_composition': {'C': '', 'Si': '', 'Mn': '', 'P': '', 'S': '', 'Cr': '', 'Mo': '', 'Ni': '', 'Cu': '', 'Al': '', 'Co': '', 'Ti': '', 'W': '', 'V': '', 'Nb': '', 'N': '', 'Other': ''}} | Source: Dimensions (mm): | Heat Treatment Type: Additional Remarks: | Microstructure Information: Additional Remarks: | Hardness Value (Brinell): Hardness Value (Vickers): Hardness Value (Rockwell): | Testing Temperature (°C): 650.0 Testing Medium: air Loading Type: axial Loading Control: Specimen Information: Strain Rate: Additional Remarks: | 139000 | 0 | 0 | 0 | 0 | 0 | 0 | 0 | Strength Coefficient (N/mm⁻²): 0.0 Strain Hardening Exponent: 0.0 | N/A | 650 | air | axial | strain control | 0 | -1 | Cyclic Yield Strength (N/mm⁻²): 371.0 Cyclic Strength Coefficient (N/mm⁻²): 2595.1 Cyclic Strain Hardening Exponent: 0.313 | Transition Life (Number of Cycles): Endurance/Fatigue Limit Cycles (NE): Stress Amplitude at NE (N/mm⁻²): 0.0 Strain Amplitude at NE: 0.0 Scatter Band of Stress Amplitudes (σa,10% / σa,90%): 0.0 Scatter Band of Plastic Strain Amplitudes (εa,p,10% / εa,p,90%): 0.0 (εa,p,10% / εa,p,90%)Exponent of S-N Curve: 0.0 | Fatigue Strength Coefficient (N/mm⁻²): 0.0 Fatigue Strength Exponent: 0.0 Fatigue Ductility Coefficient: 0.0 Fatigue Ductility Exponent: 0.0 | N/A | N/A
Unalloyed steel | 2091 | DIN: W.Nr. (DIN 17007): EN: AISI: AFNOR: ASTM: BS: GOST: HRN: ISO: JIS: JUS: SAE: SS: UNS: Other & Commercial: | Contributed by: MATDAT Entry Date: 06.08.2019 Source Reference: Nip KH, Gardner L, Davies CM, Elghazouli AY. Extremely low cycle fatigue tests on structural carbon steel and stainless steel. J Constr Steel Res 2010;66(1):96-110. Other References: Material Group: Unalloyed steel Steel Subgroup: Typical Application: | {'chemical_composition': {'C': '', 'Si': '', 'Mn': '', 'P': '', 'S': '', 'Cr': '', 'Mo': '', 'Ni': '', 'Cu': '', 'Al': '', 'Co': '', 'Ti': '', 'W': '', 'V': '', 'Nb': '', 'N': '', 'Other': ''}} | Source: Dimensions (mm): | Heat Treatment Type: cold formed Additional Remarks: | Microstructure Information: Additional Remarks: | Hardness Value (Brinell): Hardness Value (Vickers): Hardness Value (Rockwell): | Testing Temperature (°C): 23.0 Testing Medium: air Loading Type: axial Loading Control: Specimen Information: 40x40x3 Strain Rate: Additional Remarks: | 212910 | 0 | 451 | 502 | 24 | 0 | 0 | 1.06 | Strength Coefficient (N/mm⁻²): 0.0 Strain Hardening Exponent: 0.0 | N/A | 23 | air | axial | strain control | 40x40x3 | -1 | Cyclic Yield Strength (N/mm⁻²): 0.0 Cyclic Strength Coefficient (N/mm⁻²): 764.0 Cyclic Strain Hardening Exponent: 0.058 | Transition Life (Number of Cycles): Endurance/Fatigue Limit Cycles (NE): Stress Amplitude at NE (N/mm⁻²): 0.0 Strain Amplitude at NE: 0.0 Scatter Band of Stress Amplitudes (σa,10% / σa,90%): 0.0 Scatter Band of Plastic Strain Amplitudes (εa,p,10% / εa,p,90%): 0.0 (εa,p,10% / εa,p,90%)Exponent of S-N Curve: 0.0 | Fatigue Strength Coefficient (N/mm⁻²): 0.0 Fatigue Strength Exponent: 0.0 Fatigue Ductility Coefficient: 0.3937 Fatigue Ductility Exponent: -0.525 | N/A | N/A
Titanium alloy | 1242 | DIN: W.Nr. (DIN 17007): EN: AISI: AFNOR: ASTM: BS: GOST: HRN: ISO: JIS: JUS: SAE: SS: UNS: Other & Commercial: IMI 834 | Contributed by: MATDAT Entry Date: 06.08.2019 Source Reference: Kordisch T, Nowack H. Life prediction for the titanium alloy IMI 834 under high temperature creep-fatigue loadings. Fatigue Fract Eng M 1998;21(1):47-63. Other References: Material Group: Titanium alloy Steel Subgroup: Typical Application: | {'chemical_composition': {'C': '0.06000', 'Si': '0.35000', 'Mn': '', 'P': '', 'S': '', 'Cr': '', 'Mo': '0.50000', 'Ni': '', 'Cu': '', 'Al': '5.80000', 'Co': '', 'Ti': '', 'W': '', 'V': '', 'Nb': '0.70000', 'N': '', 'Other': 'Zn 3.5 % ; Sn 4 % ; Ti balance'}} | Source: Dimensions (mm): | Heat Treatment Type: Additional Remarks: heating, holding 1027°C 2h, air cooling, agign 700°C 2h, air cooling | Microstructure Information: Additional Remarks: | Hardness Value (Brinell): Hardness Value (Vickers): Hardness Value (Rockwell): | Testing Temperature (°C): 600.0 Testing Medium: air Loading Type: axial Loading Control: Specimen Information: Strain Rate: Additional Remarks: | 92000 | 0 | 580 | 670 | 0 | 26 | 0 | 0 | Strength Coefficient (N/mm⁻²): 866.0 Strain Hardening Exponent: 0.0612 | N/A | 600 | air | axial | 0 | 0 | -1 | Cyclic Yield Strength (N/mm⁻²): 0.0 Cyclic Strength Coefficient (N/mm⁻²): 1201.0 Cyclic Strain Hardening Exponent: 0.1532 | Transition Life (Number of Cycles): Endurance/Fatigue Limit Cycles (NE): Stress Amplitude at NE (N/mm⁻²): 0.0 Strain Amplitude at NE: 0.0 Scatter Band of Stress Amplitudes (σa,10% / σa,90%): 0.0 Scatter Band of Plastic Strain Amplitudes (εa,p,10% / εa,p,90%): 0.0 (εa,p,10% / εa,p,90%)Exponent of S-N Curve: 0.0 | Fatigue Strength Coefficient (N/mm⁻²): 0.0 Fatigue Strength Exponent: 0.0 Fatigue Ductility Coefficient: 0.0 Fatigue Ductility Exponent: 0.0 | N/A | N/A
Unalloyed steel | 12 | DIN: St 44-2 W.Nr. (DIN 17007): 1.0044 EN: AISI: D ; GRADE 42 AFNOR: E28-2 ASTM: Grade D BS: 43/25HR ; 43B ; HS GOST: SP ; ST4PS HRN: ISO: Fe430-B ; HR275-B JIS: SM 400 B JUS: Č0451 SAE: SS: 1412 ; 1412-00 UNS: Other & Commercial: | Contributed by: MATDAT Entry Date: 01.06.2011 Source Reference: Boller C, Seeger T. Materials data for cyclic loading, Part A. Amsterdam: Elsevier; 1987. Other References: Nowack H, Trautmann KH. Non published information. Material Group: Unalloyed steel Steel Subgroup: Typical Application: Constructional sheet welded assemblies, cold formed structural parts, screws, rivets... | {'chemical_composition': {'C': '', 'Si': '', 'Mn': '', 'P': '', 'S': '', 'Cr': '', 'Mo': '', 'Ni': '', 'Cu': '', 'Al': '', 'Co': '', 'Ti': '', 'W': '', 'V': '', 'Nb': '', 'N': '', 'Other': ''}} | Source: plate Dimensions (mm): | Heat Treatment Type: as received Additional Remarks: | Microstructure Information: Additional Remarks: | Hardness Value (Brinell): Hardness Value (Vickers): Hardness Value (Rockwell): | Testing Temperature (°C): 23.0 Testing Medium: air Loading Type: axial Loading Control: Specimen Information: Strain Rate: Additional Remarks: | 204400 | 0 | 0 | 0 | 0 | 0 | 0 | 0 | Strength Coefficient (N/mm⁻²): 0.0 Strain Hardening Exponent: 0.0 | N/A | 23 | air | axial | total strain control | flat sheet. 5x5 mm ; surface: polished ; location/orientation: in rolling direction ; gauge length: 6 mm | -1 | Cyclic Yield Strength (N/mm⁻²): 212.0 Cyclic Strength Coefficient (N/mm⁻²): 497.0 Cyclic Strain Hardening Exponent: 0.137 | Transition Life (Number of Cycles): 46283 Endurance/Fatigue Limit Cycles (NE): Stress Amplitude at NE (N/mm⁻²): 0.0 Strain Amplitude at NE: 0.0 Scatter Band of Stress Amplitudes (σa,10% / σa,90%): 1.028 Scatter Band of Plastic Strain Amplitudes (εa,p,10% / εa,p,90%): 1.713 (εa,p,10% / εa,p,90%)Exponent of S-N Curve: 0.0 | Fatigue Strength Coefficient (N/mm⁻²): 499.0 Fatigue Strength Exponent: -0.083 Fatigue Ductility Coefficient: 0.75 Fatigue Ductility Exponent: -0.584 | https://www.matdat.com/Dashboard/DetailReport.aspx?idMat=12&ChartDirectorChartImage=chart_cycChart&cacheId=78fb11ec06e544158051a2a7492eaa71&cacheDefeat=638822234148023808 | https://www.matdat.com/Dashboard/DetailReport.aspx?idMat=12&ChartDirectorChartImage=chart_fatChart&cacheId=82835dbabd0f4ec0bf42ca11bf08a27f&cacheDefeat=638822234148023808
Unalloyed steel | 13 | DIN: St 44-2 W.Nr. (DIN 17007): 1.0044 EN: AISI: D ; GRADE 42 AFNOR: E28-2 ASTM: Grade D BS: 43/25HR ; 43B ; HS GOST: SP ; ST4PS HRN: ISO: Fe430-B ; HR275-B JIS: SM 400 B JUS: Č0451 SAE: SS: 1412 ; 1412-00 UNS: Other & Commercial: | Contributed by: MATDAT Entry Date: 01.06.2011 Source Reference: Boller C, Seeger T. Materials data for cyclic loading, Part A. Amsterdam: Elsevier; 1987. Other References: Nowack H, Trautmann KH. Non published information. Material Group: Unalloyed steel Steel Subgroup: Typical Application: Constructional sheet welded assemblies, cold formed structural parts, screws, rivets... | {'chemical_composition': {'C': '', 'Si': '', 'Mn': '', 'P': '', 'S': '', 'Cr': '', 'Mo': '', 'Ni': '', 'Cu': '', 'Al': '', 'Co': '', 'Ti': '', 'W': '', 'V': '', 'Nb': '', 'N': '', 'Other': ''}} | Source: plate Dimensions (mm): | Heat Treatment Type: as received Additional Remarks: | Microstructure Information: Additional Remarks: | Hardness Value (Brinell): Hardness Value (Vickers): Hardness Value (Rockwell): | Testing Temperature (°C): 23.0 Testing Medium: air Loading Type: axial Loading Control: Specimen Information: Strain Rate: Additional Remarks: | 202560 | 0 | 0 | 0 | 0 | 0 | 0 | 0 | Strength Coefficient (N/mm⁻²): 0.0 Strain Hardening Exponent: 0.0 | N/A | 23 | air | axial | total strain control | hourglass shaped. diameter 4 mm ; surface: polished ; location/orientation: transversal to rolling direction ; gauge length: 6 mm | -1 | Cyclic Yield Strength (N/mm⁻²): 205.0 Cyclic Strength Coefficient (N/mm⁻²): 406.0 Cyclic Strain Hardening Exponent: 0.11 | Transition Life (Number of Cycles): 46916 Endurance/Fatigue Limit Cycles (NE): Stress Amplitude at NE (N/mm⁻²): 0.0 Strain Amplitude at NE: 0.0 Scatter Band of Stress Amplitudes (σa,10% / σa,90%): 1.081 Scatter Band of Plastic Strain Amplitudes (εa,p,10% / εa,p,90%): 1.935 (εa,p,10% / εa,p,90%)Exponent of S-N Curve: 0.0 | Fatigue Strength Coefficient (N/mm⁻²): 514.0 Fatigue Strength Exponent: -0.087 Fatigue Ductility Coefficient: 5.9829 Fatigue Ductility Exponent: -0.766 | https://www.matdat.com/Dashboard/DetailReport.aspx?idMat=13&ChartDirectorChartImage=chart_cycChart&cacheId=bd34f27eb1014310a4633be4b9417bcd&cacheDefeat=638822234141226933 | https://www.matdat.com/Dashboard/DetailReport.aspx?idMat=13&ChartDirectorChartImage=chart_fatChart&cacheId=4723e5c67dcf46dea84222d8f09ef9b0&cacheDefeat=638822234141226933
Titanium alloy | 1738 | DIN: W.Nr. (DIN 17007): EN: AISI: AFNOR: ASTM: BS: GOST: HRN: ISO: JIS: JUS: SAE: SS: UNS: Other & Commercial: TiAl | Contributed by: MATDAT Entry Date: 06.08.2019 Source Reference: Skelton RP. Bauschinger yield in the range 400-1025°C during cyclic deformation of high temperature alloys. Mater High Temp 2013;30(4):241-260. Other References: Material Group: Titanium alloy Steel Subgroup: Typical Application: | {'chemical_composition': {'C': '', 'Si': '', 'Mn': '', 'P': '', 'S': '', 'Cr': '', 'Mo': '', 'Ni': '', 'Cu': '', 'Al': '', 'Co': '', 'Ti': '', 'W': '', 'V': '', 'Nb': '', 'N': '', 'Other': ''}} | Source: Dimensions (mm): | Heat Treatment Type: Additional Remarks: | Microstructure Information: Additional Remarks: | Hardness Value (Brinell): Hardness Value (Vickers): Hardness Value (Rockwell): | Testing Temperature (°C): 750.0 Testing Medium: air Loading Type: axial Loading Control: Specimen Information: Strain Rate: Additional Remarks: | 158000 | 0 | 0 | 0 | 0 | 0 | 0 | 0 | Strength Coefficient (N/mm⁻²): 0.0 Strain Hardening Exponent: 0.0 | N/A | 750 | air | axial | strain control | 0 | -1 | Cyclic Yield Strength (N/mm⁻²): 351.0 Cyclic Strength Coefficient (N/mm⁻²): 1975.2 Cyclic Strain Hardening Exponent: 0.278 | Transition Life (Number of Cycles): Endurance/Fatigue Limit Cycles (NE): Stress Amplitude at NE (N/mm⁻²): 0.0 Strain Amplitude at NE: 0.0 Scatter Band of Stress Amplitudes (σa,10% / σa,90%): 0.0 Scatter Band of Plastic Strain Amplitudes (εa,p,10% / εa,p,90%): 0.0 (εa,p,10% / εa,p,90%)Exponent of S-N Curve: 0.0 | Fatigue Strength Coefficient (N/mm⁻²): 0.0 Fatigue Strength Exponent: 0.0 Fatigue Ductility Coefficient: 0.0 Fatigue Ductility Exponent: 0.0 | N/A | N/A
Weld | 2112 | DIN: W.Nr. (DIN 17007): EN: AISI: AFNOR: ASTM: BS: GOST: HRN: ISO: MgAl3Zn1 Weld JIS: JUS: SAE: SS: UNS: Other & Commercial: AZ31 Weld | Contributed by: MATDAT Entry Date: 06.08.2019 Source Reference: Karakas Ö, Gülsöz A, Kaufmann H, Sonsino CM. Fatigue behaviour of welded joints from magnesium alloy (AZ31) according to the local strain concept. Materialwiss Werkstofftech 2010;41(2):73-82. Other References: Material Group: Weld Steel Subgroup: Typical Application: | {'chemical_composition': {'C': '', 'Si': '0.05000', 'Mn': '0.29000', 'P': '', 'S': '', 'Cr': '', 'Mo': '', 'Ni': '0.00100', 'Cu': '0.00100', 'Al': '2.85000', 'Co': '', 'Ti': '', 'W': '', 'V': '', 'Nb': '', 'N': '', 'Other': 'Fe 0.003 % ; Zn 0.95 % ; Mg balance'}} | Source: Dimensions (mm): | Heat Treatment Type: Additional Remarks: weld material | Microstructure Information: Additional Remarks: | Hardness Value (Brinell): Hardness Value (Vickers): Hardness Value (Rockwell): | Testing Temperature (°C): 23.0 Testing Medium: air Loading Type: axial Loading Control: Specimen Information: Strain Rate: Additional Remarks: | 37000 | 0 | 108 | 0 | 0 | 0 | 0 | 0 | Strength Coefficient (N/mm⁻²): 583.0 Strain Hardening Exponent: 0.271 | N/A | 23 | air | axial | total strain control | 0 | -1 | Cyclic Yield Strength (N/mm⁻²): 129.0 Cyclic Strength Coefficient (N/mm⁻²): 428.0 Cyclic Strain Hardening Exponent: 0.193 | Transition Life (Number of Cycles): Endurance/Fatigue Limit Cycles (NE): Stress Amplitude at NE (N/mm⁻²): 0.0 Strain Amplitude at NE: 0.0 Scatter Band of Stress Amplitudes (σa,10% / σa,90%): 0.0 Scatter Band of Plastic Strain Amplitudes (εa,p,10% / εa,p,90%): 0.0 (εa,p,10% / εa,p,90%)Exponent of S-N Curve: 0.0 | Fatigue Strength Coefficient (N/mm⁻²): 53.0 Fatigue Strength Exponent: -0.172 Fatigue Ductility Coefficient: 16.3 Fatigue Ductility Exponent: -0.721 | N/A | N/A
Weld | 2111 | DIN: W.Nr. (DIN 17007): EN: AISI: AFNOR: ASTM: BS: GOST: HRN: ISO: MgAl3Zn1 HAZ JIS: JUS: SAE: SS: UNS: Other & Commercial: AZ31 HAZ | Contributed by: MATDAT Entry Date: 06.08.2019 Source Reference: Karakas Ö, Gülsöz A, Kaufmann H, Sonsino CM. Fatigue behaviour of welded joints from magnesium alloy (AZ31) according to the local strain concept. Materialwiss Werkstofftech 2010;41(2):73-82. Other References: Material Group: Weld Steel Subgroup: Typical Application: | {'chemical_composition': {'C': '', 'Si': '0.05000', 'Mn': '0.29000', 'P': '', 'S': '', 'Cr': '', 'Mo': '', 'Ni': '0.00100', 'Cu': '0.00100', 'Al': '2.85000', 'Co': '', 'Ti': '', 'W': '', 'V': '', 'Nb': '', 'N': '', 'Other': 'Fe 0.003 % ; Zn 0.95 % ; Mg balance'}} | Source: Dimensions (mm): | Heat Treatment Type: Additional Remarks: heat affected material | Microstructure Information: Additional Remarks: | Hardness Value (Brinell): Hardness Value (Vickers): Hardness Value (Rockwell): | Testing Temperature (°C): 23.0 Testing Medium: air Loading Type: axial Loading Control: Specimen Information: Strain Rate: Additional Remarks: | 43000 | 0 | 233 | 0 | 0 | 0 | 0 | 0 | Strength Coefficient (N/mm⁻²): 723.0 Strain Hardening Exponent: 0.182 | N/A | 23 | air | axial | total strain control | 0 | -1 | Cyclic Yield Strength (N/mm⁻²): 227.0 Cyclic Strength Coefficient (N/mm⁻²): 615.0 Cyclic Strain Hardening Exponent: 0.161 | Transition Life (Number of Cycles): Endurance/Fatigue Limit Cycles (NE): Stress Amplitude at NE (N/mm⁻²): 0.0 Strain Amplitude at NE: 0.0 Scatter Band of Stress Amplitudes (σa,10% / σa,90%): 0.0 Scatter Band of Plastic Strain Amplitudes (εa,p,10% / εa,p,90%): 0.0 (εa,p,10% / εa,p,90%)Exponent of S-N Curve: 0.0 | Fatigue Strength Coefficient (N/mm⁻²): 1150.4 Fatigue Strength Exponent: -0.204 Fatigue Ductility Coefficient: 2006.1 Fatigue Ductility Exponent: -1.365 | N/A | N/A
Weld | 2015 | DIN: W.Nr. (DIN 17007): EN: AISI: AFNOR: ASTM: BS: GOST: HRN: ISO: JIS: JUS: SAE: SS: UNS: Other & Commercial: Alloy 617 ; INCONEL 617 | Contributed by: MATDAT Entry Date: 06.08.2019 Source Reference: Dewa RT, Kim SJ, Kim WG, Kim ES. Low Cycle Fatigue Behaviors of Alloy 617 (INCONEL 617) Weldments for High Temperature Applications. Metals 2016;6(5):100. Other References: Material Group: Weld Steel Subgroup: Typical Application: | {'chemical_composition': {'C': '0.08000', 'Si': '0.08400', 'Mn': '0.02900', 'P': '0.00300', 'S': '', 'Cr': '22.20000', 'Mo': '9.50000', 'Ni': '53.11000', 'Cu': '0.02700', 'Al': '1.06000', 'Co': '12.30000', 'Ti': '0.40000', 'W': '', 'V': '', 'Nb': '', 'N': '', 'Other': 'Fe 0.949 % ; S < 0.002 % ; B < 0.002 %'}} | Source: Dimensions (mm): | Heat Treatment Type: Additional Remarks: weld metal | Microstructure Information: Additional Remarks: | Hardness Value (Brinell): Hardness Value (Vickers): Hardness Value (Rockwell): | Testing Temperature (°C): 900.0 Testing Medium: air Loading Type: axial Loading Control: Specimen Information: Strain Rate: Additional Remarks: | 149000 | 0 | 176.8 | 217.9 | 0 | 0 | 0 | 0 | Strength Coefficient (N/mm⁻²): 0.0 Strain Hardening Exponent: 0.0 | N/A | 900 | air | axial | strain controlled | 0 | -1 | Cyclic Yield Strength (N/mm⁻²): 0.0 Cyclic Strength Coefficient (N/mm⁻²): 613.9 Cyclic Strain Hardening Exponent: 0.087 | Transition Life (Number of Cycles): Endurance/Fatigue Limit Cycles (NE): Stress Amplitude at NE (N/mm⁻²): 0.0 Strain Amplitude at NE: 0.0 Scatter Band of Stress Amplitudes (σa,10% / σa,90%): 0.0 Scatter Band of Plastic Strain Amplitudes (εa,p,10% / εa,p,90%): 0.0 (εa,p,10% / εa,p,90%)Exponent of S-N Curve: 0.0 | Fatigue Strength Coefficient (N/mm⁻²): 572.2 Fatigue Strength Exponent: -0.078 Fatigue Ductility Coefficient: 1.12 Fatigue Ductility Exponent: -0.958 | N/A | N/A
Weld | 2014 | DIN: W.Nr. (DIN 17007): EN: AISI: AFNOR: ASTM: BS: GOST: HRN: ISO: JIS: JUS: SAE: SS: UNS: Other & Commercial: Alloy 617 ; INCONEL 617 | Contributed by: MATDAT Entry Date: 06.08.2019 Source Reference: Dewa RT, Kim SJ, Kim WG, Kim ES. Low Cycle Fatigue Behaviors of Alloy 617 (INCONEL 617) Weldments for High Temperature Applications. Metals 2016;6(5):100. Other References: Material Group: Weld Steel Subgroup: Typical Application: | {'chemical_composition': {'C': '0.08000', 'Si': '0.08400', 'Mn': '0.02900', 'P': '0.00300', 'S': '', 'Cr': '22.20000', 'Mo': '9.50000', 'Ni': '53.11000', 'Cu': '0.02700', 'Al': '1.06000', 'Co': '12.30000', 'Ti': '0.40000', 'W': '', 'V': '', 'Nb': '', 'N': '', 'Other': 'Fe 0.949 % ; S < 0.002 % ; B < 0.002 %'}} | Source: Dimensions (mm): | Heat Treatment Type: Additional Remarks: base metal | Microstructure Information: Additional Remarks: | Hardness Value (Brinell): Hardness Value (Vickers): Hardness Value (Rockwell): | Testing Temperature (°C): 900.0 Testing Medium: air Loading Type: axial Loading Control: Specimen Information: Strain Rate: Additional Remarks: | 149000 | 0 | 167.3 | 190.7 | 0 | 0 | 0 | 0 | Strength Coefficient (N/mm⁻²): 0.0 Strain Hardening Exponent: 0.0 | N/A | 900 | air | axial | strain controlled | 0 | -1 | Cyclic Yield Strength (N/mm⁻²): 0.0 Cyclic Strength Coefficient (N/mm⁻²): 142.5 Cyclic Strain Hardening Exponent: 0.048 | Transition Life (Number of Cycles): Endurance/Fatigue Limit Cycles (NE): Stress Amplitude at NE (N/mm⁻²): 0.0 Strain Amplitude at NE: 0.0 Scatter Band of Stress Amplitudes (σa,10% / σa,90%): 0.0 Scatter Band of Plastic Strain Amplitudes (εa,p,10% / εa,p,90%): 0.0 (εa,p,10% / εa,p,90%)Exponent of S-N Curve: 0.0 | Fatigue Strength Coefficient (N/mm⁻²): 212.4 Fatigue Strength Exponent: -0.017 Fatigue Ductility Coefficient: 6.527 Fatigue Ductility Exponent: -1.04 | N/A | N/A
Weld | 2013 | DIN: W.Nr. (DIN 17007): EN: AISI: AFNOR: ASTM: BS: GOST: HRN: ISO: JIS: JUS: SAE: SS: UNS: Other & Commercial: Alloy 617 ; INCONEL 617 | Contributed by: MATDAT Entry Date: 06.08.2019 Source Reference: Dewa RT, Kim SJ, Kim WG, Kim ES. Low Cycle Fatigue Behaviors of Alloy 617 (INCONEL 617) Weldments for High Temperature Applications. Metals 2016;6(5):100. Other References: Material Group: Weld Steel Subgroup: Typical Application: | {'chemical_composition': {'C': '0.08000', 'Si': '0.08000', 'Mn': '0.03000', 'P': '0.00300', 'S': '', 'Cr': '22.00000', 'Mo': '9.50000', 'Ni': '53.11000', 'Cu': '0.02700', 'Al': '1.06000', 'Co': '12.30000', 'Ti': '0.41000', 'W': '', 'V': '', 'Nb': '', 'N': '', 'Other': 'Fe 0.95 % ; S < 0.002 % ; B < 0.002 %'}} | Source: Dimensions (mm): | Heat Treatment Type: Additional Remarks: | Microstructure Information: Additional Remarks: | Hardness Value (Brinell): Hardness Value (Vickers): Hardness Value (Rockwell): | Testing Temperature (°C): 800.0 Testing Medium: air Loading Type: axial Loading Control: Specimen Information: Strain Rate: Additional Remarks: | 155900 | 0 | 314 | 382.7 | 0 | 0 | 0 | 0 | Strength Coefficient (N/mm⁻²): 0.0 Strain Hardening Exponent: 0.0 | N/A | 800 | air | axial | strain controlled | 0 | -1 | Cyclic Yield Strength (N/mm⁻²): 0.0 Cyclic Strength Coefficient (N/mm⁻²): 1276.4 Cyclic Strain Hardening Exponent: 0.14 | Transition Life (Number of Cycles): Endurance/Fatigue Limit Cycles (NE): Stress Amplitude at NE (N/mm⁻²): 0.0 Strain Amplitude at NE: 0.0 Scatter Band of Stress Amplitudes (σa,10% / σa,90%): 0.0 Scatter Band of Plastic Strain Amplitudes (εa,p,10% / εa,p,90%): 0.0 (εa,p,10% / εa,p,90%)Exponent of S-N Curve: 0.0 | Fatigue Strength Coefficient (N/mm⁻²): 973.0 Fatigue Strength Exponent: -0.1 Fatigue Ductility Coefficient: 0.924 Fatigue Ductility Exponent: -0.889 | N/A | N/A
Titanium alloy | 1142 | DIN: W.Nr. (DIN 17007): EN: AISI: AFNOR: ASTM: BS: GOST: HRN: ISO: JIS: JUS: SAE: SS: UNS: Other & Commercial: TI-6AL-4V annealed | Contributed by: MATDAT Entry Date: 06.08.2019 Source Reference: Duprat D, Davy A, Boetsch R, Boudet R. Fatigue damage calculation in stress concentration fields under variable uniaxial stress. Int J Fatigue 1996;18(4):245-253. Other References: Material Group: Titanium alloy Steel Subgroup: Typical Application: | {'chemical_composition': {'C': '', 'Si': '', 'Mn': '', 'P': '', 'S': '', 'Cr': '', 'Mo': '', 'Ni': '', 'Cu': '', 'Al': '', 'Co': '', 'Ti': '', 'W': '', 'V': '', 'Nb': '', 'N': '', 'Other': ''}} | Source: Dimensions (mm): | Heat Treatment Type: Additional Remarks: | Microstructure Information: Additional Remarks: | Hardness Value (Brinell): Hardness Value (Vickers): Hardness Value (Rockwell): | Testing Temperature (°C): 23.0 Testing Medium: air Loading Type: axial Loading Control: Specimen Information: Strain Rate: Additional Remarks: | 110300 | 0.3 | 0 | 0 | 0 | 0 | 0 | 0 | Strength Coefficient (N/mm⁻²): 0.0 Strain Hardening Exponent: 0.0 | N/A | 23 | air | axial | 0 | 0 | -1 | Cyclic Yield Strength (N/mm⁻²): 0.0 Cyclic Strength Coefficient (N/mm⁻²): 1285.0 Cyclic Strain Hardening Exponent: 0.078 | Transition Life (Number of Cycles): Endurance/Fatigue Limit Cycles (NE): Stress Amplitude at NE (N/mm⁻²): 0.0 Strain Amplitude at NE: 0.0 Scatter Band of Stress Amplitudes (σa,10% / σa,90%): 0.0 Scatter Band of Plastic Strain Amplitudes (εa,p,10% / εa,p,90%): 0.0 (εa,p,10% / εa,p,90%)Exponent of S-N Curve: 0.0 | Fatigue Strength Coefficient (N/mm⁻²): 214.0 Fatigue Strength Exponent: -0.865 Fatigue Ductility Coefficient: 0.0131 Fatigue Ductility Exponent: -0.085 | N/A | N/A
Weld | 1844 | DIN: W.Nr. (DIN 17007): EN: AISI: AFNOR: ASTM: BS: GOST: HRN: ISO: JIS: JUS: SAE: SS: UNS: Other & Commercial: 2.25Cr1Mo | Contributed by: MATDAT Entry Date: 06.08.2019 Source Reference: Skelton RP. Cyclic stress-strain properties of service-exposed ferritic steels for use in thermal fatigue assessments. Mater High Temp 2002;19(4):193-213. Other References: Jaske CE, Leis BN, Pugh CE. Monotonic and cyclic stress-strain response of annealed 2.25Cr1Mo steel, in Structural Materials for Service at Elevated Temperatures in Nuclear Power Generation. Schaefer AO, editor. New York (NY): ASME MPC-1; 1975. pp. 191-212. Material Group: Weld Steel Subgroup: ferritic steel Typical Application: | {'chemical_composition': {'C': '0.11000', 'Si': '0.25000', 'Mn': '0.94000', 'P': '0.01700', 'S': '0.01200', 'Cr': '2.40000', 'Mo': '0.95000', 'Ni': '0.06000', 'Cu': '0.14000', 'Al': '0.03000', 'Co': '', 'Ti': '', 'W': '', 'V': '0.04000', 'Nb': '', 'N': '', 'Other': ''}} | Source: Dimensions (mm): | Heat Treatment Type: normalized & tempered Additional Remarks: | Microstructure Information: Additional Remarks: | Hardness Value (Brinell): Hardness Value (Vickers): Hardness Value (Rockwell): | Testing Temperature (°C): 300.0 Testing Medium: air Loading Type: axial Loading Control: Specimen Information: Strain Rate: Additional Remarks: Yield strength Rp0,2 estimated from other reference(s) | 177500 | 0 | 272 | 0 | 0 | 0 | 0 | 0 | Strength Coefficient (N/mm⁻²): 0.0 Strain Hardening Exponent: 0.0 | N/A | 300 | air | axial | strain control | 2CM/17 | -1 | Cyclic Yield Strength (N/mm⁻²): 273.0 Cyclic Strength Coefficient (N/mm⁻²): 596.9 Cyclic Strain Hardening Exponent: 0.126 | Transition Life (Number of Cycles): Endurance/Fatigue Limit Cycles (NE): Stress Amplitude at NE (N/mm⁻²): 0.0 Strain Amplitude at NE: 0.0 Scatter Band of Stress Amplitudes (σa,10% / σa,90%): 0.0 Scatter Band of Plastic Strain Amplitudes (εa,p,10% / εa,p,90%): 0.0 (εa,p,10% / εa,p,90%)Exponent of S-N Curve: 0.0 | Fatigue Strength Coefficient (N/mm⁻²): 0.0 Fatigue Strength Exponent: 0.0 Fatigue Ductility Coefficient: 0.0 Fatigue Ductility Exponent: 0.0 | N/A | N/A
Weld | 1842 | DIN: W.Nr. (DIN 17007): EN: AISI: AFNOR: ASTM: BS: GOST: HRN: ISO: JIS: JUS: SAE: SS: UNS: Other & Commercial: 2.25Cr1Mo | Contributed by: MATDAT Entry Date: 06.08.2019 Source Reference: Skelton RP. Cyclic stress-strain properties of service-exposed ferritic steels for use in thermal fatigue assessments. Mater High Temp 2002;19(4):193-213. Other References: Jaske CE, Leis BN, Pugh CE. Monotonic and cyclic stress-strain response of annealed 2.25Cr1Mo steel, in Structural Materials for Service at Elevated Temperatures in Nuclear Power Generation. Schaefer AO, editor. New York (NY): ASME MPC-1; 1975. pp. 191-212. Material Group: Weld Steel Subgroup: ferritic steel Typical Application: | {'chemical_composition': {'C': '0.11000', 'Si': '0.25000', 'Mn': '0.94000', 'P': '0.01700', 'S': '0.01200', 'Cr': '2.40000', 'Mo': '0.95000', 'Ni': '0.06000', 'Cu': '0.14000', 'Al': '0.03000', 'Co': '', 'Ti': '', 'W': '', 'V': '0.04000', 'Nb': '', 'N': '', 'Other': ''}} | Source: Dimensions (mm): | Heat Treatment Type: normalized & tempered Additional Remarks: | Microstructure Information: Additional Remarks: | Hardness Value (Brinell): Hardness Value (Vickers): Hardness Value (Rockwell): | Testing Temperature (°C): 550.0 Testing Medium: air Loading Type: axial Loading Control: Specimen Information: Strain Rate: Additional Remarks: Yield strength Rp0,2 estimated from other reference(s) | 158750 | 0 | 208 | 0 | 0 | 0 | 0 | 0 | Strength Coefficient (N/mm⁻²): 0.0 Strain Hardening Exponent: 0.0 | N/A | 550 | air | axial | strain control | 2CM/17 | -1 | Cyclic Yield Strength (N/mm⁻²): 221.0 Cyclic Strength Coefficient (N/mm⁻²): 448.6 Cyclic Strain Hardening Exponent: 0.114 | Transition Life (Number of Cycles): Endurance/Fatigue Limit Cycles (NE): Stress Amplitude at NE (N/mm⁻²): 0.0 Strain Amplitude at NE: 0.0 Scatter Band of Stress Amplitudes (σa,10% / σa,90%): 0.0 Scatter Band of Plastic Strain Amplitudes (εa,p,10% / εa,p,90%): 0.0 (εa,p,10% / εa,p,90%)Exponent of S-N Curve: 0.0 | Fatigue Strength Coefficient (N/mm⁻²): 0.0 Fatigue Strength Exponent: 0.0 Fatigue Ductility Coefficient: 0.0 Fatigue Ductility Exponent: 0.0 | N/A | N/A
Weld | 2012 | DIN: W.Nr. (DIN 17007): EN: AISI: AFNOR: ASTM: BS: GOST: HRN: ISO: JIS: JUS: SAE: SS: UNS: Other & Commercial: Alloy 617 ; INCONEL 617 | Contributed by: MATDAT Entry Date: 06.08.2019 Source Reference: Dewa RT, Kim SJ, Kim WG, Kim ES. Low Cycle Fatigue Behaviors of Alloy 617 (INCONEL 617) Weldments for High Temperature Applications. Metals 2016;6(5):100. Other References: Material Group: Weld Steel Subgroup: Typical Application: | {'chemical_composition': {'C': '0.08000', 'Si': '0.08000', 'Mn': '0.03000', 'P': '0.00300', 'S': '', 'Cr': '22.00000', 'Mo': '9.50000', 'Ni': '53.11000', 'Cu': '0.02700', 'Al': '1.06000', 'Co': '12.30000', 'Ti': '0.41000', 'W': '', 'V': '', 'Nb': '', 'N': '', 'Other': 'Fe 0.95 % ; S < 0.002 % ; B < 0.002 %'}} | Source: Dimensions (mm): | Heat Treatment Type: Additional Remarks: | Microstructure Information: Additional Remarks: | Hardness Value (Brinell): Hardness Value (Vickers): Hardness Value (Rockwell): | Testing Temperature (°C): 23.0 Testing Medium: air Loading Type: axial Loading Control: Specimen Information: Strain Rate: Additional Remarks: | 214400 | 0 | 462 | 764.9 | 0 | 0 | 0 | 0 | Strength Coefficient (N/mm⁻²): 0.0 Strain Hardening Exponent: 0.0 | N/A | 23 | air | axial | strain controlled | 0 | -1 | Cyclic Yield Strength (N/mm⁻²): 0.0 Cyclic Strength Coefficient (N/mm⁻²): 1086.4 Cyclic Strain Hardening Exponent: 0.118 | Transition Life (Number of Cycles): Endurance/Fatigue Limit Cycles (NE): Stress Amplitude at NE (N/mm⁻²): 0.0 Strain Amplitude at NE: 0.0 Scatter Band of Stress Amplitudes (σa,10% / σa,90%): 0.0 Scatter Band of Plastic Strain Amplitudes (εa,p,10% / εa,p,90%): 0.0 (εa,p,10% / εa,p,90%)Exponent of S-N Curve: 0.0 | Fatigue Strength Coefficient (N/mm⁻²): 1213.0 Fatigue Strength Exponent: -0.104 Fatigue Ductility Coefficient: 0.398 Fatigue Ductility Exponent: -0.654 | N/A | N/A
Weld | 1843 | DIN: W.Nr. (DIN 17007): EN: AISI: AFNOR: ASTM: BS: GOST: HRN: ISO: JIS: JUS: SAE: SS: UNS: Other & Commercial: 2.25Cr1Mo | Contributed by: MATDAT Entry Date: 06.08.2019 Source Reference: Skelton RP. Cyclic stress-strain properties of service-exposed ferritic steels for use in thermal fatigue assessments. Mater High Temp 2002;19(4):193-213. Other References: Jaske CE, Leis BN, Pugh CE. Monotonic and cyclic stress-strain response of annealed 2.25Cr1Mo steel, in Structural Materials for Service at Elevated Temperatures in Nuclear Power Generation. Schaefer AO, editor. New York (NY): ASME MPC-1; 1975. pp. 191-212. Material Group: Weld Steel Subgroup: ferritic steel Typical Application: | {'chemical_composition': {'C': '0.11000', 'Si': '0.25000', 'Mn': '0.94000', 'P': '0.01700', 'S': '0.01200', 'Cr': '2.40000', 'Mo': '0.95000', 'Ni': '0.06000', 'Cu': '0.14000', 'Al': '0.03000', 'Co': '', 'Ti': '', 'W': '', 'V': '0.04000', 'Nb': '', 'N': '', 'Other': ''}} | Source: Dimensions (mm): | Heat Treatment Type: normalized & tempered Additional Remarks: | Microstructure Information: Additional Remarks: | Hardness Value (Brinell): Hardness Value (Vickers): Hardness Value (Rockwell): | Testing Temperature (°C): 500.0 Testing Medium: air Loading Type: axial Loading Control: Specimen Information: Strain Rate: Additional Remarks: Yield strength Rp0,2 estimated from other reference(s) | 162500 | 0 | 226 | 0 | 0 | 0 | 0 | 0 | Strength Coefficient (N/mm⁻²): 0.0 Strain Hardening Exponent: 0.0 | N/A | 500 | air | axial | strain control | 2CM/17 | -1 | Cyclic Yield Strength (N/mm⁻²): 235.0 Cyclic Strength Coefficient (N/mm⁻²): 513.4 Cyclic Strain Hardening Exponent: 0.126 | Transition Life (Number of Cycles): Endurance/Fatigue Limit Cycles (NE): Stress Amplitude at NE (N/mm⁻²): 0.0 Strain Amplitude at NE: 0.0 Scatter Band of Stress Amplitudes (σa,10% / σa,90%): 0.0 Scatter Band of Plastic Strain Amplitudes (εa,p,10% / εa,p,90%): 0.0 (εa,p,10% / εa,p,90%)Exponent of S-N Curve: 0.0 | Fatigue Strength Coefficient (N/mm⁻²): 0.0 Fatigue Strength Exponent: 0.0 Fatigue Ductility Coefficient: 0.0 Fatigue Ductility Exponent: 0.0 | N/A | N/A
Weld | 1841 | DIN: W.Nr. (DIN 17007): EN: AISI: AFNOR: ASTM: BS: GOST: HRN: ISO: JIS: JUS: SAE: SS: UNS: Other & Commercial: 2.25Cr1Mo | Contributed by: MATDAT Entry Date: 06.08.2019 Source Reference: Skelton RP. Cyclic stress-strain properties of service-exposed ferritic steels for use in thermal fatigue assessments. Mater High Temp 2002;19(4):193-213. Other References: Jaske CE, Leis BN, Pugh CE. Monotonic and cyclic stress-strain response of annealed 2.25Cr1Mo steel, in Structural Materials for Service at Elevated Temperatures in Nuclear Power Generation. Schaefer AO, editor. New York (NY): ASME MPC-1; 1975. pp. 191-212. Material Group: Weld Steel Subgroup: ferritic steel Typical Application: | {'chemical_composition': {'C': '0.11000', 'Si': '0.25000', 'Mn': '0.94000', 'P': '0.01700', 'S': '0.01200', 'Cr': '2.40000', 'Mo': '0.95000', 'Ni': '0.06000', 'Cu': '0.14000', 'Al': '0.03000', 'Co': '', 'Ti': '', 'W': '', 'V': '0.04000', 'Nb': '', 'N': '', 'Other': ''}} | Source: Dimensions (mm): | Heat Treatment Type: as received Additional Remarks: | Microstructure Information: Additional Remarks: | Hardness Value (Brinell): Hardness Value (Vickers): Hardness Value (Rockwell): | Testing Temperature (°C): 300.0 Testing Medium: air Loading Type: axial Loading Control: Specimen Information: Strain Rate: Additional Remarks: Yield strength Rp0,2 estimated from other reference(s) | 177500 | 0 | 272 | 0 | 0 | 0 | 0 | 0 | Strength Coefficient (N/mm⁻²): 0.0 Strain Hardening Exponent: 0.0 | N/A | 300 | air | axial | strain control | 2CM/16 | -1 | Cyclic Yield Strength (N/mm⁻²): 342.0 Cyclic Strength Coefficient (N/mm⁻²): 693.7 Cyclic Strain Hardening Exponent: 0.114 | Transition Life (Number of Cycles): Endurance/Fatigue Limit Cycles (NE): Stress Amplitude at NE (N/mm⁻²): 0.0 Strain Amplitude at NE: 0.0 Scatter Band of Stress Amplitudes (σa,10% / σa,90%): 0.0 Scatter Band of Plastic Strain Amplitudes (εa,p,10% / εa,p,90%): 0.0 (εa,p,10% / εa,p,90%)Exponent of S-N Curve: 0.0 | Fatigue Strength Coefficient (N/mm⁻²): 0.0 Fatigue Strength Exponent: 0.0 Fatigue Ductility Coefficient: 0.0 Fatigue Ductility Exponent: 0.0 | N/A | N/A
Weld | 2005 | DIN: 10 CrNi 3 MoV W.Nr. (DIN 17007): EN: AISI: AFNOR: ASTM: BS: GOST: HRN: ISO: JIS: JUS: SAE: SS: UNS: Other & Commercial: | Contributed by: MATDAT Entry Date: 06.08.2019 Source Reference: Song W, Liu X, Berto F, Razavi SMJ. Low-Cycle Fatigue Behavior of 10CrNi3MoV High Strength Steel and Its Undermatched Welds. Materials 2018;11(5):661. Other References: Material Group: Weld Steel Subgroup: Typical Application: | {'chemical_composition': {'C': '0.02700', 'Si': '0.24300', 'Mn': '1.30000', 'P': '0.01100', 'S': '0.00730', 'Cr': '0.05100', 'Mo': '', 'Ni': '1.09000', 'Cu': '0.05000', 'Al': '', 'Co': '', 'Ti': '', 'W': '', 'V': '', 'Nb': '', 'N': '', 'Other': ''}} | Source: Dimensions (mm): | Heat Treatment Type: undermatched welds Additional Remarks: | Microstructure Information: Additional Remarks: | Hardness Value (Brinell): Hardness Value (Vickers): Hardness Value (Rockwell): | Testing Temperature (°C): 23.0 Testing Medium: air Loading Type: axial Loading Control: Specimen Information: Strain Rate: Additional Remarks: | 195000 | 0.3 | 498 | 559 | 0 | 0 | 0 | 0 | Strength Coefficient (N/mm⁻²): 0.0 Strain Hardening Exponent: 0.0 | N/A | 23 | air | axial | strain controlled | 0 | -1 | Cyclic Yield Strength (N/mm⁻²): 0.0 Cyclic Strength Coefficient (N/mm⁻²): 1521.8 Cyclic Strain Hardening Exponent: 0.172 | Transition Life (Number of Cycles): Endurance/Fatigue Limit Cycles (NE): Stress Amplitude at NE (N/mm⁻²): 0.0 Strain Amplitude at NE: 0.0 Scatter Band of Stress Amplitudes (σa,10% / σa,90%): 0.0 Scatter Band of Plastic Strain Amplitudes (εa,p,10% / εa,p,90%): 0.0 (εa,p,10% / εa,p,90%)Exponent of S-N Curve: 0.0 | Fatigue Strength Coefficient (N/mm⁻²): 896.9 Fatigue Strength Exponent: -0.067 Fatigue Ductility Coefficient: 0.5351 Fatigue Ductility Exponent: -0.65 | N/A | N/A
Other | 2035 | DIN: W.Nr. (DIN 17007): EN: AISI: AFNOR: ASTM: BS: GOST: HRN: ISO: JIS: JUS: SAE: SS: UNS: Other & Commercial: Cu-Be-Co-Ni normal aged | Contributed by: MATDAT Entry Date: 06.08.2019 Source Reference: Tang Y, Kang Y, Liu D, Shen M, Hu Y, Zhao L. Tuning Low Cycle Fatigue Properties of Cu-Be-Co-Ni Alloy by Precipitation Design. Metals 2018;8(6):444. Other References: Material Group: Other Steel Subgroup: Typical Application: | {'chemical_composition': {'C': '', 'Si': '', 'Mn': '', 'P': '', 'S': '', 'Cr': '', 'Mo': '', 'Ni': '', 'Cu': '', 'Al': '', 'Co': '', 'Ti': '', 'W': '', 'V': '', 'Nb': '', 'N': '', 'Other': 'Be 1.9 % ; Ni 0.2-0.3 % ; Co 0.1-0.2 % ; Cu balanced'}} | Source: Dimensions (mm): | Heat Treatment Type: Additional Remarks: normal aged | Microstructure Information: Additional Remarks: | Hardness Value (Brinell): Hardness Value (Vickers): Hardness Value (Rockwell): | Testing Temperature (°C): 23.0 Testing Medium: air Loading Type: axial Loading Control: Specimen Information: Strain Rate: Additional Remarks: | 135700 | 0 | 1213 | 1300 | 0 | 0 | 0 | 0 | Strength Coefficient (N/mm⁻²): 0.0 Strain Hardening Exponent: 0.0 | N/A | 23 | air | axial | total strain control | 0 | -1 | Cyclic Yield Strength (N/mm⁻²): 0.0 Cyclic Strength Coefficient (N/mm⁻²): 0.0 Cyclic Strain Hardening Exponent: 0.0 | Transition Life (Number of Cycles): Endurance/Fatigue Limit Cycles (NE): Stress Amplitude at NE (N/mm⁻²): 0.0 Strain Amplitude at NE: 0.0 Scatter Band of Stress Amplitudes (σa,10% / σa,90%): 0.0 Scatter Band of Plastic Strain Amplitudes (εa,p,10% / εa,p,90%): 0.0 (εa,p,10% / εa,p,90%)Exponent of S-N Curve: 0.0 | Fatigue Strength Coefficient (N/mm⁻²): 2135.0 Fatigue Strength Exponent: -0.127 Fatigue Ductility Coefficient: 5.757 Fatigue Ductility Exponent: -0.925 | N/A | N/A
Weld | 1840 | DIN: W.Nr. (DIN 17007): EN: AISI: AFNOR: ASTM: BS: GOST: HRN: ISO: JIS: JUS: SAE: SS: UNS: Other & Commercial: 2.25Cr1Mo | Contributed by: MATDAT Entry Date: 06.08.2019 Source Reference: Skelton RP. Cyclic stress-strain properties of service-exposed ferritic steels for use in thermal fatigue assessments. Mater High Temp 2002;19(4):193-213. Other References: Jaske CE, Leis BN, Pugh CE. Monotonic and cyclic stress-strain response of annealed 2.25Cr1Mo steel, in Structural Materials for Service at Elevated Temperatures in Nuclear Power Generation. Schaefer AO, editor. New York (NY): ASME MPC-1; 1975. pp. 191-212. Material Group: Weld Steel Subgroup: ferritic steel Typical Application: | {'chemical_composition': {'C': '0.11000', 'Si': '0.25000', 'Mn': '0.94000', 'P': '0.01700', 'S': '0.01200', 'Cr': '2.40000', 'Mo': '0.95000', 'Ni': '0.06000', 'Cu': '0.14000', 'Al': '0.03000', 'Co': '', 'Ti': '', 'W': '', 'V': '0.04000', 'Nb': '', 'N': '', 'Other': ''}} | Source: Dimensions (mm): | Heat Treatment Type: as received Additional Remarks: | Microstructure Information: Additional Remarks: | Hardness Value (Brinell): Hardness Value (Vickers): Hardness Value (Rockwell): | Testing Temperature (°C): 500.0 Testing Medium: air Loading Type: axial Loading Control: Specimen Information: Strain Rate: Additional Remarks: Yield strength Rp0,2 estimated from other reference(s) | 162500 | 0 | 226 | 0 | 0 | 0 | 0 | 0 | Strength Coefficient (N/mm⁻²): 0.0 Strain Hardening Exponent: 0.0 | N/A | 500 | air | axial | strain control | 2CM/16 | -1 | Cyclic Yield Strength (N/mm⁻²): 290.0 Cyclic Strength Coefficient (N/mm⁻²): 599.7 Cyclic Strain Hardening Exponent: 0.117 | Transition Life (Number of Cycles): Endurance/Fatigue Limit Cycles (NE): Stress Amplitude at NE (N/mm⁻²): 0.0 Strain Amplitude at NE: 0.0 Scatter Band of Stress Amplitudes (σa,10% / σa,90%): 0.0 Scatter Band of Plastic Strain Amplitudes (εa,p,10% / εa,p,90%): 0.0 (εa,p,10% / εa,p,90%)Exponent of S-N Curve: 0.0 | Fatigue Strength Coefficient (N/mm⁻²): 0.0 Fatigue Strength Exponent: 0.0 Fatigue Ductility Coefficient: 0.0 Fatigue Ductility Exponent: 0.0 | N/A | N/A
Weld | 1839 | DIN: W.Nr. (DIN 17007): EN: AISI: AFNOR: ASTM: BS: GOST: HRN: ISO: JIS: JUS: SAE: SS: UNS: Other & Commercial: 2.25Cr1Mo | Contributed by: MATDAT Entry Date: 06.08.2019 Source Reference: Skelton RP. Cyclic stress-strain properties of service-exposed ferritic steels for use in thermal fatigue assessments. Mater High Temp 2002;19(4):193-213. Other References: Jaske CE, Leis BN, Pugh CE. Monotonic and cyclic stress-strain response of annealed 2.25Cr1Mo steel, in Structural Materials for Service at Elevated Temperatures in Nuclear Power Generation. Schaefer AO, editor. New York (NY): ASME MPC-1; 1975. pp. 191-212. Material Group: Weld Steel Subgroup: ferritic steel Typical Application: | {'chemical_composition': {'C': '0.11000', 'Si': '0.25000', 'Mn': '0.94000', 'P': '0.01700', 'S': '0.01200', 'Cr': '2.40000', 'Mo': '0.95000', 'Ni': '0.06000', 'Cu': '0.14000', 'Al': '0.03000', 'Co': '', 'Ti': '', 'W': '', 'V': '0.04000', 'Nb': '', 'N': '', 'Other': ''}} | Source: Dimensions (mm): | Heat Treatment Type: as received Additional Remarks: | Microstructure Information: Additional Remarks: | Hardness Value (Brinell): Hardness Value (Vickers): Hardness Value (Rockwell): | Testing Temperature (°C): 550.0 Testing Medium: air Loading Type: axial Loading Control: Specimen Information: Strain Rate: Additional Remarks: Yield strength Rp0,2 estimated from other reference(s) | 158750 | 0 | 208 | 0 | 0 | 0 | 0 | 0 | Strength Coefficient (N/mm⁻²): 0.0 Strain Hardening Exponent: 0.0 | N/A | 550 | air | axial | strain control | 2CM/16 | -1 | Cyclic Yield Strength (N/mm⁻²): 271.0 Cyclic Strength Coefficient (N/mm⁻²): 553.4 Cyclic Strain Hardening Exponent: 0.115 | Transition Life (Number of Cycles): Endurance/Fatigue Limit Cycles (NE): Stress Amplitude at NE (N/mm⁻²): 0.0 Strain Amplitude at NE: 0.0 Scatter Band of Stress Amplitudes (σa,10% / σa,90%): 0.0 Scatter Band of Plastic Strain Amplitudes (εa,p,10% / εa,p,90%): 0.0 (εa,p,10% / εa,p,90%)Exponent of S-N Curve: 0.0 | Fatigue Strength Coefficient (N/mm⁻²): 0.0 Fatigue Strength Exponent: 0.0 Fatigue Ductility Coefficient: 0.0 Fatigue Ductility Exponent: 0.0 | N/A | N/A
Weld | 1665 | DIN: S960Q W.Nr. (DIN 17007): EN: AISI: AFNOR: ASTM: BS: GOST: HRN: ISO: JIS: JUS: SAE: SS: UNS: Other & Commercial: | Contributed by: MATDAT Entry Date: 06.08.2019 Source Reference: Sonsino C, Lagoda T, Demofonti G. Damage accumulation under variable amplitude loading of welded medium- and high-strength steels. Int J Fatigue 2004;26(5):487-495. Other References: Material Group: Weld Steel Subgroup: Typical Application: | {'chemical_composition': {'C': '', 'Si': '', 'Mn': '', 'P': '', 'S': '', 'Cr': '', 'Mo': '', 'Ni': '', 'Cu': '', 'Al': '', 'Co': '', 'Ti': '', 'W': '', 'V': '', 'Nb': '', 'N': '', 'Other': ''}} | Source: Dimensions (mm): | Heat Treatment Type: Additional Remarks: | Microstructure Information: Additional Remarks: | Hardness Value (Brinell): Hardness Value (Vickers): Hardness Value (Rockwell): | Testing Temperature (°C): 23.0 Testing Medium: air Loading Type: axial Loading Control: Specimen Information: Strain Rate: Additional Remarks: Young´s modulus estimated | 206000 | 0 | 0 | 0 | 0 | 0 | 0 | 0 | Strength Coefficient (N/mm⁻²): 0.0 Strain Hardening Exponent: 0.0 | N/A | 23 | air | axial | 0 | 0 | -1 | Cyclic Yield Strength (N/mm⁻²): 763.0 Cyclic Strength Coefficient (N/mm⁻²): 1453.0 Cyclic Strain Hardening Exponent: 0.104 | Transition Life (Number of Cycles): Endurance/Fatigue Limit Cycles (NE): Stress Amplitude at NE (N/mm⁻²): 0.0 Strain Amplitude at NE: 0.0 Scatter Band of Stress Amplitudes (σa,10% / σa,90%): 0.0 Scatter Band of Plastic Strain Amplitudes (εa,p,10% / εa,p,90%): 0.0 (εa,p,10% / εa,p,90%)Exponent of S-N Curve: 0.0 | Fatigue Strength Coefficient (N/mm⁻²): 1907.0 Fatigue Strength Exponent: -0.1003 Fatigue Ductility Coefficient: 0.3099 Fatigue Ductility Exponent: -0.9165 | N/A | N/A
Aluminium alloy | 2107 | DIN: W.Nr. (DIN 17007): EN: AISI: AFNOR: ASTM: BS: GOST: HRN: ISO: JIS: JUS: SAE: SS: UNS: Other & Commercial: 6082 | Contributed by: MATDAT Entry Date: 06.08.2019 Source Reference: Fatemi A, Plaseied A, Khosrovaneh A, Tanner D. Application of bi-linear log-log S-N model to strain-controlled fatigue data of aluminum alloys and its effect on life predictions. Int J Fatigue 2005;27(9):1040-1050. Other References: Material Group: Aluminium alloy Steel Subgroup: Typical Application: | {'chemical_composition': {'C': '', 'Si': '', 'Mn': '', 'P': '', 'S': '', 'Cr': '', 'Mo': '', 'Ni': '', 'Cu': '', 'Al': '', 'Co': '', 'Ti': '', 'W': '', 'V': '', 'Nb': '', 'N': '', 'Other': ''}} | Source: Extruded bar Dimensions (mm): | Heat Treatment Type: Additional Remarks: | Microstructure Information: Additional Remarks: | Hardness Value (Brinell): Hardness Value (Vickers): Hardness Value (Rockwell): | Testing Temperature (°C): 23.0 Testing Medium: air Loading Type: axial Loading Control: Specimen Information: Strain Rate: Additional Remarks: | 64000 | 0 | 290 | 0 | 0 | 0 | 0 | 0 | Strength Coefficient (N/mm⁻²): 0.0 Strain Hardening Exponent: 0.0 | N/A | 23 | air | axial | strain control | 0 | -1 | Cyclic Yield Strength (N/mm⁻²): 289.0 Cyclic Strength Coefficient (N/mm⁻²): 397.0 Cyclic Strain Hardening Exponent: 0.051 | Transition Life (Number of Cycles): Endurance/Fatigue Limit Cycles (NE): Stress Amplitude at NE (N/mm⁻²): 0.0 Strain Amplitude at NE: 0.0 Scatter Band of Stress Amplitudes (σa,10% / σa,90%): 0.0 Scatter Band of Plastic Strain Amplitudes (εa,p,10% / εa,p,90%): 0.0 (εa,p,10% / εa,p,90%)Exponent of S-N Curve: 0.0 | Fatigue Strength Coefficient (N/mm⁻²): 611.0 Fatigue Strength Exponent: -0.099 Fatigue Ductility Coefficient: 1.08 Fatigue Ductility Exponent: -0.857 | N/A | N/A
Weld | 1663 | DIN: S680Q W.Nr. (DIN 17007): EN: AISI: AFNOR: ASTM: BS: GOST: HRN: ISO: JIS: JUS: SAE: SS: UNS: Other & Commercial: | Contributed by: MATDAT Entry Date: 06.08.2019 Source Reference: Sonsino C, Lagoda T, Demofonti G. Damage accumulation under variable amplitude loading of welded medium- and high-strength steels. Int J Fatigue 2004;26(5):487-495. Other References: Material Group: Weld Steel Subgroup: Typical Application: | {'chemical_composition': {'C': '', 'Si': '', 'Mn': '', 'P': '', 'S': '', 'Cr': '', 'Mo': '', 'Ni': '', 'Cu': '', 'Al': '', 'Co': '', 'Ti': '', 'W': '', 'V': '', 'Nb': '', 'N': '', 'Other': ''}} | Source: Dimensions (mm): | Heat Treatment Type: Additional Remarks: | Microstructure Information: Additional Remarks: | Hardness Value (Brinell): Hardness Value (Vickers): Hardness Value (Rockwell): | Testing Temperature (°C): 23.0 Testing Medium: air Loading Type: axial Loading Control: Specimen Information: Strain Rate: Additional Remarks: Young´s modulus estimated | 206000 | 0 | 0 | 0 | 0 | 0 | 0 | 0 | Strength Coefficient (N/mm⁻²): 0.0 Strain Hardening Exponent: 0.0 | N/A | 23 | air | axial | 0 | 0 | -1 | Cyclic Yield Strength (N/mm⁻²): 588.0 Cyclic Strength Coefficient (N/mm⁻²): 1133.0 Cyclic Strain Hardening Exponent: 0.106 | Transition Life (Number of Cycles): Endurance/Fatigue Limit Cycles (NE): Stress Amplitude at NE (N/mm⁻²): 0.0 Strain Amplitude at NE: 0.0 Scatter Band of Stress Amplitudes (σa,10% / σa,90%): 0.0 Scatter Band of Plastic Strain Amplitudes (εa,p,10% / εa,p,90%): 0.0 (εa,p,10% / εa,p,90%)Exponent of S-N Curve: 0.0 | Fatigue Strength Coefficient (N/mm⁻²): 1216.0 Fatigue Strength Exponent: -0.0698 Fatigue Ductility Coefficient: 0.4275 Fatigue Ductility Exponent: -0.6097 | N/A | N/A
Weld | 1625 | DIN: W.Nr. (DIN 17007): EN: AISI: AFNOR: ASTM: BS: GOST: HRN: ISO: JIS: JUS: SAE: SS: UNS: Other & Commercial: Flash weld, pearlitic steel after heat treatment | Contributed by: MATDAT Entry Date: 06.08.2019 Source Reference: Dziubinski J. Fatigue failure criterion based on plastic strain energy density applied to welds. Int J Fatigue 1991;13(3):223-226. Other References: Material Group: Weld Steel Subgroup: Typical Application: | {'chemical_composition': {'C': '', 'Si': '', 'Mn': '', 'P': '', 'S': '', 'Cr': '', 'Mo': '', 'Ni': '', 'Cu': '', 'Al': '', 'Co': '', 'Ti': '', 'W': '', 'V': '', 'Nb': '', 'N': '', 'Other': ''}} | Source: Dimensions (mm): | Heat Treatment Type: Additional Remarks: | Microstructure Information: Additional Remarks: | Hardness Value (Brinell): Hardness Value (Vickers): Hardness Value (Rockwell): | Testing Temperature (°C): 23.0 Testing Medium: air Loading Type: axial Loading Control: Specimen Information: Strain Rate: Additional Remarks: Young´s modulus estimated | 206000 | 0 | 0 | 0 | 0 | 0 | 0 | 0 | Strength Coefficient (N/mm⁻²): 0.0 Strain Hardening Exponent: 0.0 | N/A | 23 | air | axial | 0 | 0 | -1 | Cyclic Yield Strength (N/mm⁻²): 0.0 Cyclic Strength Coefficient (N/mm⁻²): 1775.1 Cyclic Strain Hardening Exponent: 0.1712 | Transition Life (Number of Cycles): Endurance/Fatigue Limit Cycles (NE): Stress Amplitude at NE (N/mm⁻²): 0.0 Strain Amplitude at NE: 0.0 Scatter Band of Stress Amplitudes (σa,10% / σa,90%): 0.0 Scatter Band of Plastic Strain Amplitudes (εa,p,10% / εa,p,90%): 0.0 (εa,p,10% / εa,p,90%)Exponent of S-N Curve: 0.0 | Fatigue Strength Coefficient (N/mm⁻²): 1960.0 Fatigue Strength Exponent: -0.0772 Fatigue Ductility Coefficient: 0.0995 Fatigue Ductility Exponent: -0.4787 | N/A | N/A
Weld | 1669 | DIN: W.Nr. (DIN 17007): EN: AISI: AFNOR: ASTM: BS: GOST: HRN: ISO: JIS: JUS: SAE: SS: UNS: Other & Commercial: Q345B | Contributed by: MATDAT Entry Date: 06.08.2019 Source Reference: You X, Liu YJ, Khan MK, Wang QY. Low cycle fatigue behaviour and life prediction of Q345B steel and its welded joint. Mater Res Innov 2015;19(sup5):S5-1299-S5-1303. Other References: Material Group: Weld Steel Subgroup: Typical Application: | {'chemical_composition': {'C': '0.16000', 'Si': '0.35000', 'Mn': '1.34000', 'P': '0.22000', 'S': '0.11000', 'Cr': '', 'Mo': '', 'Ni': '', 'Cu': '', 'Al': '', 'Co': '', 'Ti': '', 'W': '', 'V': '', 'Nb': '', 'N': '', 'Other': ''}} | Source: Dimensions (mm): | Heat Treatment Type: Additional Remarks: | Microstructure Information: Additional Remarks: | Hardness Value (Brinell): Hardness Value (Vickers): Hardness Value (Rockwell): | Testing Temperature (°C): 23.0 Testing Medium: air Loading Type: axial Loading Control: Specimen Information: Strain Rate: Additional Remarks: | 201000 | 0 | 395 | 550 | 0 | 0 | 0 | 0 | Strength Coefficient (N/mm⁻²): 0.0 Strain Hardening Exponent: 0.0 | N/A | 23 | air | axial | 0 | 0 | -1 | Cyclic Yield Strength (N/mm⁻²): 0.0 Cyclic Strength Coefficient (N/mm⁻²): 642.1 Cyclic Strain Hardening Exponent: 0.1638 | Transition Life (Number of Cycles): Endurance/Fatigue Limit Cycles (NE): Stress Amplitude at NE (N/mm⁻²): 0.0 Strain Amplitude at NE: 0.0 Scatter Band of Stress Amplitudes (σa,10% / σa,90%): 0.0 Scatter Band of Plastic Strain Amplitudes (εa,p,10% / εa,p,90%): 0.0 (εa,p,10% / εa,p,90%)Exponent of S-N Curve: 0.0 | Fatigue Strength Coefficient (N/mm⁻²): 588.0 Fatigue Strength Exponent: -0.128 Fatigue Ductility Coefficient: 0.5445 Fatigue Ductility Exponent: -0.762 | N/A | N/A
Weld | 1479 | DIN: X 2 CrNi 18 9 W.Nr. (DIN 17007): EN: AISI: 304 AFNOR: ASTM: BS: GOST: HRN: ISO: JIS: JUS: SAE: SS: UNS: Other & Commercial: | Contributed by: MATDAT Entry Date: 06.08.2019 Source Reference: Boller C, Seeger T. Materials data for cyclic loading, Part E. Amsterdam: Elsevier; 1987. Other References: Material Group: Weld Steel Subgroup: Typical Application: | {'chemical_composition': {'C': '0.04000', 'Si': '0.70000', 'Mn': '0.80000', 'P': '', 'S': '', 'Cr': '19.00000', 'Mo': '', 'Ni': '10.00000', 'Cu': '', 'Al': '', 'Co': '', 'Ti': '', 'W': '', 'V': '', 'Nb': '', 'N': '', 'Other': ''}} | Source: Dimensions (mm): | Heat Treatment Type: Additional Remarks: | Microstructure Information: Additional Remarks: | Hardness Value (Brinell): Hardness Value (Vickers): Hardness Value (Rockwell): | Testing Temperature (°C): 600.0 Testing Medium: air Loading Type: axial Loading Control: Specimen Information: Strain Rate: Additional Remarks: | 157000 | 0 | 0 | 0 | 0 | 0 | 0 | 0 | Strength Coefficient (N/mm⁻²): 0.0 Strain Hardening Exponent: 0.0 | N/A | 600 | air | axial | 0 | 0 | -1 | Cyclic Yield Strength (N/mm⁻²): 234.0 Cyclic Strength Coefficient (N/mm⁻²): 440.0 Cyclic Strain Hardening Exponent: 0.102 | Transition Life (Number of Cycles): 685 Endurance/Fatigue Limit Cycles (NE): Stress Amplitude at NE (N/mm⁻²): 0.0 Strain Amplitude at NE: 0.0 Scatter Band of Stress Amplitudes (σa,10% / σa,90%): 1.183 Scatter Band of Plastic Strain Amplitudes (εa,p,10% / εa,p,90%): 1.614 (εa,p,10% / εa,p,90%)Exponent of S-N Curve: 0.0 | Fatigue Strength Coefficient (N/mm⁻²): 382.0 Fatigue Strength Exponent: -0.071 Fatigue Ductility Coefficient: 0.328 Fatigue Ductility Exponent: -0.75 | N/A | N/A
Weld | 1661 | DIN: S355M W.Nr. (DIN 17007): EN: AISI: AFNOR: ASTM: BS: GOST: HRN: ISO: JIS: JUS: SAE: SS: UNS: Other & Commercial: | Contributed by: MATDAT Entry Date: 06.08.2019 Source Reference: Sonsino C, Lagoda T, Demofonti G. Damage accumulation under variable amplitude loading of welded medium- and high-strength steels. Int J Fatigue 2004;26(5):487-495. Other References: Material Group: Weld Steel Subgroup: Typical Application: | {'chemical_composition': {'C': '', 'Si': '', 'Mn': '', 'P': '', 'S': '', 'Cr': '', 'Mo': '', 'Ni': '', 'Cu': '', 'Al': '', 'Co': '', 'Ti': '', 'W': '', 'V': '', 'Nb': '', 'N': '', 'Other': ''}} | Source: Dimensions (mm): | Heat Treatment Type: Additional Remarks: | Microstructure Information: Additional Remarks: | Hardness Value (Brinell): Hardness Value (Vickers): Hardness Value (Rockwell): | Testing Temperature (°C): 23.0 Testing Medium: air Loading Type: axial Loading Control: Specimen Information: Strain Rate: Additional Remarks: Young´s modulus estimated | 206000 | 0 | 0 | 0 | 0 | 0 | 0 | 0 | Strength Coefficient (N/mm⁻²): 0.0 Strain Hardening Exponent: 0.0 | N/A | 23 | air | axial | 0 | 0 | -1 | Cyclic Yield Strength (N/mm⁻²): 379.0 Cyclic Strength Coefficient (N/mm⁻²): 1043.0 Cyclic Strain Hardening Exponent: 0.163 | Transition Life (Number of Cycles): Endurance/Fatigue Limit Cycles (NE): Stress Amplitude at NE (N/mm⁻²): 0.0 Strain Amplitude at NE: 0.0 Scatter Band of Stress Amplitudes (σa,10% / σa,90%): 0.0 Scatter Band of Plastic Strain Amplitudes (εa,p,10% / εa,p,90%): 0.0 (εa,p,10% / εa,p,90%)Exponent of S-N Curve: 0.0 | Fatigue Strength Coefficient (N/mm⁻²): 764.0 Fatigue Strength Exponent: -0.0629 Fatigue Ductility Coefficient: 0.8189 Fatigue Ductility Exponent: -0.6653 | N/A | N/A
Weld | 1477 | DIN: X 2 CrNi 18 9 W.Nr. (DIN 17007): EN: AISI: 304 AFNOR: ASTM: BS: GOST: HRN: ISO: JIS: JUS: SAE: SS: UNS: Other & Commercial: | Contributed by: MATDAT Entry Date: 06.08.2019 Source Reference: Boller C, Seeger T. Materials data for cyclic loading, Part E. Amsterdam: Elsevier; 1987. Other References: Material Group: Weld Steel Subgroup: Typical Application: | {'chemical_composition': {'C': '0.04000', 'Si': '0.70000', 'Mn': '0.80000', 'P': '', 'S': '', 'Cr': '19.00000', 'Mo': '', 'Ni': '10.00000', 'Cu': '', 'Al': '', 'Co': '', 'Ti': '', 'W': '', 'V': '', 'Nb': '', 'N': '', 'Other': ''}} | Source: Dimensions (mm): | Heat Treatment Type: Additional Remarks: | Microstructure Information: Additional Remarks: | Hardness Value (Brinell): Hardness Value (Vickers): Hardness Value (Rockwell): | Testing Temperature (°C): 600.0 Testing Medium: air Loading Type: axial Loading Control: Specimen Information: Strain Rate: Additional Remarks: | 157000 | 0 | 0 | 0 | 0 | 0 | 0 | 0 | Strength Coefficient (N/mm⁻²): 0.0 Strain Hardening Exponent: 0.0 | N/A | 600 | air | axial | 0 | 0 | -1 | Cyclic Yield Strength (N/mm⁻²): 243.0 Cyclic Strength Coefficient (N/mm⁻²): 653.0 Cyclic Strain Hardening Exponent: 0.159 | Transition Life (Number of Cycles): 1287 Endurance/Fatigue Limit Cycles (NE): Stress Amplitude at NE (N/mm⁻²): 0.0 Strain Amplitude at NE: 0.0 Scatter Band of Stress Amplitudes (σa,10% / σa,90%): 1.086 Scatter Band of Plastic Strain Amplitudes (εa,p,10% / εa,p,90%): 1.7 (εa,p,10% / εa,p,90%)Exponent of S-N Curve: 0.0 | Fatigue Strength Coefficient (N/mm⁻²): 588.0 Fatigue Strength Exponent: -0.118 Fatigue Ductility Coefficient: 0.55 Fatigue Ductility Exponent: -0.754 | N/A | N/A
Weld | 1476 | DIN: X 2 CrNi 18 9 W.Nr. (DIN 17007): EN: AISI: 304 AFNOR: ASTM: BS: GOST: HRN: ISO: JIS: JUS: SAE: SS: UNS: Other & Commercial: | Contributed by: MATDAT Entry Date: 06.08.2019 Source Reference: Boller C, Seeger T. Materials data for cyclic loading, Part E. Amsterdam: Elsevier; 1987. Other References: Material Group: Weld Steel Subgroup: Typical Application: | {'chemical_composition': {'C': '0.04000', 'Si': '0.70000', 'Mn': '0.80000', 'P': '', 'S': '', 'Cr': '19.00000', 'Mo': '', 'Ni': '10.00000', 'Cu': '', 'Al': '', 'Co': '', 'Ti': '', 'W': '', 'V': '', 'Nb': '', 'N': '', 'Other': ''}} | Source: Dimensions (mm): | Heat Treatment Type: Additional Remarks: | Microstructure Information: Additional Remarks: | Hardness Value (Brinell): Hardness Value (Vickers): Hardness Value (Rockwell): | Testing Temperature (°C): 600.0 Testing Medium: air Loading Type: axial Loading Control: Specimen Information: Strain Rate: Additional Remarks: | 157000 | 0 | 0 | 0 | 0 | 0 | 0 | 0 | Strength Coefficient (N/mm⁻²): 0.0 Strain Hardening Exponent: 0.0 | N/A | 600 | air | axial | 0 | 0 | -1 | Cyclic Yield Strength (N/mm⁻²): 248.0 Cyclic Strength Coefficient (N/mm⁻²): 546.0 Cyclic Strain Hardening Exponent: 0.127 | Transition Life (Number of Cycles): 1560 Endurance/Fatigue Limit Cycles (NE): Stress Amplitude at NE (N/mm⁻²): 0.0 Strain Amplitude at NE: 0.0 Scatter Band of Stress Amplitudes (σa,10% / σa,90%): 1.081 Scatter Band of Plastic Strain Amplitudes (εa,p,10% / εa,p,90%): 1.563 (εa,p,10% / εa,p,90%)Exponent of S-N Curve: 0.0 | Fatigue Strength Coefficient (N/mm⁻²): 466.0 Fatigue Strength Exponent: -0.082 Fatigue Ductility Coefficient: 0.318 Fatigue Ductility Exponent: -0.663 | N/A | N/A
Weld | 1475 | DIN: X 2 CrNi 18 9 W.Nr. (DIN 17007): EN: AISI: 304 AFNOR: ASTM: BS: GOST: HRN: ISO: JIS: JUS: SAE: SS: UNS: Other & Commercial: | Contributed by: MATDAT Entry Date: 06.08.2019 Source Reference: Boller C, Seeger T. Materials data for cyclic loading, Part E. Amsterdam: Elsevier; 1987. Other References: Material Group: Weld Steel Subgroup: Typical Application: | {'chemical_composition': {'C': '0.04000', 'Si': '0.70000', 'Mn': '0.80000', 'P': '', 'S': '', 'Cr': '19.00000', 'Mo': '', 'Ni': '10.00000', 'Cu': '', 'Al': '', 'Co': '', 'Ti': '', 'W': '', 'V': '', 'Nb': '', 'N': '', 'Other': ''}} | Source: Dimensions (mm): | Heat Treatment Type: Additional Remarks: | Microstructure Information: Additional Remarks: | Hardness Value (Brinell): Hardness Value (Vickers): Hardness Value (Rockwell): | Testing Temperature (°C): 600.0 Testing Medium: air Loading Type: axial Loading Control: Specimen Information: Strain Rate: Additional Remarks: | 165000 | 0 | 0 | 0 | 0 | 0 | 0 | 0 | Strength Coefficient (N/mm⁻²): 391.0 Strain Hardening Exponent: 0.119 | N/A | 600 | air | axial | 0 | 0 | -1 | Cyclic Yield Strength (N/mm⁻²): 227.0 Cyclic Strength Coefficient (N/mm⁻²): 411.0 Cyclic Strain Hardening Exponent: 0.096 | Transition Life (Number of Cycles): 1612 Endurance/Fatigue Limit Cycles (NE): Stress Amplitude at NE (N/mm⁻²): 0.0 Strain Amplitude at NE: 0.0 Scatter Band of Stress Amplitudes (σa,10% / σa,90%): 1.001 Scatter Band of Plastic Strain Amplitudes (εa,p,10% / εa,p,90%): 1.027 (εa,p,10% / εa,p,90%)Exponent of S-N Curve: 0.0 | Fatigue Strength Coefficient (N/mm⁻²): 429.0 Fatigue Strength Exponent: -0.084 Fatigue Ductility Coefficient: 1.54 Fatigue Ductility Exponent: -0.874 | N/A | N/A
Weld | 1659 | DIN: S355N W.Nr. (DIN 17007): EN: AISI: AFNOR: ASTM: BS: GOST: HRN: ISO: JIS: JUS: SAE: SS: UNS: Other & Commercial: | Contributed by: MATDAT Entry Date: 06.08.2019 Source Reference: Sonsino C, Lagoda T, Demofonti G. Damage accumulation under variable amplitude loading of welded medium- and high-strength steels. Int J Fatigue 2004;26(5):487-495. Other References: Material Group: Weld Steel Subgroup: Typical Application: | {'chemical_composition': {'C': '', 'Si': '', 'Mn': '', 'P': '', 'S': '', 'Cr': '', 'Mo': '', 'Ni': '', 'Cu': '', 'Al': '', 'Co': '', 'Ti': '', 'W': '', 'V': '', 'Nb': '', 'N': '', 'Other': ''}} | Source: Dimensions (mm): | Heat Treatment Type: Additional Remarks: | Microstructure Information: Additional Remarks: | Hardness Value (Brinell): Hardness Value (Vickers): Hardness Value (Rockwell): | Testing Temperature (°C): 23.0 Testing Medium: air Loading Type: axial Loading Control: Specimen Information: Strain Rate: Additional Remarks: Young´s modulus estimated | 206000 | 0 | 0 | 0 | 0 | 0 | 0 | 0 | Strength Coefficient (N/mm⁻²): 0.0 Strain Hardening Exponent: 0.0 | N/A | 23 | air | axial | 0 | 0 | -1 | Cyclic Yield Strength (N/mm⁻²): 374.0 Cyclic Strength Coefficient (N/mm⁻²): 1438.0 Cyclic Strain Hardening Exponent: 0.217 | Transition Life (Number of Cycles): Endurance/Fatigue Limit Cycles (NE): Stress Amplitude at NE (N/mm⁻²): 0.0 Strain Amplitude at NE: 0.0 Scatter Band of Stress Amplitudes (σa,10% / σa,90%): 0.0 Scatter Band of Plastic Strain Amplitudes (εa,p,10% / εa,p,90%): 0.0 (εa,p,10% / εa,p,90%)Exponent of S-N Curve: 0.0 | Fatigue Strength Coefficient (N/mm⁻²): 802.0 Fatigue Strength Exponent: -0.0614 Fatigue Ductility Coefficient: 0.3035 Fatigue Ductility Exponent: -0.5511 | N/A | N/A
Weld | 1478 | DIN: X 2 CrNi 18 9 W.Nr. (DIN 17007): EN: AISI: 304 AFNOR: ASTM: BS: GOST: HRN: ISO: JIS: JUS: SAE: SS: UNS: Other & Commercial: | Contributed by: MATDAT Entry Date: 06.08.2019 Source Reference: Boller C, Seeger T. Materials data for cyclic loading, Part E. Amsterdam: Elsevier; 1987. Other References: Material Group: Weld Steel Subgroup: Typical Application: | {'chemical_composition': {'C': '0.04000', 'Si': '0.70000', 'Mn': '0.80000', 'P': '', 'S': '', 'Cr': '19.00000', 'Mo': '', 'Ni': '10.00000', 'Cu': '', 'Al': '', 'Co': '', 'Ti': '', 'W': '', 'V': '', 'Nb': '', 'N': '', 'Other': ''}} | Source: Dimensions (mm): | Heat Treatment Type: Additional Remarks: | Microstructure Information: Additional Remarks: | Hardness Value (Brinell): Hardness Value (Vickers): Hardness Value (Rockwell): | Testing Temperature (°C): 600.0 Testing Medium: air Loading Type: axial Loading Control: Specimen Information: Strain Rate: Additional Remarks: | 157000 | 0 | 0 | 0 | 0 | 0 | 0 | 0 | Strength Coefficient (N/mm⁻²): 0.0 Strain Hardening Exponent: 0.0 | N/A | 600 | air | axial | 0 | 0 | -1 | Cyclic Yield Strength (N/mm⁻²): 243.0 Cyclic Strength Coefficient (N/mm⁻²): 501.0 Cyclic Strain Hardening Exponent: 0.117 | Transition Life (Number of Cycles): 953 Endurance/Fatigue Limit Cycles (NE): Stress Amplitude at NE (N/mm⁻²): 0.0 Strain Amplitude at NE: 0.0 Scatter Band of Stress Amplitudes (σa,10% / σa,90%): 1.062 Scatter Band of Plastic Strain Amplitudes (εa,p,10% / εa,p,90%): 1.157 (εa,p,10% / εa,p,90%)Exponent of S-N Curve: 0.0 | Fatigue Strength Coefficient (N/mm⁻²): 427.0 Fatigue Strength Exponent: -0.079 Fatigue Ductility Coefficient: 0.261 Fatigue Ductility Exponent: -0.683 | N/A | N/A
Weld | 1620 | DIN: W.Nr. (DIN 17007): EN: AISI: AFNOR: ASTM: BS: GOST: HRN: ISO: JIS: JUS: SAE: SS: UNS: Other & Commercial: MMA weld | Contributed by: MATDAT Entry Date: 06.08.2019 Source Reference: Dziubinski J. Fatigue failure criterion based on plastic strain energy density applied to welds. Int J Fatigue 1991;13(3):223-226. Other References: Material Group: Weld Steel Subgroup: Typical Application: | {'chemical_composition': {'C': '', 'Si': '', 'Mn': '', 'P': '', 'S': '', 'Cr': '', 'Mo': '', 'Ni': '', 'Cu': '', 'Al': '', 'Co': '', 'Ti': '', 'W': '', 'V': '', 'Nb': '', 'N': '', 'Other': ''}} | Source: Dimensions (mm): | Heat Treatment Type: Additional Remarks: | Microstructure Information: Additional Remarks: | Hardness Value (Brinell): Hardness Value (Vickers): Hardness Value (Rockwell): | Testing Temperature (°C): 23.0 Testing Medium: air Loading Type: axial Loading Control: Specimen Information: Strain Rate: Additional Remarks: Young´s modulus estimated | 206000 | 0 | 0 | 0 | 0 | 0 | 0 | 0 | Strength Coefficient (N/mm⁻²): 0.0 Strain Hardening Exponent: 0.0 | N/A | 23 | air | axial | 0 | 0 | -1 | Cyclic Yield Strength (N/mm⁻²): 0.0 Cyclic Strength Coefficient (N/mm⁻²): 1036.1 Cyclic Strain Hardening Exponent: 0.1481 | Transition Life (Number of Cycles): Endurance/Fatigue Limit Cycles (NE): Stress Amplitude at NE (N/mm⁻²): 0.0 Strain Amplitude at NE: 0.0 Scatter Band of Stress Amplitudes (σa,10% / σa,90%): 0.0 Scatter Band of Plastic Strain Amplitudes (εa,p,10% / εa,p,90%): 0.0 (εa,p,10% / εa,p,90%)Exponent of S-N Curve: 0.0 | Fatigue Strength Coefficient (N/mm⁻²): 1033.0 Fatigue Strength Exponent: -0.098 Fatigue Ductility Coefficient: 0.107 Fatigue Ductility Exponent: -0.5153 | N/A | N/A
Weld | 1474 | DIN: X 2 CrNi 18 9 W.Nr. (DIN 17007): EN: AISI: 304 AFNOR: ASTM: BS: GOST: HRN: ISO: JIS: JUS: SAE: SS: UNS: Other & Commercial: | Contributed by: MATDAT Entry Date: 06.08.2019 Source Reference: Boller C, Seeger T. Materials data for cyclic loading, Part E. Amsterdam: Elsevier; 1987. Other References: Material Group: Weld Steel Subgroup: Typical Application: | {'chemical_composition': {'C': '0.04000', 'Si': '0.70000', 'Mn': '0.80000', 'P': '', 'S': '', 'Cr': '19.00000', 'Mo': '', 'Ni': '10.00000', 'Cu': '', 'Al': '', 'Co': '', 'Ti': '', 'W': '', 'V': '', 'Nb': '', 'N': '', 'Other': ''}} | Source: Dimensions (mm): | Heat Treatment Type: Additional Remarks: | Microstructure Information: Additional Remarks: | Hardness Value (Brinell): Hardness Value (Vickers): Hardness Value (Rockwell): | Testing Temperature (°C): 600.0 Testing Medium: air Loading Type: axial Loading Control: Specimen Information: Strain Rate: Additional Remarks: | 165000 | 0 | 0 | 0 | 0 | 0 | 0 | 0 | Strength Coefficient (N/mm⁻²): 391.0 Strain Hardening Exponent: 0.119 | N/A | 600 | air | axial | 0 | 0 | -1 | Cyclic Yield Strength (N/mm⁻²): 231.0 Cyclic Strength Coefficient (N/mm⁻²): 550.0 Cyclic Strain Hardening Exponent: 0.14 | Transition Life (Number of Cycles): 2652 Endurance/Fatigue Limit Cycles (NE): Stress Amplitude at NE (N/mm⁻²): 0.0 Strain Amplitude at NE: 0.0 Scatter Band of Stress Amplitudes (σa,10% / σa,90%): 1.078 Scatter Band of Plastic Strain Amplitudes (εa,p,10% / εa,p,90%): 1.419 (εa,p,10% / εa,p,90%)Exponent of S-N Curve: 0.0 | Fatigue Strength Coefficient (N/mm⁻²): 566.0 Fatigue Strength Exponent: -0.111 Fatigue Ductility Coefficient: 1.405 Fatigue Ductility Exponent: -0.812 | N/A | N/A
Weld | 1469 | DIN: W.Nr. (DIN 17007): EN: AISI: AFNOR: ASTM: BS: GOST: HRN: ISO: JIS: JUS: SAE: SS: UNS: Other & Commercial: E110 | Contributed by: MATDAT Entry Date: 06.08.2019 Source Reference: Boller C, Seeger T. Materials data for cyclic loading, Part E. Amsterdam: Elsevier; 1987. Other References: Material Group: Weld Steel Subgroup: Typical Application: | {'chemical_composition': {'C': '0.08000', 'Si': '0.46000', 'Mn': '1.70000', 'P': '0.00500', 'S': '0.00900', 'Cr': '', 'Mo': '0.50000', 'Ni': '2.40000', 'Cu': '', 'Al': '', 'Co': '', 'Ti': '0.02500', 'W': '', 'V': '0.02000', 'Nb': '', 'N': '', 'Other': 'Cv 0.05 %'}} | Source: Dimensions (mm): | Heat Treatment Type: Additional Remarks: | Microstructure Information: Additional Remarks: | Hardness Value (Brinell): Hardness Value (Vickers): Hardness Value (Rockwell): | Testing Temperature (°C): 23.0 Testing Medium: air Loading Type: axial Loading Control: Specimen Information: Strain Rate: Additional Remarks: | 209000 | 0 | 760 | 911 | 0 | 59 | 1664 | 0.899 | Strength Coefficient (N/mm⁻²): 1332.0 Strain Hardening Exponent: 0.089 | N/A | 23 | air | axial | 0 | 0 | -1 | Cyclic Yield Strength (N/mm⁻²): 619.0 Cyclic Strength Coefficient (N/mm⁻²): 1238.0 Cyclic Strain Hardening Exponent: 0.112 | Transition Life (Number of Cycles): 4100 Endurance/Fatigue Limit Cycles (NE): Stress Amplitude at NE (N/mm⁻²): 0.0 Strain Amplitude at NE: 0.0 Scatter Band of Stress Amplitudes (σa,10% / σa,90%): 1.12 Scatter Band of Plastic Strain Amplitudes (εa,p,10% / εa,p,90%): 1.289 (εa,p,10% / εa,p,90%)Exponent of S-N Curve: 0.0 | Fatigue Strength Coefficient (N/mm⁻²): 1095.0 Fatigue Strength Exponent: -0.057 Fatigue Ductility Coefficient: 0.63 Fatigue Ductility Exponent: -0.589 | N/A | N/A
Weld | 1472 | DIN: X 2 CrNi 18 9 W.Nr. (DIN 17007): EN: AISI: 304 AFNOR: ASTM: BS: GOST: HRN: ISO: JIS: JUS: SAE: SS: UNS: Other & Commercial: | Contributed by: MATDAT Entry Date: 06.08.2019 Source Reference: Boller C, Seeger T. Materials data for cyclic loading, Part E. Amsterdam: Elsevier; 1987. Other References: Material Group: Weld Steel Subgroup: Typical Application: | {'chemical_composition': {'C': '0.04000', 'Si': '0.70000', 'Mn': '0.80000', 'P': '', 'S': '', 'Cr': '19.00000', 'Mo': '', 'Ni': '10.00000', 'Cu': '', 'Al': '', 'Co': '', 'Ti': '', 'W': '', 'V': '', 'Nb': '', 'N': '', 'Other': ''}} | Source: Dimensions (mm): | Heat Treatment Type: Additional Remarks: | Microstructure Information: Additional Remarks: | Hardness Value (Brinell): Hardness Value (Vickers): Hardness Value (Rockwell): | Testing Temperature (°C): 600.0 Testing Medium: air Loading Type: axial Loading Control: Specimen Information: Strain Rate: Additional Remarks: | 165000 | 0 | 0 | 0 | 0 | 0 | 0 | 0 | Strength Coefficient (N/mm⁻²): 391.0 Strain Hardening Exponent: 0.119 | N/A | 600 | air | axial | 0 | 0 | -1 | Cyclic Yield Strength (N/mm⁻²): 253.0 Cyclic Strength Coefficient (N/mm⁻²): 514.0 Cyclic Strain Hardening Exponent: 0.115 | Transition Life (Number of Cycles): 7013 Endurance/Fatigue Limit Cycles (NE): Stress Amplitude at NE (N/mm⁻²): 0.0 Strain Amplitude at NE: 0.0 Scatter Band of Stress Amplitudes (σa,10% / σa,90%): 1.181 Scatter Band of Plastic Strain Amplitudes (εa,p,10% / εa,p,90%): 1.467 (εa,p,10% / εa,p,90%)Exponent of S-N Curve: 0.0 | Fatigue Strength Coefficient (N/mm⁻²): 488.0 Fatigue Strength Exponent: -0.072 Fatigue Ductility Coefficient: 0.792 Fatigue Ductility Exponent: -0.657 | N/A | N/A
Weld | 1467 | DIN: W.Nr. (DIN 17007): EN: AISI: AFNOR: ASTM: BS: GOST: HRN: ISO: JIS: JUS: SAE: SS: UNS: Other & Commercial: E60S-3 | Contributed by: MATDAT Entry Date: 06.08.2019 Source Reference: Boller C, Seeger T. Materials data for cyclic loading, Part E. Amsterdam: Elsevier; 1987. Other References: Material Group: Weld Steel Subgroup: Typical Application: | {'chemical_composition': {'C': '0.09000', 'Si': '0.50000', 'Mn': '1.00000', 'P': '0.01700', 'S': '0.02400', 'Cr': '', 'Mo': '', 'Ni': '', 'Cu': '', 'Al': '', 'Co': '', 'Ti': '', 'W': '', 'V': '', 'Nb': '', 'N': '', 'Other': ''}} | Source: Dimensions (mm): | Heat Treatment Type: Additional Remarks: | Microstructure Information: Additional Remarks: | Hardness Value (Brinell): Hardness Value (Vickers): Hardness Value (Rockwell): | Testing Temperature (°C): 23.0 Testing Medium: air Loading Type: axial Loading Control: Specimen Information: Strain Rate: Additional Remarks: | 189000 | 0 | 409 | 580 | 0 | 61 | 1015 | 0.933 | Strength Coefficient (N/mm⁻²): 808.0 Strain Hardening Exponent: 0.144 | N/A | 23 | air | axial | 0 | 0 | -1 | Cyclic Yield Strength (N/mm⁻²): 376.0 Cyclic Strength Coefficient (N/mm⁻²): 895.0 Cyclic Strain Hardening Exponent: 0.139 | Transition Life (Number of Cycles): 152357 Endurance/Fatigue Limit Cycles (NE): Stress Amplitude at NE (N/mm⁻²): 0.0 Strain Amplitude at NE: 0.0 Scatter Band of Stress Amplitudes (σa,10% / σa,90%): 1.081 Scatter Band of Plastic Strain Amplitudes (εa,p,10% / εa,p,90%): 1.52 (εa,p,10% / εa,p,90%)Exponent of S-N Curve: 0.0 | Fatigue Strength Coefficient (N/mm⁻²): 841.0 Fatigue Strength Exponent: -0.079 Fatigue Ductility Coefficient: 0.6352 Fatigue Ductility Exponent: -0.567 | N/A | N/A
Weld | 1473 | DIN: X 2 CrNi 18 9 W.Nr. (DIN 17007): EN: AISI: 304 AFNOR: ASTM: BS: GOST: HRN: ISO: JIS: JUS: SAE: SS: UNS: Other & Commercial: | Contributed by: MATDAT Entry Date: 06.08.2019 Source Reference: Boller C, Seeger T. Materials data for cyclic loading, Part E. Amsterdam: Elsevier; 1987. Other References: Material Group: Weld Steel Subgroup: Typical Application: | {'chemical_composition': {'C': '0.04000', 'Si': '0.70000', 'Mn': '0.80000', 'P': '', 'S': '', 'Cr': '19.00000', 'Mo': '', 'Ni': '10.00000', 'Cu': '', 'Al': '', 'Co': '', 'Ti': '', 'W': '', 'V': '', 'Nb': '', 'N': '', 'Other': ''}} | Source: Dimensions (mm): | Heat Treatment Type: Additional Remarks: | Microstructure Information: Additional Remarks: | Hardness Value (Brinell): Hardness Value (Vickers): Hardness Value (Rockwell): | Testing Temperature (°C): 600.0 Testing Medium: air Loading Type: axial Loading Control: Specimen Information: Strain Rate: Additional Remarks: | 165000 | 0 | 0 | 0 | 0 | 0 | 0 | 0 | Strength Coefficient (N/mm⁻²): 391.0 Strain Hardening Exponent: 0.119 | N/A | 600 | air | axial | 0 | 0 | -1 | Cyclic Yield Strength (N/mm⁻²): 249.0 Cyclic Strength Coefficient (N/mm⁻²): 600.0 Cyclic Strain Hardening Exponent: 0.142 | Transition Life (Number of Cycles): 4844 Endurance/Fatigue Limit Cycles (NE): Stress Amplitude at NE (N/mm⁻²): 0.0 Strain Amplitude at NE: 0.0 Scatter Band of Stress Amplitudes (σa,10% / σa,90%): 1.171 Scatter Band of Plastic Strain Amplitudes (εa,p,10% / εa,p,90%): 1.103 (εa,p,10% / εa,p,90%)Exponent of S-N Curve: 0.0 | Fatigue Strength Coefficient (N/mm⁻²): 605.0 Fatigue Strength Exponent: -0.102 Fatigue Ductility Coefficient: 1.155 Fatigue Ductility Exponent: -0.728 | N/A | N/A
Weld | 1466 | DIN: W.Nr. (DIN 17007): EN: AISI: AFNOR: ASTM: BS: GOST: HRN: ISO: JIS: JUS: SAE: SS: UNS: Other & Commercial: E60S-3 | Contributed by: MATDAT Entry Date: 06.08.2019 Source Reference: Boller C, Seeger T. Materials data for cyclic loading, Part E. Amsterdam: Elsevier; 1987. Other References: Material Group: Weld Steel Subgroup: Typical Application: | {'chemical_composition': {'C': '0.09000', 'Si': '0.50000', 'Mn': '1.00000', 'P': '0.01700', 'S': '0.02400', 'Cr': '', 'Mo': '', 'Ni': '', 'Cu': '', 'Al': '', 'Co': '', 'Ti': '', 'W': '', 'V': '', 'Nb': '', 'N': '', 'Other': ''}} | Source: Dimensions (mm): | Heat Treatment Type: Additional Remarks: | Microstructure Information: Additional Remarks: | Hardness Value (Brinell): Hardness Value (Vickers): Hardness Value (Rockwell): | Testing Temperature (°C): 23.0 Testing Medium: air Loading Type: axial Loading Control: Specimen Information: Strain Rate: Additional Remarks: | 189000 | 0 | 581 | 711 | 0 | 45 | 987 | 0.59 | Strength Coefficient (N/mm⁻²): 765.0 Strain Hardening Exponent: 0.042 | N/A | 23 | air | axial | 0 | 0 | -1 | Cyclic Yield Strength (N/mm⁻²): 398.0 Cyclic Strength Coefficient (N/mm⁻²): 848.0 Cyclic Strain Hardening Exponent: 0.122 | Transition Life (Number of Cycles): 129058 Endurance/Fatigue Limit Cycles (NE): Stress Amplitude at NE (N/mm⁻²): 0.0 Strain Amplitude at NE: 0.0 Scatter Band of Stress Amplitudes (σa,10% / σa,90%): 1.053 Scatter Band of Plastic Strain Amplitudes (εa,p,10% / εa,p,90%): 1.199 (εa,p,10% / εa,p,90%)Exponent of S-N Curve: 0.0 | Fatigue Strength Coefficient (N/mm⁻²): 800.0 Fatigue Strength Exponent: -0.067 Fatigue Ductility Coefficient: 0.644 Fatigue Ductility Exponent: -0.522 | N/A | N/A
Weld | 1471 | DIN: X 2 CrNi 18 9 W.Nr. (DIN 17007): EN: AISI: 304 AFNOR: ASTM: BS: GOST: HRN: ISO: JIS: JUS: SAE: SS: UNS: Other & Commercial: | Contributed by: MATDAT Entry Date: 06.08.2019 Source Reference: Boller C, Seeger T. Materials data for cyclic loading, Part E. Amsterdam: Elsevier; 1987. Other References: Material Group: Weld Steel Subgroup: Typical Application: | {'chemical_composition': {'C': '0.04000', 'Si': '0.70000', 'Mn': '0.80000', 'P': '', 'S': '', 'Cr': '19.00000', 'Mo': '', 'Ni': '10.00000', 'Cu': '', 'Al': '', 'Co': '', 'Ti': '', 'W': '', 'V': '', 'Nb': '', 'N': '', 'Other': ''}} | Source: Dimensions (mm): | Heat Treatment Type: Additional Remarks: | Microstructure Information: Additional Remarks: | Hardness Value (Brinell): Hardness Value (Vickers): Hardness Value (Rockwell): | Testing Temperature (°C): 23.0 Testing Medium: air Loading Type: axial Loading Control: Specimen Information: Strain Rate: Additional Remarks: | 204000 | 0 | 0 | 0 | 0 | 0 | 0 | 0 | Strength Coefficient (N/mm⁻²): 0.0 Strain Hardening Exponent: 0.0 | N/A | 23 | air | axial | 0 | 0 | -1 | Cyclic Yield Strength (N/mm⁻²): 355.0 Cyclic Strength Coefficient (N/mm⁻²): 910.0 Cyclic Strain Hardening Exponent: 0.151 | Transition Life (Number of Cycles): 4800 Endurance/Fatigue Limit Cycles (NE): Stress Amplitude at NE (N/mm⁻²): 0.0 Strain Amplitude at NE: 0.0 Scatter Band of Stress Amplitudes (σa,10% / σa,90%): 1.021 Scatter Band of Plastic Strain Amplitudes (εa,p,10% / εa,p,90%): 1.142 (εa,p,10% / εa,p,90%)Exponent of S-N Curve: 0.0 | Fatigue Strength Coefficient (N/mm⁻²): 875.0 Fatigue Strength Exponent: -0.101 Fatigue Ductility Coefficient: 0.774 Fatigue Ductility Exponent: -0.668 | N/A | N/A
Weld | 1622 | DIN: W.Nr. (DIN 17007): EN: AISI: AFNOR: ASTM: BS: GOST: HRN: ISO: JIS: JUS: SAE: SS: UNS: Other & Commercial: ES weld | Contributed by: MATDAT Entry Date: 06.08.2019 Source Reference: Dziubinski J. Fatigue failure criterion based on plastic strain energy density applied to welds. Int J Fatigue 1991;13(3):223-226. Other References: Material Group: Weld Steel Subgroup: Typical Application: | {'chemical_composition': {'C': '', 'Si': '', 'Mn': '', 'P': '', 'S': '', 'Cr': '', 'Mo': '', 'Ni': '', 'Cu': '', 'Al': '', 'Co': '', 'Ti': '', 'W': '', 'V': '', 'Nb': '', 'N': '', 'Other': ''}} | Source: Dimensions (mm): | Heat Treatment Type: Additional Remarks: | Microstructure Information: Additional Remarks: | Hardness Value (Brinell): Hardness Value (Vickers): Hardness Value (Rockwell): | Testing Temperature (°C): 23.0 Testing Medium: air Loading Type: axial Loading Control: Specimen Information: Strain Rate: Additional Remarks: Young´s modulus estimated | 206000 | 0 | 0 | 0 | 0 | 0 | 0 | 0 | Strength Coefficient (N/mm⁻²): 0.0 Strain Hardening Exponent: 0.0 | N/A | 23 | air | axial | 0 | 0 | -1 | Cyclic Yield Strength (N/mm⁻²): 0.0 Cyclic Strength Coefficient (N/mm⁻²): 925.4 Cyclic Strain Hardening Exponent: 0.1533 | Transition Life (Number of Cycles): Endurance/Fatigue Limit Cycles (NE): Stress Amplitude at NE (N/mm⁻²): 0.0 Strain Amplitude at NE: 0.0 Scatter Band of Stress Amplitudes (σa,10% / σa,90%): 0.0 Scatter Band of Plastic Strain Amplitudes (εa,p,10% / εa,p,90%): 0.0 (εa,p,10% / εa,p,90%)Exponent of S-N Curve: 0.0 | Fatigue Strength Coefficient (N/mm⁻²): 1033.0 Fatigue Strength Exponent: -0.098 Fatigue Ductility Coefficient: 0.663 Fatigue Ductility Exponent: -0.6251 | N/A | N/A
Weld | 1465 | DIN: St 52 W.Nr. (DIN 17007): EN: AISI: AFNOR: ASTM: BS: GOST: HRN: ISO: JIS: JUS: SAE: SS: UNS: Other & Commercial: SGV49 | Contributed by: MATDAT Entry Date: 06.08.2019 Source Reference: Boller C, Seeger T. Materials data for cyclic loading, Part E. Amsterdam: Elsevier; 1987. Other References: Material Group: Weld Steel Subgroup: Typical Application: | {'chemical_composition': {'C': '', 'Si': '', 'Mn': '', 'P': '', 'S': '', 'Cr': '', 'Mo': '', 'Ni': '', 'Cu': '', 'Al': '', 'Co': '', 'Ti': '', 'W': '', 'V': '', 'Nb': '', 'N': '', 'Other': ''}} | Source: Dimensions (mm): | Heat Treatment Type: Additional Remarks: | Microstructure Information: Additional Remarks: | Hardness Value (Brinell): Hardness Value (Vickers): Hardness Value (Rockwell): | Testing Temperature (°C): 23.0 Testing Medium: air Loading Type: axial Loading Control: Specimen Information: Strain Rate: Additional Remarks: | 204000 | 0 | 610 | 708 | 16 | 72 | 0 | 0 | Strength Coefficient (N/mm⁻²): 750.0 Strain Hardening Exponent: 0.034 | N/A | 23 | air | axial | 0 | 0 | -1 | Cyclic Yield Strength (N/mm⁻²): 397.0 Cyclic Strength Coefficient (N/mm⁻²): 997.0 Cyclic Strain Hardening Exponent: 0.148 | Transition Life (Number of Cycles): 6506 Endurance/Fatigue Limit Cycles (NE): Stress Amplitude at NE (N/mm⁻²): 0.0 Strain Amplitude at NE: 0.0 Scatter Band of Stress Amplitudes (σa,10% / σa,90%): 1.039 Scatter Band of Plastic Strain Amplitudes (εa,p,10% / εa,p,90%): 1.288 (εa,p,10% / εa,p,90%)Exponent of S-N Curve: 0.0 | Fatigue Strength Coefficient (N/mm⁻²): 1001.0 Fatigue Strength Exponent: -0.098 Fatigue Ductility Coefficient: 1.014 Fatigue Ductility Exponent: -0.661 | N/A | N/A
Weld | 1463 | DIN: W.Nr. (DIN 17007): EN: AISI: AFNOR: ASTM: BS: GOST: HRN: ISO: JIS: JUS: SAE: SS: UNS: Other & Commercial: SPV 50 | Contributed by: MATDAT Entry Date: 06.08.2019 Source Reference: Boller C, Seeger T. Materials data for cyclic loading, Part E. Amsterdam: Elsevier; 1987. Other References: Material Group: Weld Steel Subgroup: Typical Application: | {'chemical_composition': {'C': '0.07500', 'Si': '0.32000', 'Mn': '1.56000', 'P': '0.00200', 'S': '0.00900', 'Cr': '0.04000', 'Mo': '0.38000', 'Ni': '0.02700', 'Cu': '', 'Al': '', 'Co': '', 'Ti': '', 'W': '', 'V': '0.00800', 'Nb': '', 'N': '', 'Other': ''}} | Source: Dimensions (mm): | Heat Treatment Type: Additional Remarks: | Microstructure Information: Additional Remarks: | Hardness Value (Brinell): Hardness Value (Vickers): Hardness Value (Rockwell): | Testing Temperature (°C): 23.0 Testing Medium: air Loading Type: axial Loading Control: Specimen Information: Strain Rate: Additional Remarks: | 210000 | 0 | 0 | 642 | 0 | 0 | 0 | 0 | Strength Coefficient (N/mm⁻²): 0.0 Strain Hardening Exponent: 0.0 | N/A | 23 | air | axial | 0 | 0 | -1 | Cyclic Yield Strength (N/mm⁻²): 403.0 Cyclic Strength Coefficient (N/mm⁻²): 597.0 Cyclic Strain Hardening Exponent: 0.064 | Transition Life (Number of Cycles): Endurance/Fatigue Limit Cycles (NE): Stress Amplitude at NE (N/mm⁻²): 0.0 Strain Amplitude at NE: 0.0 Scatter Band of Stress Amplitudes (σa,10% / σa,90%): 1.145 Scatter Band of Plastic Strain Amplitudes (εa,p,10% / εa,p,90%): 3.382 (εa,p,10% / εa,p,90%)Exponent of S-N Curve: 0.0 | Fatigue Strength Coefficient (N/mm⁻²): 711.0 Fatigue Strength Exponent: -0.051 Fatigue Ductility Coefficient: 0.004 Fatigue Ductility Exponent: -0.194 | N/A | N/A
Weld | 1470 | DIN: X 2 CrNi 18 9 W.Nr. (DIN 17007): EN: AISI: 304 AFNOR: ASTM: BS: GOST: HRN: ISO: JIS: JUS: SAE: SS: UNS: Other & Commercial: | Contributed by: MATDAT Entry Date: 06.08.2019 Source Reference: Boller C, Seeger T. Materials data for cyclic loading, Part E. Amsterdam: Elsevier; 1987. Other References: Material Group: Weld Steel Subgroup: Typical Application: | {'chemical_composition': {'C': '0.04000', 'Si': '0.70000', 'Mn': '0.80000', 'P': '', 'S': '', 'Cr': '19.00000', 'Mo': '', 'Ni': '10.00000', 'Cu': '', 'Al': '', 'Co': '', 'Ti': '', 'W': '', 'V': '', 'Nb': '', 'N': '', 'Other': ''}} | Source: Dimensions (mm): | Heat Treatment Type: Additional Remarks: | Microstructure Information: Additional Remarks: | Hardness Value (Brinell): Hardness Value (Vickers): Hardness Value (Rockwell): | Testing Temperature (°C): 23.0 Testing Medium: air Loading Type: axial Loading Control: Specimen Information: Strain Rate: Additional Remarks: | 216000 | 0 | 340 | 600 | 35 | 0 | 0 | 0 | Strength Coefficient (N/mm⁻²): 688.0 Strain Hardening Exponent: 0.047 | N/A | 23 | air | axial | 0 | 0 | -1 | Cyclic Yield Strength (N/mm⁻²): 387.0 Cyclic Strength Coefficient (N/mm⁻²): 939.0 Cyclic Strain Hardening Exponent: 0.143 | Transition Life (Number of Cycles): 9581 Endurance/Fatigue Limit Cycles (NE): Stress Amplitude at NE (N/mm⁻²): 0.0 Strain Amplitude at NE: 0.0 Scatter Band of Stress Amplitudes (σa,10% / σa,90%): 1.063 Scatter Band of Plastic Strain Amplitudes (εa,p,10% / εa,p,90%): 1.237 (εa,p,10% / εa,p,90%)Exponent of S-N Curve: 0.0 | Fatigue Strength Coefficient (N/mm⁻²): 914.0 Fatigue Strength Exponent: -0.089 Fatigue Ductility Coefficient: 0.734 Fatigue Ductility Exponent: -0.612 | N/A | N/A
Weld | 1464 | DIN: W.Nr. (DIN 17007): EN: AISI: AFNOR: ASTM: BS: GOST: HRN: ISO: JIS: JUS: SAE: SS: UNS: Other & Commercial: E70T-1 | Contributed by: MATDAT Entry Date: 06.08.2019 Source Reference: Boller C, Seeger T. Materials data for cyclic loading, Part E. Amsterdam: Elsevier; 1987. Other References: Material Group: Weld Steel Subgroup: Typical Application: | {'chemical_composition': {'C': '', 'Si': '', 'Mn': '', 'P': '', 'S': '', 'Cr': '', 'Mo': '', 'Ni': '', 'Cu': '', 'Al': '', 'Co': '', 'Ti': '', 'W': '', 'V': '', 'Nb': '', 'N': '', 'Other': ''}} | Source: Dimensions (mm): | Heat Treatment Type: Additional Remarks: | Microstructure Information: Additional Remarks: | Hardness Value (Brinell): Hardness Value (Vickers): Hardness Value (Rockwell): | Testing Temperature (°C): 23.0 Testing Medium: air Loading Type: axial Loading Control: Specimen Information: Strain Rate: Additional Remarks: | 212300 | 0 | 463 | 760 | 0 | 48 | 1464 | 0.928 | Strength Coefficient (N/mm⁻²): 719.0 Strain Hardening Exponent: 0.071 | N/A | 23 | air | axial | 0 | 0 | -1 | Cyclic Yield Strength (N/mm⁻²): 522.0 Cyclic Strength Coefficient (N/mm⁻²): 1313.0 Cyclic Strain Hardening Exponent: 0.148 | Transition Life (Number of Cycles): 8108 Endurance/Fatigue Limit Cycles (NE): Stress Amplitude at NE (N/mm⁻²): 0.0 Strain Amplitude at NE: 0.0 Scatter Band of Stress Amplitudes (σa,10% / σa,90%): 1.286 Scatter Band of Plastic Strain Amplitudes (εa,p,10% / εa,p,90%): 7.206 (εa,p,10% / εa,p,90%)Exponent of S-N Curve: 0.0 | Fatigue Strength Coefficient (N/mm⁻²): 1133.0 Fatigue Strength Exponent: -0.076 Fatigue Ductility Coefficient: 0.419 Fatigue Ductility Exponent: -0.526 | N/A | N/A
Weld | 1461 | DIN: W.Nr. (DIN 17007): EN: AISI: AFNOR: ASTM: BS: GOST: HRN: ISO: JIS: JUS: SAE: SS: UNS: Other & Commercial: SWT32 | Contributed by: MATDAT Entry Date: 06.08.2019 Source Reference: Boller C, Seeger T. Materials data for cyclic loading, Part E. Amsterdam: Elsevier; 1987. Other References: Material Group: Weld Steel Subgroup: Typical Application: | {'chemical_composition': {'C': '', 'Si': '', 'Mn': '', 'P': '', 'S': '', 'Cr': '', 'Mo': '', 'Ni': '', 'Cu': '', 'Al': '', 'Co': '', 'Ti': '', 'W': '', 'V': '', 'Nb': '', 'N': '', 'Other': ''}} | Source: Dimensions (mm): | Heat Treatment Type: Additional Remarks: | Microstructure Information: Additional Remarks: | Hardness Value (Brinell): Hardness Value (Vickers): Hardness Value (Rockwell): | Testing Temperature (°C): 23.0 Testing Medium: air Loading Type: axial Loading Control: Specimen Information: Strain Rate: Additional Remarks: | 209000 | 0 | 0 | 0 | 0 | 0 | 0 | 0 | Strength Coefficient (N/mm⁻²): 0.0 Strain Hardening Exponent: 0.0 | N/A | 23 | air | axial | 0 | 0 | -1 | Cyclic Yield Strength (N/mm⁻²): 388.0 Cyclic Strength Coefficient (N/mm⁻²): 697.0 Cyclic Strain Hardening Exponent: 0.094 | Transition Life (Number of Cycles): 98471 Endurance/Fatigue Limit Cycles (NE): Stress Amplitude at NE (N/mm⁻²): 0.0 Strain Amplitude at NE: 0.0 Scatter Band of Stress Amplitudes (σa,10% / σa,90%): 1.081 Scatter Band of Plastic Strain Amplitudes (εa,p,10% / εa,p,90%): 2.333 (εa,p,10% / εa,p,90%)Exponent of S-N Curve: 0.0 | Fatigue Strength Coefficient (N/mm⁻²): 697.0 Fatigue Strength Exponent: -0.06 Fatigue Ductility Coefficient: 0.765 Fatigue Ductility Exponent: -0.612 | N/A | N/A
Weld | 1459 | DIN: W.Nr. (DIN 17007): EN: AISI: AFNOR: ASTM: BS: GOST: HRN: ISO: JIS: JUS: SAE: SS: UNS: Other & Commercial: A516 | Contributed by: MATDAT Entry Date: 06.08.2019 Source Reference: Boller C, Seeger T. Materials data for cyclic loading, Part E. Amsterdam: Elsevier; 1987. Other References: Material Group: Weld Steel Subgroup: Typical Application: | {'chemical_composition': {'C': '', 'Si': '', 'Mn': '', 'P': '', 'S': '', 'Cr': '', 'Mo': '', 'Ni': '', 'Cu': '', 'Al': '', 'Co': '', 'Ti': '', 'W': '', 'V': '', 'Nb': '', 'N': '', 'Other': ''}} | Source: Dimensions (mm): | Heat Treatment Type: Additional Remarks: | Microstructure Information: Additional Remarks: | Hardness Value (Brinell): Hardness Value (Vickers): Hardness Value (Rockwell): | Testing Temperature (°C): 23.0 Testing Medium: air Loading Type: axial Loading Control: Specimen Information: Strain Rate: Additional Remarks: | 194000 | 0 | 0 | 0 | 0 | 0 | 0 | 0 | Strength Coefficient (N/mm⁻²): 0.0 Strain Hardening Exponent: 0.0 | N/A | 23 | air | axial | 0 | 0 | -1 | Cyclic Yield Strength (N/mm⁻²): 366.0 Cyclic Strength Coefficient (N/mm⁻²): 1667.0 Cyclic Strain Hardening Exponent: 0.244 | Transition Life (Number of Cycles): 10471 Endurance/Fatigue Limit Cycles (NE): Stress Amplitude at NE (N/mm⁻²): 0.0 Strain Amplitude at NE: 0.0 Scatter Band of Stress Amplitudes (σa,10% / σa,90%): 1.188 Scatter Band of Plastic Strain Amplitudes (εa,p,10% / εa,p,90%): 1.986 (εa,p,10% / εa,p,90%)Exponent of S-N Curve: 0.0 | Fatigue Strength Coefficient (N/mm⁻²): 1356.0 Fatigue Strength Exponent: -0.135 Fatigue Ductility Coefficient: 0.277 Fatigue Ductility Exponent: -0.505 | N/A | N/A
Weld | 1457 | DIN: W.Nr. (DIN 17007): EN: AISI: AFNOR: ASTM: BS: GOST: HRN: ISO: JIS: JUS: SAE: SS: UNS: Other & Commercial: Hi-Form60 | Contributed by: MATDAT Entry Date: 06.08.2019 Source Reference: Boller C, Seeger T. Materials data for cyclic loading, Part E. Amsterdam: Elsevier; 1987. Other References: Material Group: Weld Steel Subgroup: Typical Application: | {'chemical_composition': {'C': '', 'Si': '', 'Mn': '', 'P': '', 'S': '', 'Cr': '', 'Mo': '', 'Ni': '', 'Cu': '', 'Al': '', 'Co': '', 'Ti': '', 'W': '', 'V': '', 'Nb': '', 'N': '', 'Other': ''}} | Source: Dimensions (mm): | Heat Treatment Type: Additional Remarks: | Microstructure Information: Additional Remarks: | Hardness Value (Brinell): Hardness Value (Vickers): Hardness Value (Rockwell): | Testing Temperature (°C): 23.0 Testing Medium: air Loading Type: axial Loading Control: Specimen Information: Strain Rate: Additional Remarks: | 214000 | 0 | 376 | 501 | 0 | 54 | 746 | 0.77 | Strength Coefficient (N/mm⁻²): 844.0 Strain Hardening Exponent: 0.176 | N/A | 23 | air | axial | 0 | 0 | -1 | Cyclic Yield Strength (N/mm⁻²): 475.0 Cyclic Strength Coefficient (N/mm⁻²): 5925.0 Cyclic Strain Hardening Exponent: 0.406 | Transition Life (Number of Cycles): 1707 Endurance/Fatigue Limit Cycles (NE): Stress Amplitude at NE (N/mm⁻²): 0.0 Strain Amplitude at NE: 0.0 Scatter Band of Stress Amplitudes (σa,10% / σa,90%): 1.277 Scatter Band of Plastic Strain Amplitudes (εa,p,10% / εa,p,90%): 1.86 (εa,p,10% / εa,p,90%)Exponent of S-N Curve: 0.0 | Fatigue Strength Coefficient (N/mm⁻²): 1405.0 Fatigue Strength Exponent: -0.125 Fatigue Ductility Coefficient: 0.029 Fatigue Ductility Exponent: -0.307 | N/A | N/A
Weld | 1468 | DIN: W.Nr. (DIN 17007): EN: AISI: AFNOR: ASTM: BS: GOST: HRN: ISO: JIS: JUS: SAE: SS: UNS: Other & Commercial: E110 | Contributed by: MATDAT Entry Date: 06.08.2019 Source Reference: Boller C, Seeger T. Materials data for cyclic loading, Part E. Amsterdam: Elsevier; 1987. Other References: Material Group: Weld Steel Subgroup: Typical Application: | {'chemical_composition': {'C': '0.08000', 'Si': '0.46000', 'Mn': '1.70000', 'P': '0.00500', 'S': '0.00900', 'Cr': '', 'Mo': '0.50000', 'Ni': '2.40000', 'Cu': '', 'Al': '', 'Co': '', 'Ti': '0.02500', 'W': '', 'V': '0.02000', 'Nb': '', 'N': '', 'Other': 'Cv 0.05 %'}} | Source: Dimensions (mm): | Heat Treatment Type: Additional Remarks: | Microstructure Information: Additional Remarks: | Hardness Value (Brinell): Hardness Value (Vickers): Hardness Value (Rockwell): | Testing Temperature (°C): 23.0 Testing Medium: air Loading Type: axial Loading Control: Specimen Information: Strain Rate: Additional Remarks: | 209000 | 0 | 836 | 1036 | 0 | 58 | 2210 | 0.857 | Strength Coefficient (N/mm⁻²): 1727.0 Strain Hardening Exponent: 0.114 | N/A | 23 | air | axial | 0 | 0 | -1 | Cyclic Yield Strength (N/mm⁻²): 695.0 Cyclic Strength Coefficient (N/mm⁻²): 1406.0 Cyclic Strain Hardening Exponent: 0.113 | Transition Life (Number of Cycles): 902 Endurance/Fatigue Limit Cycles (NE): Stress Amplitude at NE (N/mm⁻²): 0.0 Strain Amplitude at NE: 0.0 Scatter Band of Stress Amplitudes (σa,10% / σa,90%): 1.101 Scatter Band of Plastic Strain Amplitudes (εa,p,10% / εa,p,90%): 4.62 (εa,p,10% / εa,p,90%)Exponent of S-N Curve: 0.0 | Fatigue Strength Coefficient (N/mm⁻²): 1628.0 Fatigue Strength Exponent: -0.103 Fatigue Ductility Coefficient: 1.509 Fatigue Ductility Exponent: -0.805 | N/A | N/A
Weld | 1458 | DIN: W.Nr. (DIN 17007): EN: AISI: AFNOR: ASTM: BS: GOST: HRN: ISO: JIS: JUS: SAE: SS: UNS: Other & Commercial: A514 | Contributed by: MATDAT Entry Date: 06.08.2019 Source Reference: Boller C, Seeger T. Materials data for cyclic loading, Part E. Amsterdam: Elsevier; 1987. Other References: Material Group: Weld Steel Subgroup: Typical Application: | {'chemical_composition': {'C': '0.16000', 'Si': '0.23000', 'Mn': '0.82000', 'P': '0.01200', 'S': '0.01900', 'Cr': '', 'Mo': '0.47000', 'Ni': '0.76000', 'Cu': '0.27000', 'Al': '', 'Co': '', 'Ti': '', 'W': '', 'V': '', 'Nb': '', 'N': '', 'Other': 'Cv 0.54 %'}} | Source: Dimensions (mm): | Heat Treatment Type: Additional Remarks: | Microstructure Information: Additional Remarks: | Hardness Value (Brinell): Hardness Value (Vickers): Hardness Value (Rockwell): | Testing Temperature (°C): 23.0 Testing Medium: air Loading Type: axial Loading Control: Specimen Information: Strain Rate: Additional Remarks: | 209000 | 0 | 1181 | 1409 | 0 | 53 | 2251 | 0.75 | Strength Coefficient (N/mm⁻²): 2152.0 Strain Hardening Exponent: 0.094 | N/A | 23 | air | axial | 0 | 0 | -1 | Cyclic Yield Strength (N/mm⁻²): 938.0 Cyclic Strength Coefficient (N/mm⁻²): 1703.0 Cyclic Strain Hardening Exponent: 0.096 | Transition Life (Number of Cycles): 626 Endurance/Fatigue Limit Cycles (NE): Stress Amplitude at NE (N/mm⁻²): 0.0 Strain Amplitude at NE: 0.0 Scatter Band of Stress Amplitudes (σa,10% / σa,90%): 1.053 Scatter Band of Plastic Strain Amplitudes (εa,p,10% / εa,p,90%): 1.351 (εa,p,10% / εa,p,90%)Exponent of S-N Curve: 0.0 | Fatigue Strength Coefficient (N/mm⁻²): 1714.0 Fatigue Strength Exponent: -0.072 Fatigue Ductility Coefficient: 0.624 Fatigue Ductility Exponent: -0.679 | N/A | N/A
Weld | 1455 | DIN: W.Nr. (DIN 17007): EN: AISI: AFNOR: ASTM: BS: GOST: HRN: ISO: JIS: JUS: SAE: SS: UNS: Other & Commercial: Hi-Form60 | Contributed by: MATDAT Entry Date: 06.08.2019 Source Reference: Boller C, Seeger T. Materials data for cyclic loading, Part E. Amsterdam: Elsevier; 1987. Other References: Material Group: Weld Steel Subgroup: Typical Application: | {'chemical_composition': {'C': '', 'Si': '', 'Mn': '', 'P': '', 'S': '', 'Cr': '', 'Mo': '', 'Ni': '', 'Cu': '', 'Al': '', 'Co': '', 'Ti': '', 'W': '', 'V': '', 'Nb': '', 'N': '', 'Other': ''}} | Source: Dimensions (mm): | Heat Treatment Type: Additional Remarks: | Microstructure Information: Additional Remarks: | Hardness Value (Brinell): Hardness Value (Vickers): Hardness Value (Rockwell): | Testing Temperature (°C): 23.0 Testing Medium: air Loading Type: axial Loading Control: Specimen Information: Strain Rate: Additional Remarks: | 206500 | 0 | 376 | 463 | 0 | 54 | 677 | 0.78 | Strength Coefficient (N/mm⁻²): 809.0 Strain Hardening Exponent: 0.201 | N/A | 23 | air | axial | 0 | 0 | -1 | Cyclic Yield Strength (N/mm⁻²): 318.0 Cyclic Strength Coefficient (N/mm⁻²): 363.0 Cyclic Strain Hardening Exponent: 0.021 | Transition Life (Number of Cycles): 10978 Endurance/Fatigue Limit Cycles (NE): Stress Amplitude at NE (N/mm⁻²): 0.0 Strain Amplitude at NE: 0.0 Scatter Band of Stress Amplitudes (σa,10% / σa,90%): 1.201 Scatter Band of Plastic Strain Amplitudes (εa,p,10% / εa,p,90%): 3.15 (εa,p,10% / εa,p,90%)Exponent of S-N Curve: 0.0 | Fatigue Strength Coefficient (N/mm⁻²): 451.0 Fatigue Strength Exponent: -0.032 Fatigue Ductility Coefficient: 0.433 Fatigue Ductility Exponent: -0.561 | N/A | N/A
Weld | 1454 | DIN: W.Nr. (DIN 17007): EN: AISI: AFNOR: ASTM: BS: GOST: HRN: ISO: JIS: JUS: SAE: SS: UNS: Other & Commercial: Hi-Form60 | Contributed by: MATDAT Entry Date: 06.08.2019 Source Reference: Boller C, Seeger T. Materials data for cyclic loading, Part E. Amsterdam: Elsevier; 1987. Other References: Material Group: Weld Steel Subgroup: Typical Application: | {'chemical_composition': {'C': '', 'Si': '', 'Mn': '', 'P': '', 'S': '', 'Cr': '', 'Mo': '', 'Ni': '', 'Cu': '', 'Al': '', 'Co': '', 'Ti': '', 'W': '', 'V': '', 'Nb': '', 'N': '', 'Other': ''}} | Source: Dimensions (mm): | Heat Treatment Type: Additional Remarks: | Microstructure Information: Additional Remarks: | Hardness Value (Brinell): Hardness Value (Vickers): Hardness Value (Rockwell): | Testing Temperature (°C): 23.0 Testing Medium: air Loading Type: axial Loading Control: Specimen Information: Strain Rate: Additional Remarks: | 224400 | 0 | 441 | 546 | 0 | 62 | 856 | 0.91 | Strength Coefficient (N/mm⁻²): 753.0 Strain Hardening Exponent: 0.147 | N/A | 23 | air | axial | 0 | 0 | -1 | Cyclic Yield Strength (N/mm⁻²): 342.0 Cyclic Strength Coefficient (N/mm⁻²): 372.0 Cyclic Strain Hardening Exponent: 0.014 | Transition Life (Number of Cycles): 1548 Endurance/Fatigue Limit Cycles (NE): Stress Amplitude at NE (N/mm⁻²): 0.0 Strain Amplitude at NE: 0.0 Scatter Band of Stress Amplitudes (σa,10% / σa,90%): 1.238 Scatter Band of Plastic Strain Amplitudes (εa,p,10% / εa,p,90%): 3.065 (εa,p,10% / εa,p,90%)Exponent of S-N Curve: 0.0 | Fatigue Strength Coefficient (N/mm⁻²): 1023.0 Fatigue Strength Exponent: -0.095 Fatigue Ductility Coefficient: 0.031 Fatigue Ductility Exponent: -0.335 | N/A | N/A
Weld | 1460 | DIN: W.Nr. (DIN 17007): EN: AISI: AFNOR: ASTM: BS: GOST: HRN: ISO: JIS: JUS: SAE: SS: UNS: Other & Commercial: MS4361 | Contributed by: MATDAT Entry Date: 06.08.2019 Source Reference: Boller C, Seeger T. Materials data for cyclic loading, Part E. Amsterdam: Elsevier; 1987. Other References: Material Group: Weld Steel Subgroup: Typical Application: | {'chemical_composition': {'C': '', 'Si': '', 'Mn': '', 'P': '', 'S': '', 'Cr': '', 'Mo': '', 'Ni': '', 'Cu': '', 'Al': '', 'Co': '', 'Ti': '', 'W': '', 'V': '', 'Nb': '', 'N': '', 'Other': ''}} | Source: Dimensions (mm): | Heat Treatment Type: Additional Remarks: | Microstructure Information: Additional Remarks: | Hardness Value (Brinell): Hardness Value (Vickers): Hardness Value (Rockwell): | Testing Temperature (°C): 23.0 Testing Medium: air Loading Type: axial Loading Control: Specimen Information: Strain Rate: Additional Remarks: | 198200 | 0 | 414 | 625 | 0 | 61 | 918 | 0.745 | Strength Coefficient (N/mm⁻²): 0.0 Strain Hardening Exponent: 0.0 | N/A | 23 | air | axial | 0 | 0 | -1 | Cyclic Yield Strength (N/mm⁻²): 354.0 Cyclic Strength Coefficient (N/mm⁻²): 1010.0 Cyclic Strain Hardening Exponent: 0.169 | Transition Life (Number of Cycles): 15063 Endurance/Fatigue Limit Cycles (NE): Stress Amplitude at NE (N/mm⁻²): 0.0 Strain Amplitude at NE: 0.0 Scatter Band of Stress Amplitudes (σa,10% / σa,90%): 1.138 Scatter Band of Plastic Strain Amplitudes (εa,p,10% / εa,p,90%): 1.331 (εa,p,10% / εa,p,90%)Exponent of S-N Curve: 0.0 | Fatigue Strength Coefficient (N/mm⁻²): 775.0 Fatigue Strength Exponent: -0.078 Fatigue Ductility Coefficient: 0.207 Fatigue Ductility Exponent: -0.463 | N/A | N/A
Weld | 1456 | DIN: W.Nr. (DIN 17007): EN: AISI: AFNOR: ASTM: BS: GOST: HRN: ISO: JIS: JUS: SAE: SS: UNS: Other & Commercial: Hi-Form60 | Contributed by: MATDAT Entry Date: 06.08.2019 Source Reference: Boller C, Seeger T. Materials data for cyclic loading, Part E. Amsterdam: Elsevier; 1987. Other References: Material Group: Weld Steel Subgroup: Typical Application: | {'chemical_composition': {'C': '', 'Si': '', 'Mn': '', 'P': '', 'S': '', 'Cr': '', 'Mo': '', 'Ni': '', 'Cu': '', 'Al': '', 'Co': '', 'Ti': '', 'W': '', 'V': '', 'Nb': '', 'N': '', 'Other': ''}} | Source: Dimensions (mm): | Heat Treatment Type: Additional Remarks: | Microstructure Information: Additional Remarks: | Hardness Value (Brinell): Hardness Value (Vickers): Hardness Value (Rockwell): | Testing Temperature (°C): 23.0 Testing Medium: air Loading Type: axial Loading Control: Specimen Information: Strain Rate: Additional Remarks: | 209200 | 0 | 371 | 474 | 0 | 49 | 608 | 0.68 | Strength Coefficient (N/mm⁻²): 797.0 Strain Hardening Exponent: 0.198 | N/A | 23 | air | axial | 0 | 0 | -1 | Cyclic Yield Strength (N/mm⁻²): 316.0 Cyclic Strength Coefficient (N/mm⁻²): 621.0 Cyclic Strain Hardening Exponent: 0.109 | Transition Life (Number of Cycles): 757 Endurance/Fatigue Limit Cycles (NE): Stress Amplitude at NE (N/mm⁻²): 0.0 Strain Amplitude at NE: 0.0 Scatter Band of Stress Amplitudes (σa,10% / σa,90%): 1.094 Scatter Band of Plastic Strain Amplitudes (εa,p,10% / εa,p,90%): 2.448 (εa,p,10% / εa,p,90%)Exponent of S-N Curve: 0.0 | Fatigue Strength Coefficient (N/mm⁻²): 614.0 Fatigue Strength Exponent: -0.066 Fatigue Ductility Coefficient: 0.005 Fatigue Ductility Exponent: -0.151 | N/A | N/A
Weld | 1451 | DIN: W.Nr. (DIN 17007): EN: AISI: AFNOR: ASTM: BS: GOST: HRN: ISO: JIS: JUS: SAE: SS: UNS: Other & Commercial: SPV 50 | Contributed by: MATDAT Entry Date: 06.08.2019 Source Reference: Boller C, Seeger T. Materials data for cyclic loading, Part E. Amsterdam: Elsevier; 1987. Other References: Material Group: Weld Steel Subgroup: Typical Application: | {'chemical_composition': {'C': '0.12000', 'Si': '0.28000', 'Mn': '1.22000', 'P': '0.01900', 'S': '0.00400', 'Cr': '0.01000', 'Mo': '0.11000', 'Ni': '0.02000', 'Cu': '', 'Al': '', 'Co': '', 'Ti': '', 'W': '', 'V': '0.03000', 'Nb': '', 'N': '', 'Other': ''}} | Source: Dimensions (mm): | Heat Treatment Type: Additional Remarks: | Microstructure Information: Additional Remarks: | Hardness Value (Brinell): Hardness Value (Vickers): Hardness Value (Rockwell): | Testing Temperature (°C): 23.0 Testing Medium: air Loading Type: axial Loading Control: Specimen Information: Strain Rate: Additional Remarks: | 210000 | 0 | 0 | 0 | 0 | 0 | 0 | 0 | Strength Coefficient (N/mm⁻²): 0.0 Strain Hardening Exponent: 0.0 | N/A | 23 | air | axial | 0 | 0 | -1 | Cyclic Yield Strength (N/mm⁻²): 406.0 Cyclic Strength Coefficient (N/mm⁻²): 1051.0 Cyclic Strain Hardening Exponent: 0.153 | Transition Life (Number of Cycles): 20434 Endurance/Fatigue Limit Cycles (NE): Stress Amplitude at NE (N/mm⁻²): 0.0 Strain Amplitude at NE: 0.0 Scatter Band of Stress Amplitudes (σa,10% / σa,90%): 1.128 Scatter Band of Plastic Strain Amplitudes (εa,p,10% / εa,p,90%): 3.002 (εa,p,10% / εa,p,90%)Exponent of S-N Curve: 0.0 | Fatigue Strength Coefficient (N/mm⁻²): 959.0 Fatigue Strength Exponent: -0.081 Fatigue Ductility Coefficient: 0.461 Fatigue Ductility Exponent: -0.516 | N/A | N/A
Weld | 1453 | DIN: W.Nr. (DIN 17007): EN: AISI: AFNOR: ASTM: BS: GOST: HRN: ISO: JIS: JUS: SAE: SS: UNS: Other & Commercial: Hi-Form60 | Contributed by: MATDAT Entry Date: 06.08.2019 Source Reference: Boller C, Seeger T. Materials data for cyclic loading, Part E. Amsterdam: Elsevier; 1987. Other References: Material Group: Weld Steel Subgroup: Typical Application: | {'chemical_composition': {'C': '', 'Si': '', 'Mn': '', 'P': '', 'S': '', 'Cr': '', 'Mo': '', 'Ni': '', 'Cu': '', 'Al': '', 'Co': '', 'Ti': '', 'W': '', 'V': '', 'Nb': '', 'N': '', 'Other': ''}} | Source: Dimensions (mm): | Heat Treatment Type: Additional Remarks: | Microstructure Information: Additional Remarks: | Hardness Value (Brinell): Hardness Value (Vickers): Hardness Value (Rockwell): | Testing Temperature (°C): 23.0 Testing Medium: air Loading Type: axial Loading Control: Specimen Information: Strain Rate: Additional Remarks: | 219600 | 0 | 436 | 532 | 0 | 61 | 877 | 0.93 | Strength Coefficient (N/mm⁻²): 825.0 Strain Hardening Exponent: 0.166 | N/A | 23 | air | axial | 0 | 0 | -1 | Cyclic Yield Strength (N/mm⁻²): 351.0 Cyclic Strength Coefficient (N/mm⁻²): 601.0 Cyclic Strain Hardening Exponent: 0.087 | Transition Life (Number of Cycles): 9713 Endurance/Fatigue Limit Cycles (NE): Stress Amplitude at NE (N/mm⁻²): 0.0 Strain Amplitude at NE: 0.0 Scatter Band of Stress Amplitudes (σa,10% / σa,90%): 1.183 Scatter Band of Plastic Strain Amplitudes (εa,p,10% / εa,p,90%): 4.274 (εa,p,10% / εa,p,90%)Exponent of S-N Curve: 0.0 | Fatigue Strength Coefficient (N/mm⁻²): 611.0 Fatigue Strength Exponent: -0.057 Fatigue Ductility Coefficient: 0.549 Fatigue Ductility Exponent: -0.592 | N/A | N/A
Weld | 1450 | DIN: W.Nr. (DIN 17007): EN: AISI: AFNOR: ASTM: BS: GOST: HRN: ISO: JIS: JUS: SAE: SS: UNS: Other & Commercial: A36 | Contributed by: MATDAT Entry Date: 06.08.2019 Source Reference: Boller C, Seeger T. Materials data for cyclic loading, Part E. Amsterdam: Elsevier; 1987. Other References: Material Group: Weld Steel Subgroup: Typical Application: | {'chemical_composition': {'C': '0.20900', 'Si': '0.10000', 'Mn': '1.10000', 'P': '0.01200', 'S': '0.02100', 'Cr': '', 'Mo': '0.10000', 'Ni': '0.10000', 'Cu': '0.10000', 'Al': '', 'Co': '', 'Ti': '', 'W': '', 'V': '', 'Nb': '', 'N': '', 'Other': 'Cv 0.08 %'}} | Source: Dimensions (mm): | Heat Treatment Type: Additional Remarks: | Microstructure Information: Additional Remarks: | Hardness Value (Brinell): Hardness Value (Vickers): Hardness Value (Rockwell): | Testing Temperature (°C): 23.0 Testing Medium: air Loading Type: axial Loading Control: Specimen Information: Strain Rate: Additional Remarks: | 189000 | 0 | 535 | 667 | 0 | 52 | 918 | 0.745 | Strength Coefficient (N/mm⁻²): 868.0 Strain Hardening Exponent: 0.074 | N/A | 23 | air | axial | 0 | 0 | -1 | Cyclic Yield Strength (N/mm⁻²): 416.0 Cyclic Strength Coefficient (N/mm⁻²): 1029.0 Cyclic Strain Hardening Exponent: 0.146 | Transition Life (Number of Cycles): 72418 Endurance/Fatigue Limit Cycles (NE): Stress Amplitude at NE (N/mm⁻²): 0.0 Strain Amplitude at NE: 0.0 Scatter Band of Stress Amplitudes (σa,10% / σa,90%): 1.053 Scatter Band of Plastic Strain Amplitudes (εa,p,10% / εa,p,90%): 1.403 (εa,p,10% / εa,p,90%)Exponent of S-N Curve: 0.0 | Fatigue Strength Coefficient (N/mm⁻²): 887.0 Fatigue Strength Exponent: -0.081 Fatigue Ductility Coefficient: 0.288 Fatigue Ductility Exponent: -0.531 | N/A | N/A
Weld | 1224 | DIN: W.Nr. (DIN 17007): EN: AISI: AFNOR: ASTM: E60S-3 BS: GOST: HRN: ISO: JIS: JUS: SAE: SS: UNS: Other & Commercial: E60S-3-WM(2P) | Contributed by: MATDAT Entry Date: 06.08.2019 Source Reference: Burk D, Lawrence FV. The Effect of Residual Stresses on Weld Fatigue Life (FCP Report No. 29). Urbana (IL): University of Illinois, 1978. Other References: Material Group: weld Steel Subgroup: unalloyed steel Typical Application: | {'chemical_composition': {'C': '0.09000', 'Si': '0.50000', 'Mn': '1.00000', 'P': '0.01700', 'S': '0.02400', 'Cr': '', 'Mo': '', 'Ni': '', 'Cu': '0.10000', 'Al': '', 'Co': '', 'Ti': '', 'W': '', 'V': '', 'Nb': '', 'N': '', 'Other': 'Fe balance'}} | Source: plate thickness 16,8 mm Dimensions (mm): | Heat Treatment Type: Additional Remarks: weld material of the A36/E60S-3 welds, 2 passes | Microstructure Information: Additional Remarks: | Hardness Value (Brinell): Hardness Value (Vickers): 211.0 Hardness Value (Rockwell): | Testing Temperature (°C): 23.0 Testing Medium: air Loading Type: axial Loading Control: Specimen Information: Strain Rate: Additional Remarks: | 189000 | 0 | 408 | 580 | 0 | 60.7 | 1014 | 0.933 | Strength Coefficient (N/mm⁻²): 849.0 Strain Hardening Exponent: 0.13 | N/A | 23 | air | axial | 0 | 0 | -1 | Cyclic Yield Strength (N/mm⁻²): 363.0 Cyclic Strength Coefficient (N/mm⁻²): 1235.0 Cyclic Strain Hardening Exponent: 0.197 | Transition Life (Number of Cycles): 9629 Endurance/Fatigue Limit Cycles (NE): Stress Amplitude at NE (N/mm⁻²): 0.0 Strain Amplitude at NE: 0.0 Scatter Band of Stress Amplitudes (σa,10% / σa,90%): 0.0 Scatter Band of Plastic Strain Amplitudes (εa,p,10% / εa,p,90%): 0.0 (εa,p,10% / εa,p,90%)Exponent of S-N Curve: 0.0 | Fatigue Strength Coefficient (N/mm⁻²): 1028.0 Fatigue Strength Exponent: -0.09 Fatigue Ductility Coefficient: 0.602 Fatigue Ductility Exponent: -0.567 | N/A | N/A
Weld | 1452 | DIN: W.Nr. (DIN 17007): EN: AISI: AFNOR: ASTM: BS: GOST: HRN: ISO: JIS: JUS: SAE: SS: UNS: Other & Commercial: SPV 50 | Contributed by: MATDAT Entry Date: 06.08.2019 Source Reference: Boller C, Seeger T. Materials data for cyclic loading, Part E. Amsterdam: Elsevier; 1987. Other References: Material Group: Weld Steel Subgroup: Typical Application: | {'chemical_composition': {'C': '0.12000', 'Si': '0.28000', 'Mn': '1.22000', 'P': '0.01900', 'S': '0.00400', 'Cr': '0.01000', 'Mo': '0.11000', 'Ni': '0.02000', 'Cu': '', 'Al': '', 'Co': '', 'Ti': '', 'W': '', 'V': '0.03000', 'Nb': '', 'N': '', 'Other': ''}} | Source: Dimensions (mm): | Heat Treatment Type: Additional Remarks: | Microstructure Information: Additional Remarks: | Hardness Value (Brinell): Hardness Value (Vickers): Hardness Value (Rockwell): | Testing Temperature (°C): 23.0 Testing Medium: air Loading Type: axial Loading Control: Specimen Information: Strain Rate: Additional Remarks: | 210000 | 0 | 0 | 0 | 0 | 0 | 0 | 0 | Strength Coefficient (N/mm⁻²): 0.0 Strain Hardening Exponent: 0.0 | N/A | 23 | air | axial | 0 | 0 | -1 | Cyclic Yield Strength (N/mm⁻²): 383.0 Cyclic Strength Coefficient (N/mm⁻²): 752.0 Cyclic Strain Hardening Exponent: 0.109 | Transition Life (Number of Cycles): 685143 Endurance/Fatigue Limit Cycles (NE): Stress Amplitude at NE (N/mm⁻²): 0.0 Strain Amplitude at NE: 0.0 Scatter Band of Stress Amplitudes (σa,10% / σa,90%): 1.026 Scatter Band of Plastic Strain Amplitudes (εa,p,10% / εa,p,90%): 2.333 (εa,p,10% / εa,p,90%)Exponent of S-N Curve: 0.0 | Fatigue Strength Coefficient (N/mm⁻²): 912.0 Fatigue Strength Exponent: -0.079 Fatigue Ductility Coefficient: 0.1736 Fatigue Ductility Exponent: -0.425 | N/A | N/A
Weld | 1223 | DIN: W.Nr. (DIN 17007): EN: AISI: AFNOR: ASTM: E60S-3 BS: GOST: HRN: ISO: JIS: JUS: SAE: SS: UNS: Other & Commercial: E60S-3-WM(1P) | Contributed by: MATDAT Entry Date: 06.08.2019 Source Reference: Burk D, Lawrence FV. The Effect of Residual Stresses on Weld Fatigue Life (FCP Report No. 29). Urbana (IL): University of Illinois, 1978. Other References: Material Group: weld Steel Subgroup: unalloyed steel Typical Application: | {'chemical_composition': {'C': '0.09000', 'Si': '0.50000', 'Mn': '1.00000', 'P': '0.01700', 'S': '0.02400', 'Cr': '', 'Mo': '', 'Ni': '', 'Cu': '0.10000', 'Al': '', 'Co': '', 'Ti': '', 'W': '', 'V': '', 'Nb': '', 'N': '', 'Other': 'Fe balance'}} | Source: plate thickness 16,8 mm Dimensions (mm): | Heat Treatment Type: Additional Remarks: weld material of the A36/E60S-3 welds, 1 pass | Microstructure Information: Additional Remarks: | Hardness Value (Brinell): Hardness Value (Vickers): 245.0 Hardness Value (Rockwell): | Testing Temperature (°C): 23.0 Testing Medium: air Loading Type: axial Loading Control: Specimen Information: Strain Rate: Additional Remarks: | 189000 | 0 | 580 | 710 | 0 | 44.6 | 987 | 0.59 | Strength Coefficient (N/mm⁻²): 987.0 Strain Hardening Exponent: 0.098 | N/A | 23 | air | axial | 0 | 0 | -1 | Cyclic Yield Strength (N/mm⁻²): 385.0 Cyclic Strength Coefficient (N/mm⁻²): 1007.0 Cyclic Strain Hardening Exponent: 0.155 | Transition Life (Number of Cycles): 14011 Endurance/Fatigue Limit Cycles (NE): Stress Amplitude at NE (N/mm⁻²): 0.0 Strain Amplitude at NE: 0.0 Scatter Band of Stress Amplitudes (σa,10% / σa,90%): 0.0 Scatter Band of Plastic Strain Amplitudes (εa,p,10% / εa,p,90%): 0.0 (εa,p,10% / εa,p,90%)Exponent of S-N Curve: 0.0 | Fatigue Strength Coefficient (N/mm⁻²): 904.0 Fatigue Strength Exponent: -0.075 Fatigue Ductility Coefficient: 0.607 Fatigue Ductility Exponent: -0.548 | N/A | N/A
Weld | 1220 | DIN: W.Nr. (DIN 17007): EN: AISI: AFNOR: ASTM: E110 BS: GOST: HRN: ISO: JIS: JUS: SAE: SS: UNS: Other & Commercial: E110-WM(2P) | Contributed by: MATDAT Entry Date: 06.08.2019 Source Reference: Burk D, Lawrence FV. The Effect of Residual Stresses on Weld Fatigue Life (FCP Report No. 29). Urbana (IL): University of Illinois, 1978. Other References: Material Group: weld Steel Subgroup: unalloyed steel Typical Application: | {'chemical_composition': {'C': '0.09000', 'Si': '0.50000', 'Mn': '1.00000', 'P': '0.01700', 'S': '0.02400', 'Cr': '', 'Mo': '', 'Ni': '', 'Cu': '', 'Al': '', 'Co': '', 'Ti': '', 'W': '', 'V': '', 'Nb': '', 'N': '', 'Other': 'Fe balance'}} | Source: plate thickness 12,7 mm Dimensions (mm): | Heat Treatment Type: Additional Remarks: weld material of the A514F/E110 welds, 2 passes | Microstructure Information: Additional Remarks: | Hardness Value (Brinell): Hardness Value (Vickers): 327.0 Hardness Value (Rockwell): | Testing Temperature (°C): 23.0 Testing Medium: air Loading Type: axial Loading Control: Specimen Information: Strain Rate: Additional Remarks: | 210000 | 0 | 760 | 910 | 0 | 59.3 | 1663 | 0.899 | Strength Coefficient (N/mm⁻²): 1290.0 Strain Hardening Exponent: 0.085 | N/A | 23 | air | axial | 0 | 0 | -1 | Cyclic Yield Strength (N/mm⁻²): 603.0 Cyclic Strength Coefficient (N/mm⁻²): 1670.0 Cyclic Strain Hardening Exponent: 0.166 | Transition Life (Number of Cycles): 3224 Endurance/Fatigue Limit Cycles (NE): Stress Amplitude at NE (N/mm⁻²): 0.0 Strain Amplitude at NE: 0.0 Scatter Band of Stress Amplitudes (σa,10% / σa,90%): 0.0 Scatter Band of Plastic Strain Amplitudes (εa,p,10% / εa,p,90%): 0.0 (εa,p,10% / εa,p,90%)Exponent of S-N Curve: 0.0 | Fatigue Strength Coefficient (N/mm⁻²): 1408.0 Fatigue Strength Exponent: -0.079 Fatigue Ductility Coefficient: 0.595 Fatigue Ductility Exponent: -0.59 | N/A | N/A
Weld | 1222 | DIN: W.Nr. (DIN 17007): EN: AISI: AFNOR: ASTM: A36 BS: GOST: HRN: ISO: JIS: JUS: SAE: SS: UNS: Other & Commercial: A36-HAZ | Contributed by: MATDAT Entry Date: 06.08.2019 Source Reference: Burk D, Lawrence FV. The Effect of Residual Stresses on Weld Fatigue Life (FCP Report No. 29). Urbana (IL): University of Illinois, 1978. Other References: Material Group: weld Steel Subgroup: unalloyed steel Typical Application: | {'chemical_composition': {'C': '0.21000', 'Si': '', 'Mn': '1.10000', 'P': '0.12000', 'S': '0.02100', 'Cr': '', 'Mo': '', 'Ni': '', 'Cu': '0.10000', 'Al': '', 'Co': '', 'Ti': '', 'W': '', 'V': '', 'Nb': '', 'N': '', 'Other': 'Si <0.10 %. Ni <0.10 %. Cr <0.08 %. Mo <0.10 %. Fe balance'}} | Source: plate thickness 16,8 mm Dimensions (mm): | Heat Treatment Type: Additional Remarks: heat affected material of the A36/E60S-3 welds | Microstructure Information: Additional Remarks: | Hardness Value (Brinell): Hardness Value (Vickers): 255.0 Hardness Value (Rockwell): | Testing Temperature (°C): 23.0 Testing Medium: air Loading Type: axial Loading Control: Specimen Information: Strain Rate: Additional Remarks: | 189000 | 0 | 534 | 667 | 0 | 52.5 | 918 | 0.745 | Strength Coefficient (N/mm⁻²): 980.0 Strain Hardening Exponent: 0.102 | N/A | 23 | air | axial | 0 | 0 | -1 | Cyclic Yield Strength (N/mm⁻²): 402.0 Cyclic Strength Coefficient (N/mm⁻²): 1490.0 Cyclic Strain Hardening Exponent: 0.215 | Transition Life (Number of Cycles): 6617 Endurance/Fatigue Limit Cycles (NE): Stress Amplitude at NE (N/mm⁻²): 0.0 Strain Amplitude at NE: 0.0 Scatter Band of Stress Amplitudes (σa,10% / σa,90%): 0.0 Scatter Band of Plastic Strain Amplitudes (εa,p,10% / εa,p,90%): 0.0 (εa,p,10% / εa,p,90%)Exponent of S-N Curve: 0.0 | Fatigue Strength Coefficient (N/mm⁻²): 724.0 Fatigue Strength Exponent: -0.066 Fatigue Ductility Coefficient: 0.218 Fatigue Ductility Exponent: -0.492 | N/A | N/A
Weld | 1216 | DIN: W.Nr. (DIN 17007): EN: AISI: AFNOR: ASTM: 5183 BS: GOST: HRN: ISO: JIS: JUS: SAE: SS: UNS: Other & Commercial: 5183-WM | Contributed by: MATDAT Entry Date: 06.08.2019 Source Reference: Burk D, Lawrence FV. The Effect of Residual Stresses on Weld Fatigue Life (FCP Report No. 29). Urbana (IL): University of Illinois, 1978. Other References: Material Group: weld Steel Subgroup: Typical Application: | {'chemical_composition': {'C': '', 'Si': '0.12000', 'Mn': '0.57000', 'P': '', 'S': '', 'Cr': '0.07000', 'Mo': '', 'Ni': '', 'Cu': '0.02000', 'Al': '', 'Co': '', 'Ti': '0.09000', 'W': '', 'V': '', 'Nb': '', 'N': '', 'Other': 'Fe 0.17 % ; Mg 4.96 % ; Zn 0.03 % ; Al balance'}} | Source: plate thickness 9,6 mm Dimensions (mm): 25,4 mm | Heat Treatment Type: Additional Remarks: weld material of the 5083-0/5183 aluminium welds | Microstructure Information: Additional Remarks: | Hardness Value (Brinell): Hardness Value (Vickers): 105.0 Hardness Value (Rockwell): | Testing Temperature (°C): 23.0 Testing Medium: air Loading Type: axial Loading Control: Specimen Information: Strain Rate: Additional Remarks: | 71000 | 0 | 138 | 299 | 0 | 33 | 421 | 0.4 | Strength Coefficient (N/mm⁻²): 307.0 Strain Hardening Exponent: 0.133 | N/A | 23 | air | axial | 0 | 0 | -1 | Cyclic Yield Strength (N/mm⁻²): 269.0 Cyclic Strength Coefficient (N/mm⁻²): 507.0 Cyclic Strain Hardening Exponent: 0.072 | Transition Life (Number of Cycles): 102 Endurance/Fatigue Limit Cycles (NE): Stress Amplitude at NE (N/mm⁻²): 0.0 Strain Amplitude at NE: 0.0 Scatter Band of Stress Amplitudes (σa,10% / σa,90%): 0.0 Scatter Band of Plastic Strain Amplitudes (εa,p,10% / εa,p,90%): 0.0 (εa,p,10% / εa,p,90%)Exponent of S-N Curve: 0.0 | Fatigue Strength Coefficient (N/mm⁻²): 638.0 Fatigue Strength Exponent: -0.107 Fatigue Ductility Coefficient: 0.581 Fatigue Ductility Exponent: -0.89 | N/A | N/A
Weld | 1164 | DIN: W.Nr. (DIN 17007): EN: AISI: AFNOR: ASTM: BS: GOST: HRN: ISO: JIS: JUS: SAE: SS: UNS: Other & Commercial: SAR 60 wet weld | Contributed by: MATDAT Entry Date: 06.08.2019 Source Reference: Meggiolaro MA, Castro JTP. Statistical evaluation of strain-life fatigue crack initiation predictions. Int J Fatigue 2004;26(5):463-476. Other References: Material Group: weld Steel Subgroup: Typical Application: | {'chemical_composition': {'C': '', 'Si': '', 'Mn': '', 'P': '', 'S': '', 'Cr': '', 'Mo': '', 'Ni': '', 'Cu': '', 'Al': '', 'Co': '', 'Ti': '', 'W': '', 'V': '', 'Nb': '', 'N': '', 'Other': ''}} | Source: Dimensions (mm): | Heat Treatment Type: Additional Remarks: | Microstructure Information: Additional Remarks: | Hardness Value (Brinell): Hardness Value (Vickers): Hardness Value (Rockwell): | Testing Temperature (°C): 23.0 Testing Medium: air Loading Type: axial Loading Control: Specimen Information: Strain Rate: Additional Remarks: | 174000 | 0 | 390 | 463 | 0 | 29 | 0 | 0 | Strength Coefficient (N/mm⁻²): 0.0 Strain Hardening Exponent: 0.0 | N/A | 23 | air | axial | total strain control | 0 | -1 | Cyclic Yield Strength (N/mm⁻²): 400.0 Cyclic Strength Coefficient (N/mm⁻²): 494.0 Cyclic Strain Hardening Exponent: 0.034 | Transition Life (Number of Cycles): Endurance/Fatigue Limit Cycles (NE): Stress Amplitude at NE (N/mm⁻²): 0.0 Strain Amplitude at NE: 0.0 Scatter Band of Stress Amplitudes (σa,10% / σa,90%): 0.0 Scatter Band of Plastic Strain Amplitudes (εa,p,10% / εa,p,90%): 0.0 (εa,p,10% / εa,p,90%)Exponent of S-N Curve: 0.0 | Fatigue Strength Coefficient (N/mm⁻²): 478.0 Fatigue Strength Exponent: -0.037 Fatigue Ductility Coefficient: 0.37 Fatigue Ductility Exponent: -1.06 | N/A | N/A
Weld | 833 | DIN: 10 MnMoNi 55 W.Nr. (DIN 17007): EN: AISI: AFNOR: ASTM: BS: GOST: HRN: ISO: JIS: JUS: SAE: SS: UNS: Other & Commercial: | Contributed by: MATDAT Entry Date: 01.06.2011 Source Reference: Bäumel A, Seeger T. Materials data for cyclic loading, Supplement 1. Amsterdam: Elsevier; 1990. Other References: Kußmaul K, Weiblen W. Characterization of the Cyclic Material Properties of Shape Welded Tempered and Quenched Steels 10 MnMoNi 5 5 and 20 NiCrMoV 14 5. Proceedings of the 2nd International Conference on Low Cycle Fatigue and Elasto-Plastic Behavior of Materials. Rie K-T, editor. Munchen, September 1987. pp 443-448. Material Group: Weld Steel Subgroup: Typical Application: | {'chemical_composition': {'C': '0.28000', 'Si': '0.15000', 'Mn': '0.24000', 'P': '0.00500', 'S': '0.00700', 'Cr': '1.63999', 'Mo': '0.36000', 'Ni': '3.45999', 'Cu': '0.05000', 'Al': '', 'Co': '', 'Ti': '', 'W': '', 'V': '0.10000', 'Nb': '', 'N': '', 'Other': 'Al<0.005%'}} | Source: build-up welded Dimensions (mm): | Heat Treatment Type: Additional Remarks: stress relieved at 520°/20h | Microstructure Information: Additional Remarks: | Hardness Value (Brinell): Hardness Value (Vickers): Hardness Value (Rockwell): | Testing Temperature (°C): 23.0 Testing Medium: air Loading Type: Loading Control: Specimen Information: Strain Rate: Additional Remarks: | 210000 | 0 | 628 | 699 | 0 | 0 | 0 | 0 | Strength Coefficient (N/mm⁻²): 0.0 Strain Hardening Exponent: 0.0 | N/A | 23 | air | axial | total strain control | cylindrical. diameter 10 mm ; surface: NA ; location/orientation: NA ; gauge length: NA | -1 | Cyclic Yield Strength (N/mm⁻²): 542.0 Cyclic Strength Coefficient (N/mm⁻²): 1011.0 Cyclic Strain Hardening Exponent: 0.1 | Transition Life (Number of Cycles): 1158 Endurance/Fatigue Limit Cycles (NE): Stress Amplitude at NE (N/mm⁻²): 0.0 Strain Amplitude at NE: 0.0 Scatter Band of Stress Amplitudes (σa,10% / σa,90%): 1.028 Scatter Band of Plastic Strain Amplitudes (εa,p,10% / εa,p,90%): 1.131 (εa,p,10% / εa,p,90%)Exponent of S-N Curve: 0.0 | Fatigue Strength Coefficient (N/mm⁻²): 978.0 Fatigue Strength Exponent: -0.073 Fatigue Ductility Coefficient: 0.709 Fatigue Ductility Exponent: -0.721 | https://www.matdat.com/Dashboard/DetailReport.aspx?idMat=833&ChartDirectorChartImage=chart_cycChart&cacheId=eea3b3210f8c4a6cb3c93651e10d08d5&cacheDefeat=638822234467069923 | https://www.matdat.com/Dashboard/DetailReport.aspx?idMat=833&ChartDirectorChartImage=chart_fatChart&cacheId=0ae93a47d5de4c0da03d16eec2ee2121&cacheDefeat=638822234467069923
Weld | 1218 | DIN: W.Nr. (DIN 17007): EN: AISI: AFNOR: ASTM: A514 BS: GOST: HRN: ISO: JIS: JUS: SAE: SS: UNS: Other & Commercial: A514-HAZ | Contributed by: MATDAT Entry Date: 06.08.2019 Source Reference: Burk D, Lawrence FV. The Effect of Residual Stresses on Weld Fatigue Life (FCP Report No. 29). Urbana (IL): University of Illinois, 1978. Other References: Material Group: weld Steel Subgroup: unalloyed steel Typical Application: | {'chemical_composition': {'C': '0.20000', 'Si': '0.24000', 'Mn': '0.82000', 'P': '0.01000', 'S': '0.01600', 'Cr': '0.51000', 'Mo': '0.20000', 'Ni': '0.08000', 'Cu': '', 'Al': '', 'Co': '', 'Ti': '', 'W': '', 'V': '', 'Nb': '', 'N': '', 'Other': 'Cu <0.01 %. Fe balance'}} | Source: plate thickness 12,7 mm Dimensions (mm): | Heat Treatment Type: Additional Remarks: heat affected material of the A514F/E110 welds | Microstructure Information: Additional Remarks: | Hardness Value (Brinell): Hardness Value (Vickers): 496.0 Hardness Value (Rockwell): | Testing Temperature (°C): 23.0 Testing Medium: air Loading Type: axial Loading Control: Specimen Information: Strain Rate: Additional Remarks: | 210000 | 0 | 1180 | 1408 | 0 | 52.7 | 2250 | 0.75 | Strength Coefficient (N/mm⁻²): 2110.0 Strain Hardening Exponent: 0.092 | N/A | 23 | air | axial | 0 | 0 | -1 | Cyclic Yield Strength (N/mm⁻²): 938.0 Cyclic Strength Coefficient (N/mm⁻²): 1765.0 Cyclic Strain Hardening Exponent: 0.103 | Transition Life (Number of Cycles): 569 Endurance/Fatigue Limit Cycles (NE): Stress Amplitude at NE (N/mm⁻²): 0.0 Strain Amplitude at NE: 0.0 Scatter Band of Stress Amplitudes (σa,10% / σa,90%): 0.0 Scatter Band of Plastic Strain Amplitudes (εa,p,10% / εa,p,90%): 0.0 (εa,p,10% / εa,p,90%)Exponent of S-N Curve: 0.0 | Fatigue Strength Coefficient (N/mm⁻²): 2000.0 Fatigue Strength Exponent: -0.087 Fatigue Ductility Coefficient: 0.783 Fatigue Ductility Exponent: -0.713 | N/A | N/A
Weld | 1219 | DIN: W.Nr. (DIN 17007): EN: AISI: AFNOR: ASTM: E110 BS: GOST: HRN: ISO: JIS: JUS: SAE: SS: UNS: Other & Commercial: E110-WM(1P) | Contributed by: MATDAT Entry Date: 06.08.2019 Source Reference: Burk D, Lawrence FV. The Effect of Residual Stresses on Weld Fatigue Life (FCP Report No. 29). Urbana (IL): University of Illinois, 1978. Other References: Material Group: weld Steel Subgroup: unalloyed steel Typical Application: | {'chemical_composition': {'C': '0.08000', 'Si': '0.46000', 'Mn': '1.70000', 'P': '0.00500', 'S': '0.00900', 'Cr': '0.05000', 'Mo': '0.50000', 'Ni': '2.40000', 'Cu': '', 'Al': '', 'Co': '', 'Ti': '', 'W': '', 'V': '', 'Nb': '', 'N': '', 'Other': 'Fe balance'}} | Source: plate thickness 12,7 mm Dimensions (mm): | Heat Treatment Type: Additional Remarks: weld material of the A514F/E110 welds, 1 pass | Microstructure Information: Additional Remarks: | Hardness Value (Brinell): Hardness Value (Vickers): 382.0 Hardness Value (Rockwell): | Testing Temperature (°C): 23.0 Testing Medium: air Loading Type: axial Loading Control: Specimen Information: Strain Rate: Additional Remarks: | 210000 | 0 | 835 | 1035 | 0 | 57.6 | 2208 | 0.857 | Strength Coefficient (N/mm⁻²): 1560.0 Strain Hardening Exponent: 0.092 | N/A | 23 | air | axial | 0 | 0 | -1 | Cyclic Yield Strength (N/mm⁻²): 650.0 Cyclic Strength Coefficient (N/mm⁻²): 2021.0 Cyclic Strain Hardening Exponent: 0.177 | Transition Life (Number of Cycles): 768 Endurance/Fatigue Limit Cycles (NE): Stress Amplitude at NE (N/mm⁻²): 0.0 Strain Amplitude at NE: 0.0 Scatter Band of Stress Amplitudes (σa,10% / σa,90%): 0.0 Scatter Band of Plastic Strain Amplitudes (εa,p,10% / εa,p,90%): 0.0 (εa,p,10% / εa,p,90%)Exponent of S-N Curve: 0.0 | Fatigue Strength Coefficient (N/mm⁻²): 1890.0 Fatigue Strength Exponent: -0.115 Fatigue Ductility Coefficient: 0.848 Fatigue Ductility Exponent: -0.734 | N/A | N/A
Weld | 829 | DIN: 10 CrMo 9 10 W.Nr. (DIN 17007): 1.7380 EN: AISI: A182F22 AFNOR: 10CD9.10 ; 12CD9.10 ASTM: 22 BS: 622/515 ; 622/690 ; 622-515B GOST: 12Ch8 HRN: ISO: P34 ; TS34 JIS: JUS: Č7401 SAE: SS: 2218 ; 2218-04 UNS: J21890 Other & Commercial: | Contributed by: MATDAT Entry Date: 01.06.2011 Source Reference: Bäumel A, Seeger T. Materials data for cyclic loading, Supplement 1. Amsterdam: Elsevier; 1990. Other References: Rie K-T, Schmidt R-M. High Temperature Low-Cycle Fatigue of Austenitic and Ferritic Weldments. Proceedings of the 6th Biennial European Conference on Fracture - ECF 6, Fracture control of Engineering Structures, Vol 2. Amsterdam, Netherlands; 1986. pp 1097-1113. Material Group: Weld Steel Subgroup: Typical Application: Component parts for steam boilers and turbines, shafts for higher temperature ranges | {'chemical_composition': {'C': '0.06000', 'Si': '0.50000', 'Mn': '0.08000', 'P': '', 'S': '', 'Cr': '2.39999', 'Mo': '1.00000', 'Ni': '', 'Cu': '', 'Al': '', 'Co': '', 'Ti': '', 'W': '', 'V': '', 'Nb': '', 'N': '', 'Other': ''}} | Source: pipe Dimensions (mm): | Heat Treatment Type: Additional Remarks: postheat treated after welding, welding in flat position using metal arc processes with basic coated electrodes, chemical composition refer to filler material | Microstructure Information: Additional Remarks: | Hardness Value (Brinell): Hardness Value (Vickers): Hardness Value (Rockwell): | Testing Temperature (°C): 590.0 Testing Medium: air Loading Type: Loading Control: Specimen Information: Strain Rate: Additional Remarks: | 167500 | 0 | 0 | 0 | 0 | 0 | 0 | 0 | Strength Coefficient (N/mm⁻²): 0.0 Strain Hardening Exponent: 0.0 | N/A | 590 | air | axial | total strain control | cylindrical. diameter 14 mm ; surface: chemically and electrolytically polished ; location/orientation: in welding direction ; gauge length: 20 mm | -1 | Cyclic Yield Strength (N/mm⁻²): 314.0 Cyclic Strength Coefficient (N/mm⁻²): 406.0 Cyclic Strain Hardening Exponent: 0.041 | Transition Life (Number of Cycles): 1580 Endurance/Fatigue Limit Cycles (NE): Stress Amplitude at NE (N/mm⁻²): 0.0 Strain Amplitude at NE: 0.0 Scatter Band of Stress Amplitudes (σa,10% / σa,90%): 1.222 Scatter Band of Plastic Strain Amplitudes (εa,p,10% / εa,p,90%): 1.113 (εa,p,10% / εa,p,90%)Exponent of S-N Curve: 0.0 | Fatigue Strength Coefficient (N/mm⁻²): 426.0 Fatigue Strength Exponent: -0.038 Fatigue Ductility Coefficient: 4.565 Fatigue Ductility Exponent: -0.968 | https://www.matdat.com/Dashboard/DetailReport.aspx?idMat=829&ChartDirectorChartImage=chart_cycChart&cacheId=df587dae41d74107a880cc72b52ad417&cacheDefeat=638822234474824986 | https://www.matdat.com/Dashboard/DetailReport.aspx?idMat=829&ChartDirectorChartImage=chart_fatChart&cacheId=5b19f56026c54d15b148936f77952225&cacheDefeat=638822234474824986
Weld | 1621 | DIN: W.Nr. (DIN 17007): EN: AISI: AFNOR: ASTM: BS: GOST: HRN: ISO: JIS: JUS: SAE: SS: UNS: Other & Commercial: SA weld | Contributed by: MATDAT Entry Date: 06.08.2019 Source Reference: Dziubinski J. Fatigue failure criterion based on plastic strain energy density applied to welds. Int J Fatigue 1991;13(3):223-226. Other References: Material Group: Weld Steel Subgroup: Typical Application: | {'chemical_composition': {'C': '', 'Si': '', 'Mn': '', 'P': '', 'S': '', 'Cr': '', 'Mo': '', 'Ni': '', 'Cu': '', 'Al': '', 'Co': '', 'Ti': '', 'W': '', 'V': '', 'Nb': '', 'N': '', 'Other': ''}} | Source: Dimensions (mm): | Heat Treatment Type: Additional Remarks: | Microstructure Information: Additional Remarks: | Hardness Value (Brinell): Hardness Value (Vickers): Hardness Value (Rockwell): | Testing Temperature (°C): 23.0 Testing Medium: air Loading Type: axial Loading Control: Specimen Information: Strain Rate: Additional Remarks: Young´s modulus estimated | 206000 | 0 | 0 | 0 | 0 | 0 | 0 | 0 | Strength Coefficient (N/mm⁻²): 0.0 Strain Hardening Exponent: 0.0 | N/A | 23 | air | axial | 0 | 0 | -1 | Cyclic Yield Strength (N/mm⁻²): 0.0 Cyclic Strength Coefficient (N/mm⁻²): 971.6 Cyclic Strain Hardening Exponent: 0.134 | Transition Life (Number of Cycles): Endurance/Fatigue Limit Cycles (NE): Stress Amplitude at NE (N/mm⁻²): 0.0 Strain Amplitude at NE: 0.0 Scatter Band of Stress Amplitudes (σa,10% / σa,90%): 0.0 Scatter Band of Plastic Strain Amplitudes (εa,p,10% / εa,p,90%): 0.0 (εa,p,10% / εa,p,90%)Exponent of S-N Curve: 0.0 | Fatigue Strength Coefficient (N/mm⁻²): 1033.0 Fatigue Strength Exponent: -0.098 Fatigue Ductility Coefficient: 0.226 Fatigue Ductility Exponent: -0.5371 | N/A | N/A
Weld | 832 | DIN: 10 CrMo 9 10 W.Nr. (DIN 17007): 1.7380 EN: AISI: A182F22 AFNOR: 10CD9.10 ; 12CD9.10 ASTM: 22 BS: 622/515 ; 622/690 ; 622-515B GOST: 12Ch8 HRN: ISO: P34 ; TS34 JIS: JUS: Č7401 SAE: SS: 2218 ; 2218-04 UNS: J21890 Other & Commercial: | Contributed by: MATDAT Entry Date: 01.06.2011 Source Reference: Bäumel A, Seeger T. Materials data for cyclic loading, Supplement 1. Amsterdam: Elsevier; 1990. Other References: Rie K-T, Schmidt R-M. High Temperature Low-Cycle Fatigue of Austenitic and Ferritic Weldments. Proceedings of the 6th Biennial European Conference on Fracture - ECF 6, Fracture control of Engineering Structures, Vol 2. Amsterdam, Netherlands; 1986. pp 1097-1113. Material Group: Weld Steel Subgroup: Typical Application: Component parts for steam boilers and turbines, shafts for higher temperature ranges | {'chemical_composition': {'C': '0.06000', 'Si': '0.50000', 'Mn': '0.08000', 'P': '', 'S': '', 'Cr': '2.39999', 'Mo': '1.00000', 'Ni': '', 'Cu': '', 'Al': '', 'Co': '', 'Ti': '', 'W': '', 'V': '', 'Nb': '', 'N': '', 'Other': ''}} | Source: pipe Dimensions (mm): | Heat Treatment Type: Additional Remarks: postheat treated after welding, welding in flat position using metal arc processes with basic coated electrodes, chemical composition refer to filler material | Microstructure Information: Additional Remarks: | Hardness Value (Brinell): Hardness Value (Vickers): Hardness Value (Rockwell): | Testing Temperature (°C): 590.0 Testing Medium: air Loading Type: Loading Control: Specimen Information: Strain Rate: Additional Remarks: | 167500 | 0 | 0 | 0 | 0 | 0 | 0 | 0 | Strength Coefficient (N/mm⁻²): 0.0 Strain Hardening Exponent: 0.0 | N/A | 590 | air | axial | total strain control | cylindrical. diameter 14 mm ; surface: chemically and electrolytically polished ; location/orientation: in welding direction ; gauge length: 20 mm | -1 | Cyclic Yield Strength (N/mm⁻²): 229.0 Cyclic Strength Coefficient (N/mm⁻²): 277.0 Cyclic Strain Hardening Exponent: 0.031 | Transition Life (Number of Cycles): 1504 Endurance/Fatigue Limit Cycles (NE): Stress Amplitude at NE (N/mm⁻²): 0.0 Strain Amplitude at NE: 0.0 Scatter Band of Stress Amplitudes (σa,10% / σa,90%): 1.004 Scatter Band of Plastic Strain Amplitudes (εa,p,10% / εa,p,90%): 1.403 (εa,p,10% / εa,p,90%)Exponent of S-N Curve: 0.0 | Fatigue Strength Coefficient (N/mm⁻²): 285.0 Fatigue Strength Exponent: -0.029 Fatigue Ductility Coefficient: 2.45 Fatigue Ductility Exponent: -0.937 | https://www.matdat.com/Dashboard/DetailReport.aspx?idMat=832&ChartDirectorChartImage=chart_cycChart&cacheId=be0f12d173c04264a20f26840ab52165&cacheDefeat=638822234472426362 | https://www.matdat.com/Dashboard/DetailReport.aspx?idMat=832&ChartDirectorChartImage=chart_fatChart&cacheId=5c7e24dc34e341c0ab0f03713ca8e760&cacheDefeat=638822234472426362
Weld | 827 | DIN: 10 CrMo 9 10 W.Nr. (DIN 17007): 1.7380 EN: AISI: A182F22 AFNOR: 10CD9.10 ; 12CD9.10 ASTM: 22 BS: 622/515 ; 622/690 ; 622-515B GOST: 12Ch8 HRN: ISO: P34 ; TS34 JIS: JUS: Č7401 SAE: SS: 2218 ; 2218-04 UNS: J21890 Other & Commercial: | Contributed by: MATDAT Entry Date: 01.06.2011 Source Reference: Bäumel A, Seeger T. Materials data for cyclic loading, Supplement 1. Amsterdam: Elsevier; 1990. Other References: Rie K-T, Schmidt R-M. High Temperature Low-Cycle Fatigue of Austenitic and Ferritic Weldments. Proceedings of the 6th Biennial European Conference on Fracture - ECF 6, Fracture control of Engineering Structures, Vol 2. Amsterdam, Netherlands; 1986. pp 1097-1113. Material Group: Weld Steel Subgroup: Typical Application: Component parts for steam boilers and turbines, shafts for higher temperature ranges | {'chemical_composition': {'C': '0.06000', 'Si': '0.50000', 'Mn': '0.08000', 'P': '', 'S': '', 'Cr': '2.39999', 'Mo': '1.00000', 'Ni': '', 'Cu': '', 'Al': '', 'Co': '', 'Ti': '', 'W': '', 'V': '', 'Nb': '', 'N': '', 'Other': ''}} | Source: pipe Dimensions (mm): | Heat Treatment Type: Additional Remarks: postheat treated after welding, welding in flat position using metal arc processes with basic coated electrodes, chemical composition refer to filler material | Microstructure Information: Additional Remarks: | Hardness Value (Brinell): Hardness Value (Vickers): Hardness Value (Rockwell): | Testing Temperature (°C): 590.0 Testing Medium: air Loading Type: Loading Control: Specimen Information: Strain Rate: Additional Remarks: | 165000 | 0 | 0 | 0 | 0 | 0 | 0 | 0 | Strength Coefficient (N/mm⁻²): 0.0 Strain Hardening Exponent: 0.0 | N/A | 590 | air | axial | total strain control | cylindrical. diameter 14 mm ; surface: chemically and electrolytically polished ; location/orientation: transverse to welding direction ; gauge length: 20 mm | -1 | Cyclic Yield Strength (N/mm⁻²): 202.0 Cyclic Strength Coefficient (N/mm⁻²): 311.0 Cyclic Strain Hardening Exponent: 0.069 | Transition Life (Number of Cycles): 1765 Endurance/Fatigue Limit Cycles (NE): Stress Amplitude at NE (N/mm⁻²): 0.0 Strain Amplitude at NE: 0.0 Scatter Band of Stress Amplitudes (σa,10% / σa,90%): 1.114 Scatter Band of Plastic Strain Amplitudes (εa,p,10% / εa,p,90%): 1.108 (εa,p,10% / εa,p,90%)Exponent of S-N Curve: 0.0 | Fatigue Strength Coefficient (N/mm⁻²): 296.0 Fatigue Strength Exponent: -0.051 Fatigue Ductility Coefficient: 0.535 Fatigue Ductility Exponent: -0.748 | https://www.matdat.com/Dashboard/DetailReport.aspx?idMat=827&ChartDirectorChartImage=chart_cycChart&cacheId=00b1902e7d64455bbed7e6d89e9891f1&cacheDefeat=638822234495343331 | https://www.matdat.com/Dashboard/DetailReport.aspx?idMat=827&ChartDirectorChartImage=chart_fatChart&cacheId=e3c9ab4126bd4a32a0b968f5184f53bc&cacheDefeat=638822234495499502
Weld | 831 | DIN: 10 CrMo 9 10 W.Nr. (DIN 17007): 1.7380 EN: AISI: A182F22 AFNOR: 10CD9.10 ; 12CD9.10 ASTM: 22 BS: 622/515 ; 622/690 ; 622-515B GOST: 12Ch8 HRN: ISO: P34 ; TS34 JIS: JUS: Č7401 SAE: SS: 2218 ; 2218-04 UNS: J21890 Other & Commercial: | Contributed by: MATDAT Entry Date: 01.06.2011 Source Reference: Bäumel A, Seeger T. Materials data for cyclic loading, Supplement 1. Amsterdam: Elsevier; 1990. Other References: Rie K-T, Schmidt R-M. High Temperature Low-Cycle Fatigue of Austenitic and Ferritic Weldments. Proceedings of the 6th Biennial European Conference on Fracture - ECF 6, Fracture control of Engineering Structures, Vol 2. Amsterdam, Netherlands; 1986. pp 1097-1113. Material Group: Weld Steel Subgroup: Typical Application: Component parts for steam boilers and turbines, shafts for higher temperature ranges | {'chemical_composition': {'C': '0.06000', 'Si': '0.50000', 'Mn': '0.08000', 'P': '', 'S': '', 'Cr': '2.39999', 'Mo': '1.00000', 'Ni': '', 'Cu': '', 'Al': '', 'Co': '', 'Ti': '', 'W': '', 'V': '', 'Nb': '', 'N': '', 'Other': ''}} | Source: pipe Dimensions (mm): | Heat Treatment Type: Additional Remarks: postheat treated after welding, welding in flat position using metal arc processes with basic coated electrodes, chemical composition refer to filler material | Microstructure Information: Additional Remarks: | Hardness Value (Brinell): Hardness Value (Vickers): Hardness Value (Rockwell): | Testing Temperature (°C): 590.0 Testing Medium: air Loading Type: Loading Control: Specimen Information: Strain Rate: Additional Remarks: | 167500 | 0 | 0 | 0 | 0 | 0 | 0 | 0 | Strength Coefficient (N/mm⁻²): 0.0 Strain Hardening Exponent: 0.0 | N/A | 590 | air | axial | total strain control | cylindrical. diameter 14 mm ; surface: chemically and electrolytically polished ; location/orientation: in welding direction ; gauge length: 20 mm | -1 | Cyclic Yield Strength (N/mm⁻²): 253.0 Cyclic Strength Coefficient (N/mm⁻²): 370.0 Cyclic Strain Hardening Exponent: 0.061 | Transition Life (Number of Cycles): 1573 Endurance/Fatigue Limit Cycles (NE): Stress Amplitude at NE (N/mm⁻²): 0.0 Strain Amplitude at NE: 0.0 Scatter Band of Stress Amplitudes (σa,10% / σa,90%): 1.074 Scatter Band of Plastic Strain Amplitudes (εa,p,10% / εa,p,90%): 1.245 (εa,p,10% / εa,p,90%)Exponent of S-N Curve: 0.0 | Fatigue Strength Coefficient (N/mm⁻²): 404.0 Fatigue Strength Exponent: -0.06 Fatigue Ductility Coefficient: 5.117 Fatigue Ductility Exponent: -1.0109 | https://www.matdat.com/Dashboard/DetailReport.aspx?idMat=831&ChartDirectorChartImage=chart_cycChart&cacheId=d66f5bfefd9643bcba119a5689712dbb&cacheDefeat=638822234479275008 | https://www.matdat.com/Dashboard/DetailReport.aspx?idMat=831&ChartDirectorChartImage=chart_fatChart&cacheId=e9fd981a1dd34dffa653350199a24dd5&cacheDefeat=638822234479275008
Weld | 828 | DIN: 10 CrMo 9 10 W.Nr. (DIN 17007): 1.7380 EN: AISI: A182F22 AFNOR: 10CD9.10 ; 12CD9.10 ASTM: 22 BS: 622/515 ; 622/690 ; 622-515B GOST: 12Ch8 HRN: ISO: P34 ; TS34 JIS: JUS: Č7401 SAE: SS: 2218 ; 2218-04 UNS: J21890 Other & Commercial: | Contributed by: MATDAT Entry Date: 01.06.2011 Source Reference: Bäumel A, Seeger T. Materials data for cyclic loading, Supplement 1. Amsterdam: Elsevier; 1990. Other References: Rie K-T, Schmidt R-M. High Temperature Low-Cycle Fatigue of Austenitic and Ferritic Weldments. Proceedings of the 6th Biennial European Conference on Fracture - ECF 6, Fracture control of Engineering Structures, Vol 2. Amsterdam, Netherlands; 1986. pp 1097-1113. Material Group: Weld Steel Subgroup: Typical Application: Component parts for steam boilers and turbines, shafts for higher temperature ranges | {'chemical_composition': {'C': '0.06000', 'Si': '0.50000', 'Mn': '0.08000', 'P': '', 'S': '', 'Cr': '2.39999', 'Mo': '1.00000', 'Ni': '', 'Cu': '', 'Al': '', 'Co': '', 'Ti': '', 'W': '', 'V': '', 'Nb': '', 'N': '', 'Other': ''}} | Source: pipe Dimensions (mm): | Heat Treatment Type: Additional Remarks: postheat treated after welding, welding in flat position using metal arc processes with basic coated electrodes, chemical composition refer to filler material | Microstructure Information: Additional Remarks: | Hardness Value (Brinell): Hardness Value (Vickers): Hardness Value (Rockwell): | Testing Temperature (°C): 23.0 Testing Medium: air Loading Type: Loading Control: Specimen Information: Strain Rate: Additional Remarks: | 216100 | 0 | 0 | 0 | 0 | 0 | 0 | 0 | Strength Coefficient (N/mm⁻²): 0.0 Strain Hardening Exponent: 0.0 | N/A | 23 | air | axial | total strain control | cylindrical. diameter 14 mm ; surface: chemically and electrolytically polished ; location/orientation: in welding direction ; gauge length: 20 mm | -1 | Cyclic Yield Strength (N/mm⁻²): 438.0 Cyclic Strength Coefficient (N/mm⁻²): 994.0 Cyclic Strain Hardening Exponent: 0.132 | Transition Life (Number of Cycles): 7071 Endurance/Fatigue Limit Cycles (NE): Stress Amplitude at NE (N/mm⁻²): 0.0 Strain Amplitude at NE: 0.0 Scatter Band of Stress Amplitudes (σa,10% / σa,90%): 1.157 Scatter Band of Plastic Strain Amplitudes (εa,p,10% / εa,p,90%): 1.064 (εa,p,10% / εa,p,90%)Exponent of S-N Curve: 0.0 | Fatigue Strength Coefficient (N/mm⁻²): 894.0 Fatigue Strength Exponent: -0.074 Fatigue Ductility Coefficient: 0.463 Fatigue Ductility Exponent: -0.568 | https://www.matdat.com/Dashboard/DetailReport.aspx?idMat=828&ChartDirectorChartImage=chart_cycChart&cacheId=d90fe6f2e2e743d0be0335bb69534aaa&cacheDefeat=638822234492170929 | https://www.matdat.com/Dashboard/DetailReport.aspx?idMat=828&ChartDirectorChartImage=chart_fatChart&cacheId=a1d11b2ecb65404e90be42a4c3514161&cacheDefeat=638822234492170929
Weld | 823 | DIN: 10 CrMo 9 10 W.Nr. (DIN 17007): 1.7380 EN: AISI: A182F22 AFNOR: 10CD9.10 ; 12CD9.10 ASTM: 22 BS: 622/515 ; 622/690 ; 622-515B GOST: 12Ch8 HRN: ISO: P34 ; TS34 JIS: JUS: Č7401 SAE: SS: 2218 ; 2218-04 UNS: J21890 Other & Commercial: | Contributed by: MATDAT Entry Date: 01.06.2011 Source Reference: Bäumel A, Seeger T. Materials data for cyclic loading, Supplement 1. Amsterdam: Elsevier; 1990. Other References: Rie K-T, Schmidt R-M. High Temperature Low-Cycle Fatigue of Austenitic and Ferritic Weldments. Proceedings of the 6th Biennial European Conference on Fracture - ECF 6, Fracture control of Engineering Structures, Vol 2. Amsterdam, Netherlands; 1986. pp 1097-1113. Material Group: Weld Steel Subgroup: Typical Application: Component parts for steam boilers and turbines, shafts for higher temperature ranges | {'chemical_composition': {'C': '0.06000', 'Si': '0.50000', 'Mn': '0.08000', 'P': '', 'S': '', 'Cr': '2.39999', 'Mo': '1.00000', 'Ni': '', 'Cu': '', 'Al': '', 'Co': '', 'Ti': '', 'W': '', 'V': '', 'Nb': '', 'N': '', 'Other': ''}} | Source: pipe Dimensions (mm): | Heat Treatment Type: Additional Remarks: postheat treated after welding, welding in flat position using metal arc processes with basic coated electrodes, chemical composition refer to filler material | Microstructure Information: Additional Remarks: | Hardness Value (Brinell): Hardness Value (Vickers): Hardness Value (Rockwell): | Testing Temperature (°C): 23.0 Testing Medium: air Loading Type: Loading Control: Specimen Information: Strain Rate: Additional Remarks: | 220000 | 0 | 0 | 0 | 0 | 0 | 0 | 0 | Strength Coefficient (N/mm⁻²): 0.0 Strain Hardening Exponent: 0.0 | N/A | 23 | air | axial | total strain control | cylindrical. diameter 14 mm ; surface: chemically and electrolytically polished ; location/orientation: transverse to welding direction ; gauge length: 20 mm | -1 | Cyclic Yield Strength (N/mm⁻²): 401.0 Cyclic Strength Coefficient (N/mm⁻²): 734.0 Cyclic Strain Hardening Exponent: 0.097 | Transition Life (Number of Cycles): 6078 Endurance/Fatigue Limit Cycles (NE): Stress Amplitude at NE (N/mm⁻²): 0.0 Strain Amplitude at NE: 0.0 Scatter Band of Stress Amplitudes (σa,10% / σa,90%): 1.004 Scatter Band of Plastic Strain Amplitudes (εa,p,10% / εa,p,90%): 1.616 (εa,p,10% / εa,p,90%)Exponent of S-N Curve: 0.0 | Fatigue Strength Coefficient (N/mm⁻²): 621.0 Fatigue Strength Exponent: -0.048 Fatigue Ductility Coefficient: 0.169 Fatigue Ductility Exponent: -0.483 | https://www.matdat.com/Dashboard/DetailReport.aspx?idMat=823&ChartDirectorChartImage=chart_cycChart&cacheId=93954db832e5446a9e5b66d78e950ef3&cacheDefeat=638822234507264875 | https://www.matdat.com/Dashboard/DetailReport.aspx?idMat=823&ChartDirectorChartImage=chart_fatChart&cacheId=fe67d2a106724a12b04f394d7f0a7f44&cacheDefeat=638822234507264875
Weld | 824 | DIN: 10 CrMo 9 10 W.Nr. (DIN 17007): 1.7380 EN: AISI: A182F22 AFNOR: 10CD9.10 ; 12CD9.10 ASTM: 22 BS: 622/515 ; 622/690 ; 622-515B GOST: 12Ch8 HRN: ISO: P34 ; TS34 JIS: JUS: Č7401 SAE: SS: 2218 ; 2218-04 UNS: J21890 Other & Commercial: | Contributed by: MATDAT Entry Date: 01.06.2011 Source Reference: Bäumel A, Seeger T. Materials data for cyclic loading, Supplement 1. Amsterdam: Elsevier; 1990. Other References: Rie K-T, Schmidt R-M. High Temperature Low-Cycle Fatigue of Austenitic and Ferritic Weldments. Proceedings of the 6th Biennial European Conference on Fracture - ECF 6, Fracture control of Engineering Structures, Vol 2. Amsterdam, Netherlands; 1986. pp 1097-1113. Material Group: Weld Steel Subgroup: Typical Application: Component parts for steam boilers and turbines, shafts for higher temperature ranges | {'chemical_composition': {'C': '0.06000', 'Si': '0.50000', 'Mn': '0.08000', 'P': '', 'S': '', 'Cr': '2.39999', 'Mo': '1.00000', 'Ni': '', 'Cu': '', 'Al': '', 'Co': '', 'Ti': '', 'W': '', 'V': '', 'Nb': '', 'N': '', 'Other': ''}} | Source: pipe Dimensions (mm): | Heat Treatment Type: Additional Remarks: postheat treated after welding, welding in flat position using metal arc processes with basic coated electrodes, chemical composition refer to filler material | Microstructure Information: Additional Remarks: | Hardness Value (Brinell): Hardness Value (Vickers): Hardness Value (Rockwell): | Testing Temperature (°C): 590.0 Testing Medium: air Loading Type: Loading Control: Specimen Information: Strain Rate: Additional Remarks: | 165000 | 0 | 0 | 0 | 0 | 0 | 0 | 0 | Strength Coefficient (N/mm⁻²): 0.0 Strain Hardening Exponent: 0.0 | N/A | 590 | air | axial | total strain control | cylindrical. diameter 14 mm ; surface: chemically and electrolytically polished ; location/orientation: transverse to welding direction ; gauge length: 20 mm | -1 | Cyclic Yield Strength (N/mm⁻²): 269.0 Cyclic Strength Coefficient (N/mm⁻²): 388.0 Cyclic Strain Hardening Exponent: 0.059 | Transition Life (Number of Cycles): 1216 Endurance/Fatigue Limit Cycles (NE): Stress Amplitude at NE (N/mm⁻²): 0.0 Strain Amplitude at NE: 0.0 Scatter Band of Stress Amplitudes (σa,10% / σa,90%): 1.032 Scatter Band of Plastic Strain Amplitudes (εa,p,10% / εa,p,90%): 1.746 (εa,p,10% / εa,p,90%)Exponent of S-N Curve: 0.0 | Fatigue Strength Coefficient (N/mm⁻²): 370.0 Fatigue Strength Exponent: -0.042 Fatigue Ductility Coefficient: 0.461 Fatigue Ductility Exponent: -0.725 | https://www.matdat.com/Dashboard/DetailReport.aspx?idMat=824&ChartDirectorChartImage=chart_cycChart&cacheId=1d2687a46e1f4fea9baf4c24997ce4bb&cacheDefeat=638822234504139626 | https://www.matdat.com/Dashboard/DetailReport.aspx?idMat=824&ChartDirectorChartImage=chart_fatChart&cacheId=e25fc3f4eda9410b9c11d1be04063389&cacheDefeat=638822234504139626
Weld | 1462 | DIN: W.Nr. (DIN 17007): EN: AISI: AFNOR: ASTM: BS: GOST: HRN: ISO: JIS: JUS: SAE: SS: UNS: Other & Commercial: SPV 50 | Contributed by: MATDAT Entry Date: 06.08.2019 Source Reference: Boller C, Seeger T. Materials data for cyclic loading, Part E. Amsterdam: Elsevier; 1987. Other References: Material Group: Weld Steel Subgroup: Typical Application: | {'chemical_composition': {'C': '0.07500', 'Si': '0.32000', 'Mn': '1.56000', 'P': '0.00200', 'S': '0.00900', 'Cr': '0.04000', 'Mo': '0.38000', 'Ni': '0.02700', 'Cu': '', 'Al': '', 'Co': '', 'Ti': '', 'W': '', 'V': '0.00800', 'Nb': '', 'N': '', 'Other': ''}} | Source: Dimensions (mm): | Heat Treatment Type: Additional Remarks: | Microstructure Information: Additional Remarks: | Hardness Value (Brinell): Hardness Value (Vickers): Hardness Value (Rockwell): | Testing Temperature (°C): 23.0 Testing Medium: air Loading Type: axial Loading Control: Specimen Information: Strain Rate: Additional Remarks: | 210000 | 0 | 0 | 642 | 0 | 0 | 0 | 0 | Strength Coefficient (N/mm⁻²): 0.0 Strain Hardening Exponent: 0.0 | N/A | 23 | air | axial | 0 | 0 | -1 | Cyclic Yield Strength (N/mm⁻²): 459.0 Cyclic Strength Coefficient (N/mm⁻²): 888.0 Cyclic Strain Hardening Exponent: 0.106 | Transition Life (Number of Cycles): 7671 Endurance/Fatigue Limit Cycles (NE): Stress Amplitude at NE (N/mm⁻²): 0.0 Strain Amplitude at NE: 0.0 Scatter Band of Stress Amplitudes (σa,10% / σa,90%): 1.065 Scatter Band of Plastic Strain Amplitudes (εa,p,10% / εa,p,90%): 2.431 (εa,p,10% / εa,p,90%)Exponent of S-N Curve: 0.0 | Fatigue Strength Coefficient (N/mm⁻²): 949.0 Fatigue Strength Exponent: -0.074 Fatigue Ductility Coefficient: 1.836 Fatigue Ductility Exponent: -0.697 | N/A | N/A
Weld | 820 | DIN: St 42 W.Nr. (DIN 17007): 1.0130 EN: AISI: AFNOR: A42AP ASTM: BS: 164-400BLT20 GOST: HRN: ISO: P265S JIS: SB 42 JUS: SAE: SS: UNS: Other & Commercial: | Contributed by: MATDAT Entry Date: 01.06.2011 Source Reference: Bäumel A, Seeger T. Materials data for cyclic loading, Supplement 1. Amsterdam: Elsevier; 1990. Other References: Nishijima S et al. Data Sheets on Fatigue Properties for Weld and HAZ Materials of SB42 (C-Si, 420N/mm2 TS) Carbon Steel Plate for Boiler and Other Pressure Vessels. Technical Report No 57, NRIM Fatigue Data Sheet. National Research Institute for Metals; December 1987. Material Group: Weld Steel Subgroup: Typical Application: | {'chemical_composition': {'C': '0.08000', 'Si': '0.29000', 'Mn': '1.49000', 'P': '0.02000', 'S': '0.00600', 'Cr': '0.01400', 'Mo': '0.00200', 'Ni': '0.02400', 'Cu': '', 'Al': '', 'Co': '', 'Ti': '', 'W': '', 'V': '0.00200', 'Nb': '', 'N': '', 'Other': ''}} | Source: plate, 20x1500x3000 mm ; weld metal Dimensions (mm): | Heat Treatment Type: Additional Remarks: hot rolled | Microstructure Information: Additional Remarks: ferrite grain size number 7,5 (JIS G 0552 - 1957) | Hardness Value (Brinell): Hardness Value (Vickers): Hardness Value (Rockwell): | Testing Temperature (°C): 23.0 Testing Medium: air Loading Type: axial Loading Control: Specimen Information: cylindrical, diameter 12,5 mm ; specimen location: NA ; gauge lenght: 50 mm Strain Rate: NA Additional Remarks: testing machine: NA | 210000 | 0 | 0 | 496 | 0 | 0 | 0 | 0 | Strength Coefficient (N/mm⁻²): 0.0 Strain Hardening Exponent: 0.0 | N/A | 23 | air | axial | stress control | hourglass. cylindrical. diameter 10 mm ; surface: longitudinal polished ; location/orientation: in rolling direction ; gauge length: 10 mm | -1 | Cyclic Yield Strength (N/mm⁻²): 352.0 Cyclic Strength Coefficient (N/mm⁻²): 581.0 Cyclic Strain Hardening Exponent: 0.081 | Transition Life (Number of Cycles): 22920 Endurance/Fatigue Limit Cycles (NE): 2170000 Stress Amplitude at NE (N/mm⁻²): 271.0 Strain Amplitude at NE: 0.00137 Scatter Band of Stress Amplitudes (σa,10% / σa,90%): 1.102 Scatter Band of Plastic Strain Amplitudes (εa,p,10% / εa,p,90%): 1.514 (εa,p,10% / εa,p,90%)Exponent of S-N Curve: 0.0 | Fatigue Strength Coefficient (N/mm⁻²): 662.0 Fatigue Strength Exponent: -0.058 Fatigue Ductility Coefficient: 4.875 Fatigue Ductility Exponent: -0.722 | https://www.matdat.com/Dashboard/DetailReport.aspx?idMat=820&ChartDirectorChartImage=chart_cycChart&cacheId=ff8653e56b4e4ed091483dc734da98bf&cacheDefeat=638822234519998332 | https://www.matdat.com/Dashboard/DetailReport.aspx?idMat=820&ChartDirectorChartImage=chart_fatChart&cacheId=cde33efe61a846df8b313b5b153bab1c&cacheDefeat=638822234520045102
Weld | 826 | DIN: 10 CrMo 9 10 W.Nr. (DIN 17007): 1.7380 EN: AISI: A182F22 AFNOR: 10CD9.10 ; 12CD9.10 ASTM: 22 BS: 622/515 ; 622/690 ; 622-515B GOST: 12Ch8 HRN: ISO: P34 ; TS34 JIS: JUS: Č7401 SAE: SS: 2218 ; 2218-04 UNS: J21890 Other & Commercial: | Contributed by: MATDAT Entry Date: 01.06.2011 Source Reference: Bäumel A, Seeger T. Materials data for cyclic loading, Supplement 1. Amsterdam: Elsevier; 1990. Other References: Rie K-T, Schmidt R-M. High Temperature Low-Cycle Fatigue of Austenitic and Ferritic Weldments. Proceedings of the 6th Biennial European Conference on Fracture - ECF 6, Fracture control of Engineering Structures, Vol 2. Amsterdam, Netherlands; 1986. pp 1097-1113. Material Group: Weld Steel Subgroup: Typical Application: Component parts for steam boilers and turbines, shafts for higher temperature ranges | {'chemical_composition': {'C': '0.06000', 'Si': '0.50000', 'Mn': '0.08000', 'P': '', 'S': '', 'Cr': '2.39999', 'Mo': '1.00000', 'Ni': '', 'Cu': '', 'Al': '', 'Co': '', 'Ti': '', 'W': '', 'V': '', 'Nb': '', 'N': '', 'Other': ''}} | Source: pipe Dimensions (mm): | Heat Treatment Type: Additional Remarks: postheat treated after welding, welding in flat position using metal arc processes with basic coated electrodes, chemical composition refer to filler material | Microstructure Information: Additional Remarks: | Hardness Value (Brinell): Hardness Value (Vickers): Hardness Value (Rockwell): | Testing Temperature (°C): 590.0 Testing Medium: air Loading Type: Loading Control: Specimen Information: Strain Rate: Additional Remarks: | 165000 | 0 | 0 | 0 | 0 | 0 | 0 | 0 | Strength Coefficient (N/mm⁻²): 0.0 Strain Hardening Exponent: 0.0 | N/A | 590 | air | axial | total strain control | cylindrical. diameter 14 mm ; surface: chemically and electrolytically polished ; location/orientation: transverse to welding direction ; gauge length: 20 mm | -1 | Cyclic Yield Strength (N/mm⁻²): 239.0 Cyclic Strength Coefficient (N/mm⁻²): 411.0 Cyclic Strain Hardening Exponent: 0.087 | Transition Life (Number of Cycles): 1033 Endurance/Fatigue Limit Cycles (NE): Stress Amplitude at NE (N/mm⁻²): 0.0 Strain Amplitude at NE: 0.0 Scatter Band of Stress Amplitudes (σa,10% / σa,90%): 1.018 Scatter Band of Plastic Strain Amplitudes (εa,p,10% / εa,p,90%): 2.505 (εa,p,10% / εa,p,90%)Exponent of S-N Curve: 0.0 | Fatigue Strength Coefficient (N/mm⁻²): 390.0 Fatigue Strength Exponent: -0.069 Fatigue Ductility Coefficient: 0.464 Fatigue Ductility Exponent: -0.76 | https://www.matdat.com/Dashboard/DetailReport.aspx?idMat=826&ChartDirectorChartImage=chart_cycChart&cacheId=d30a7cd1f6564f02bd66a0664f0e590f&cacheDefeat=638822234500553314 | https://www.matdat.com/Dashboard/DetailReport.aspx?idMat=826&ChartDirectorChartImage=chart_fatChart&cacheId=b73e25dca107437985a0987d8739ff1b&cacheDefeat=638822234500553314
Aluminium alloy | 2104 | DIN: W.Nr. (DIN 17007): EN: AISI: AFNOR: ASTM: BS: GOST: HRN: ISO: JIS: JUS: SAE: SS: UNS: Other & Commercial: 6260 | Contributed by: MATDAT Entry Date: 06.08.2019 Source Reference: Fatemi A, Plaseied A, Khosrovaneh A, Tanner D. Application of bi-linear log-log S-N model to strain-controlled fatigue data of aluminum alloys and its effect on life predictions. Int J Fatigue 2005;27(9):1040-1050. Other References: Material Group: Aluminium alloy Steel Subgroup: Typical Application: | {'chemical_composition': {'C': '', 'Si': '', 'Mn': '', 'P': '', 'S': '', 'Cr': '', 'Mo': '', 'Ni': '', 'Cu': '', 'Al': '', 'Co': '', 'Ti': '', 'W': '', 'V': '', 'Nb': '', 'N': '', 'Other': ''}} | Source: Extruded profile Dimensions (mm): | Heat Treatment Type: Additional Remarks: | Microstructure Information: Additional Remarks: | Hardness Value (Brinell): Hardness Value (Vickers): Hardness Value (Rockwell): | Testing Temperature (°C): 23.0 Testing Medium: air Loading Type: axial Loading Control: Specimen Information: Strain Rate: Additional Remarks: | 70500 | 0 | 220 | 239 | 0 | 0 | 0 | 0 | Strength Coefficient (N/mm⁻²): 0.0 Strain Hardening Exponent: 0.0 | N/A | 23 | air | axial | strain control | 0 | -1 | Cyclic Yield Strength (N/mm⁻²): 225.0 Cyclic Strength Coefficient (N/mm⁻²): 301.0 Cyclic Strain Hardening Exponent: 0.047 | Transition Life (Number of Cycles): Endurance/Fatigue Limit Cycles (NE): Stress Amplitude at NE (N/mm⁻²): 0.0 Strain Amplitude at NE: 0.0 Scatter Band of Stress Amplitudes (σa,10% / σa,90%): 0.0 Scatter Band of Plastic Strain Amplitudes (εa,p,10% / εa,p,90%): 0.0 (εa,p,10% / εa,p,90%)Exponent of S-N Curve: 0.0 | Fatigue Strength Coefficient (N/mm⁻²): 469.0 Fatigue Strength Exponent: -0.09 Fatigue Ductility Coefficient: 27.2 Fatigue Ductility Exponent: -1.213 | N/A | N/A
Low-alloy steel | 2059 | DIN: 49 MnVS 3 W.Nr. (DIN 17007): EN: AISI: AFNOR: ASTM: BS: GOST: HRN: ISO: JIS: JUS: SAE: SS: UNS: Other & Commercial: | Contributed by: MATDAT Entry Date: 06.08.2019 Source Reference: Subramanya Sarma V, Padmanabhan KA, Jaeger G, Koethe A. Low cycle fatigue behaviour of two ferrite-pearlite microalloyed steels, in Low Cycle Fatigue and Elasto-Plastic Behaviour of Materials. Rie K-T, Portella PD, editors. Elsevier; 1998. pp 697-702. Other References: Subramanya Sarma V, Padmanabhan KA. Low cycle fatigue behaviour of a medium carbon microalloyed steel. Int J Fatigue 1997;19(2):135-140. Material Group: Low-alloy steel Steel Subgroup: Ferritic-pearlitic steel Typical Application: | {'chemical_composition': {'C': '0.49000', 'Si': '0.27000', 'Mn': '0.98000', 'P': '0.02300', 'S': '0.04900', 'Cr': '', 'Mo': '', 'Ni': '', 'Cu': '', 'Al': '0.02000', 'Co': '', 'Ti': '', 'W': '', 'V': '0.09000', 'Nb': '', 'N': '0.03500', 'Other': 'Fe balanced'}} | Source: bar, diameter 30mm Dimensions (mm): | Heat Treatment Type: forged Additional Remarks: | Microstructure Information: ferritic-pearlitic Additional Remarks: | Hardness Value (Brinell): Hardness Value (Vickers): Hardness Value (Rockwell): | Testing Temperature (°C): 23.0 Testing Medium: air Loading Type: axial Loading Control: Specimen Information: hourglass shaped, diameter 12,5 mm ; location/orientation: NA ; gauge length: 62,5 mm Strain Rate: Additional Remarks: | 206000 | 0 | 530 | 845 | 0 | 43 | 0 | 0.56 | Strength Coefficient (N/mm⁻²): 1390.0 Strain Hardening Exponent: 0.18 | N/A | 23 | air | axial | total strain control | cylindrical. diameter 10 mm ; surface: mechanically polished with emery papers from 320 to 600 grit ; location/orientation: NA; gauge length: 30 mm | -1 | Cyclic Yield Strength (N/mm⁻²): 509.0 Cyclic Strength Coefficient (N/mm⁻²): 1245.0 Cyclic Strain Hardening Exponent: 0.14 | Transition Life (Number of Cycles): Endurance/Fatigue Limit Cycles (NE): Stress Amplitude at NE (N/mm⁻²): 0.0 Strain Amplitude at NE: 0.0 Scatter Band of Stress Amplitudes (σa,10% / σa,90%): 0.0 Scatter Band of Plastic Strain Amplitudes (εa,p,10% / εa,p,90%): 0.0 (εa,p,10% / εa,p,90%)Exponent of S-N Curve: 0.0 | Fatigue Strength Coefficient (N/mm⁻²): 1152.0 Fatigue Strength Exponent: -0.09 Fatigue Ductility Coefficient: 0.6 Fatigue Ductility Exponent: -0.064 | N/A | N/A
Low-alloy steel | 2033 | DIN: W.Nr. (DIN 17007): EN: AISI: AFNOR: ASTM: BS: GOST: HRN: ISO: JIS: JUS: SAE: SS: UNS: Other & Commercial: Carbide-free lower bainite | Contributed by: MATDAT Entry Date: 06.08.2019 Source Reference: Branco R, Berto F, Zhang F, Long X, Costa JD. Comparative Study of the Uniaxial Cyclic Behaviour of Carbide-Bearing and Carbide-Free Bainitic Steels. Metals 2018;8(6):422. Other References: Material Group: Low-alloy steel Steel Subgroup: Bainitic steels Typical Application: | {'chemical_composition': {'C': '0.34000', 'Si': '0.01000', 'Mn': '1.61000', 'P': '0.00500', 'S': '0.00200', 'Cr': '1.24000', 'Mo': '0.45000', 'Ni': '0.96000', 'Cu': '', 'Al': '0.04000', 'Co': '', 'Ti': '', 'W': '', 'V': '', 'Nb': '', 'N': '0.00300', 'Other': ''}} | Source: Dimensions (mm): | Heat Treatment Type: Additional Remarks: | Microstructure Information: Additional Remarks: | Hardness Value (Brinell): Hardness Value (Vickers): Hardness Value (Rockwell): 46.0 | Testing Temperature (°C): 23.0 Testing Medium: air Loading Type: axial Loading Control: Specimen Information: Strain Rate: Additional Remarks: | 197400 | 0 | 1080 | 1498 | 0 | 0 | 0 | 0 | Strength Coefficient (N/mm⁻²): 0.0 Strain Hardening Exponent: 0.0 | N/A | 23 | air | axial | strain controlled | 0 | -1 | Cyclic Yield Strength (N/mm⁻²): 0.0 Cyclic Strength Coefficient (N/mm⁻²): 1427.5 Cyclic Strain Hardening Exponent: 0.0842 | Transition Life (Number of Cycles): Endurance/Fatigue Limit Cycles (NE): Stress Amplitude at NE (N/mm⁻²): 0.0 Strain Amplitude at NE: 0.0 Scatter Band of Stress Amplitudes (σa,10% / σa,90%): 0.0 Scatter Band of Plastic Strain Amplitudes (εa,p,10% / εa,p,90%): 0.0 (εa,p,10% / εa,p,90%)Exponent of S-N Curve: 0.0 | Fatigue Strength Coefficient (N/mm⁻²): 2601.1 Fatigue Strength Exponent: -0.0917 Fatigue Ductility Coefficient: 0.6335 Fatigue Ductility Exponent: -0.8051 | N/A | N/A
Aluminium alloy | 2105 | DIN: W.Nr. (DIN 17007): EN: AISI: AFNOR: ASTM: BS: GOST: HRN: ISO: JIS: JUS: SAE: SS: UNS: Other & Commercial: 6063 | Contributed by: MATDAT Entry Date: 06.08.2019 Source Reference: Fatemi A, Plaseied A, Khosrovaneh A, Tanner D. Application of bi-linear log-log S-N model to strain-controlled fatigue data of aluminum alloys and its effect on life predictions. Int J Fatigue 2005;27(9):1040-1050. Other References: Material Group: Aluminium alloy Steel Subgroup: Typical Application: | {'chemical_composition': {'C': '', 'Si': '', 'Mn': '', 'P': '', 'S': '', 'Cr': '', 'Mo': '', 'Ni': '', 'Cu': '', 'Al': '', 'Co': '', 'Ti': '', 'W': '', 'V': '', 'Nb': '', 'N': '', 'Other': ''}} | Source: Extruded tube Dimensions (mm): | Heat Treatment Type: Additional Remarks: | Microstructure Information: Additional Remarks: | Hardness Value (Brinell): Hardness Value (Vickers): Hardness Value (Rockwell): | Testing Temperature (°C): 23.0 Testing Medium: air Loading Type: axial Loading Control: Specimen Information: Strain Rate: Additional Remarks: | 71900 | 0 | 161 | 192 | 0 | 0 | 0 | 0 | Strength Coefficient (N/mm⁻²): 0.0 Strain Hardening Exponent: 0.0 | N/A | 23 | air | axial | strain control | 0 | -1 | Cyclic Yield Strength (N/mm⁻²): 161.0 Cyclic Strength Coefficient (N/mm⁻²): 245.0 Cyclic Strain Hardening Exponent: 0.068 | Transition Life (Number of Cycles): Endurance/Fatigue Limit Cycles (NE): Stress Amplitude at NE (N/mm⁻²): 0.0 Strain Amplitude at NE: 0.0 Scatter Band of Stress Amplitudes (σa,10% / σa,90%): 0.0 Scatter Band of Plastic Strain Amplitudes (εa,p,10% / εa,p,90%): 0.0 (εa,p,10% / εa,p,90%)Exponent of S-N Curve: 0.0 | Fatigue Strength Coefficient (N/mm⁻²): 295.0 Fatigue Strength Exponent: -0.069 Fatigue Ductility Coefficient: 0.91 Fatigue Ductility Exponent: -0.706 | N/A | N/A
Low-alloy steel | 2032 | DIN: W.Nr. (DIN 17007): EN: AISI: AFNOR: ASTM: BS: GOST: HRN: ISO: JIS: JUS: SAE: SS: UNS: Other & Commercial: Carbide-bearing lower bainite | Contributed by: MATDAT Entry Date: 06.08.2019 Source Reference: Branco R, Berto F, Zhang F, Long X, Costa JD. Comparative Study of the Uniaxial Cyclic Behaviour of Carbide-Bearing and Carbide-Free Bainitic Steels. Metals 2018;8(6):422. Other References: Material Group: Low-alloy steel Steel Subgroup: Bainitic steels Typical Application: | {'chemical_composition': {'C': '0.34000', 'Si': '1.48000', 'Mn': '1.52000', 'P': '0.00600', 'S': '0.00300', 'Cr': '1.15000', 'Mo': '0.40000', 'Ni': '0.93000', 'Cu': '', 'Al': '0.71000', 'Co': '', 'Ti': '', 'W': '', 'V': '', 'Nb': '', 'N': '0.00200', 'Other': ''}} | Source: Dimensions (mm): | Heat Treatment Type: Additional Remarks: | Microstructure Information: Additional Remarks: | Hardness Value (Brinell): Hardness Value (Vickers): Hardness Value (Rockwell): 44.0 | Testing Temperature (°C): 23.0 Testing Medium: air Loading Type: axial Loading Control: Specimen Information: Strain Rate: Additional Remarks: | 198300 | 0 | 1033 | 1390 | 0 | 0 | 0 | 0 | Strength Coefficient (N/mm⁻²): 0.0 Strain Hardening Exponent: 0.0 | N/A | 23 | air | axial | strain controlled | 0 | -1 | Cyclic Yield Strength (N/mm⁻²): 0.0 Cyclic Strength Coefficient (N/mm⁻²): 1093.6 Cyclic Strain Hardening Exponent: 0.0837 | Transition Life (Number of Cycles): Endurance/Fatigue Limit Cycles (NE): Stress Amplitude at NE (N/mm⁻²): 0.0 Strain Amplitude at NE: 0.0 Scatter Band of Stress Amplitudes (σa,10% / σa,90%): 0.0 Scatter Band of Plastic Strain Amplitudes (εa,p,10% / εa,p,90%): 0.0 (εa,p,10% / εa,p,90%)Exponent of S-N Curve: 0.0 | Fatigue Strength Coefficient (N/mm⁻²): 1513.4 Fatigue Strength Exponent: -0.0552 Fatigue Ductility Coefficient: 0.3914 Fatigue Ductility Exponent: -1.303 | N/A | N/A
Weld | 825 | DIN: 10 CrMo 9 10 W.Nr. (DIN 17007): 1.7380 EN: AISI: A182F22 AFNOR: 10CD9.10 ; 12CD9.10 ASTM: 22 BS: 622/515 ; 622/690 ; 622-515B GOST: 12Ch8 HRN: ISO: P34 ; TS34 JIS: JUS: Č7401 SAE: SS: 2218 ; 2218-04 UNS: J21890 Other & Commercial: | Contributed by: MATDAT Entry Date: 01.06.2011 Source Reference: Bäumel A, Seeger T. Materials data for cyclic loading, Supplement 1. Amsterdam: Elsevier; 1990. Other References: Rie K-T, Schmidt R-M. High Temperature Low-Cycle Fatigue of Austenitic and Ferritic Weldments. Proceedings of the 6th Biennial European Conference on Fracture - ECF 6, Fracture control of Engineering Structures, Vol 2. Amsterdam, Netherlands; 1986. pp 1097-1113. Material Group: Weld Steel Subgroup: Typical Application: Component parts for steam boilers and turbines, shafts for higher temperature ranges | {'chemical_composition': {'C': '0.06000', 'Si': '0.50000', 'Mn': '0.08000', 'P': '', 'S': '', 'Cr': '2.39999', 'Mo': '1.00000', 'Ni': '', 'Cu': '', 'Al': '', 'Co': '', 'Ti': '', 'W': '', 'V': '', 'Nb': '', 'N': '', 'Other': ''}} | Source: pipe Dimensions (mm): | Heat Treatment Type: Additional Remarks: postheat treated after welding, welding in flat position using metal arc processes with basic coated electrodes, chemical composition refer to filler material | Microstructure Information: Additional Remarks: | Hardness Value (Brinell): Hardness Value (Vickers): Hardness Value (Rockwell): | Testing Temperature (°C): 590.0 Testing Medium: air Loading Type: Loading Control: Specimen Information: Strain Rate: Additional Remarks: | 165000 | 0 | 0 | 0 | 0 | 0 | 0 | 0 | Strength Coefficient (N/mm⁻²): 0.0 Strain Hardening Exponent: 0.0 | N/A | 590 | air | axial | total strain control | cylindrical. diameter 14 mm ; surface: chemically and electrolytically polished ; location/orientation: transverse to welding direction ; gauge length: 20 mm | -1 | Cyclic Yield Strength (N/mm⁻²): 261.0 Cyclic Strength Coefficient (N/mm⁻²): 500.0 Cyclic Strain Hardening Exponent: 0.105 | Transition Life (Number of Cycles): 1776 Endurance/Fatigue Limit Cycles (NE): Stress Amplitude at NE (N/mm⁻²): 0.0 Strain Amplitude at NE: 0.0 Scatter Band of Stress Amplitudes (σa,10% / σa,90%): 1.004 Scatter Band of Plastic Strain Amplitudes (εa,p,10% / εa,p,90%): 1.133 (εa,p,10% / εa,p,90%)Exponent of S-N Curve: 0.0 | Fatigue Strength Coefficient (N/mm⁻²): 432.0 Fatigue Strength Exponent: -0.065 Fatigue Ductility Coefficient: 0.249 Fatigue Ductility Exponent: -0.622 | https://www.matdat.com/Dashboard/DetailReport.aspx?idMat=825&ChartDirectorChartImage=chart_cycChart&cacheId=9af86a1fcf3c4e44971832f25066e0d1&cacheDefeat=638822234513954071 | https://www.matdat.com/Dashboard/DetailReport.aspx?idMat=825&ChartDirectorChartImage=chart_fatChart&cacheId=180dd38e8fd4411b98ad9943c4a15918&cacheDefeat=638822234513954071
Weld | 819 | DIN: St 42 W.Nr. (DIN 17007): 1.0130 EN: AISI: AFNOR: A42AP ASTM: BS: 164-400BLT20 GOST: HRN: ISO: P265S JIS: SB 42 JUS: SAE: SS: UNS: Other & Commercial: | Contributed by: MATDAT Entry Date: 01.06.2011 Source Reference: Bäumel A, Seeger T. Materials data for cyclic loading, Supplement 1. Amsterdam: Elsevier; 1990. Other References: Nishijima S et al. Data Sheets on Fatigue Properties for Weld and HAZ Materials of SB42 (C-Si, 420N/mm2 TS) Carbon Steel Plate for Boiler and Other Pressure Vessels. Technical Report No 57, NRIM Fatigue Data Sheet. National Research Institute for Metals; December 1987. Material Group: Weld Steel Subgroup: Typical Application: | {'chemical_composition': {'C': '0.08000', 'Si': '0.29000', 'Mn': '1.49000', 'P': '0.02000', 'S': '0.00600', 'Cr': '0.01400', 'Mo': '0.00200', 'Ni': '0.02400', 'Cu': '', 'Al': '', 'Co': '', 'Ti': '', 'W': '', 'V': '0.00200', 'Nb': '', 'N': '', 'Other': ''}} | Source: plate, 20x1500x3000 mm ; weld metal Dimensions (mm): | Heat Treatment Type: Additional Remarks: hot rolled | Microstructure Information: Additional Remarks: ferrite grain size number 7,5 (JIS G 0552 - 1957) | Hardness Value (Brinell): Hardness Value (Vickers): Hardness Value (Rockwell): | Testing Temperature (°C): 23.0 Testing Medium: air Loading Type: axial Loading Control: Specimen Information: cylindrical, diameter 12,5 mm ; specimen location: NA ; gauge lenght: 50 mm Strain Rate: NA Additional Remarks: testing machine: NA | 210000 | 0 | 0 | 496 | 0 | 0 | 0 | 0 | Strength Coefficient (N/mm⁻²): 0.0 Strain Hardening Exponent: 0.0 | N/A | 23 | air | axial | total strain control | hourglass. cylindrical. diameter 10 mm ; surface: longitudinal polished ; location/orientation: in rolling direction ; gauge length: 10 mm | -1 | Cyclic Yield Strength (N/mm⁻²): 382.0 Cyclic Strength Coefficient (N/mm⁻²): 783.0 Cyclic Strain Hardening Exponent: 0.116 | Transition Life (Number of Cycles): 12080 Endurance/Fatigue Limit Cycles (NE): 1330000 Stress Amplitude at NE (N/mm⁻²): 261.0 Strain Amplitude at NE: 0.00136 Scatter Band of Stress Amplitudes (σa,10% / σa,90%): 1.141 Scatter Band of Plastic Strain Amplitudes (εa,p,10% / εa,p,90%): 1.516 (εa,p,10% / εa,p,90%)Exponent of S-N Curve: 0.0 | Fatigue Strength Coefficient (N/mm⁻²): 853.0 Fatigue Strength Exponent: -0.08 Fatigue Ductility Coefficient: 1.1259 Fatigue Ductility Exponent: -0.622 | https://www.matdat.com/Dashboard/DetailReport.aspx?idMat=819&ChartDirectorChartImage=chart_cycChart&cacheId=3500888d4b004985a68ca827cd0ae569&cacheDefeat=638822234532339637 | https://www.matdat.com/Dashboard/DetailReport.aspx?idMat=819&ChartDirectorChartImage=chart_fatChart&cacheId=0b0759ceb48d4e6dab193e7c2194ff5c&cacheDefeat=638822234532339637
Low-alloy steel | 2011 | DIN: 34 CrNiMo 6 W.Nr. (DIN 17007): EN: AISI: AFNOR: ASTM: BS: GOST: HRN: ISO: JIS: JUS: SAE: SS: UNS: Other & Commercial: | Contributed by: MATDAT Entry Date: 06.08.2019 Source Reference: Branco R, Costa JDM, Antunes FV, Perdigão S. Monotonic and Cyclic Behavior of DIN 34CrNiMo6 Tempered Alloy Steel. Metals 2016;6(5):98. Other References: Material Group: Low-alloy steel Steel Subgroup: High-strength steels ; Martensitic steels Typical Application: | {'chemical_composition': {'C': '0.34000', 'Si': '', 'Mn': '0.65000', 'P': '', 'S': '', 'Cr': '1.50000', 'Mo': '0.22000', 'Ni': '1.50000', 'Cu': '', 'Al': '', 'Co': '', 'Ti': '', 'W': '', 'V': '', 'Nb': '', 'N': '', 'Other': 'Si ⩽ 0.4 %'}} | Source: Dimensions (mm): | Heat Treatment Type: Additional Remarks: | Microstructure Information: Additional Remarks: | Hardness Value (Brinell): Hardness Value (Vickers): Hardness Value (Rockwell): | Testing Temperature (°C): 23.0 Testing Medium: ambient air Loading Type: axial Loading Control: position control Specimen Information: Strain Rate: Additional Remarks: Young´s modulus estimated | 206000 | 0 | 967 | 1035 | 0 | 58 | 0 | 0 | Strength Coefficient (N/mm⁻²): 0.0 Strain Hardening Exponent: 0.0 | N/A | 23 | ambient air | axial | strain controlled | 0 | -1 | Cyclic Yield Strength (N/mm⁻²): 0.0 Cyclic Strength Coefficient (N/mm⁻²): 1361.6 Cyclic Strain Hardening Exponent: 0.1041 | Transition Life (Number of Cycles): Endurance/Fatigue Limit Cycles (NE): Stress Amplitude at NE (N/mm⁻²): 0.0 Strain Amplitude at NE: 0.0 Scatter Band of Stress Amplitudes (σa,10% / σa,90%): 0.0 Scatter Band of Plastic Strain Amplitudes (εa,p,10% / εa,p,90%): 0.0 (εa,p,10% / εa,p,90%)Exponent of S-N Curve: 0.0 | Fatigue Strength Coefficient (N/mm⁻²): 1183.7 Fatigue Strength Exponent: -0.0545 Fatigue Ductility Coefficient: 0.4697 Fatigue Ductility Exponent: -0.6059 | N/A | N/A
Weld | 1160 | DIN: W.Nr. (DIN 17007): EN: AISI: AFNOR: ASTM: BS: GOST: HRN: ISO: JIS: JUS: SAE: SS: UNS: Other & Commercial: API 5L X-60 weld | Contributed by: MATDAT Entry Date: 06.08.2019 Source Reference: Meggiolaro MA, Castro JTP. Statistical evaluation of strain-life fatigue crack initiation predictions. Int J Fatigue 2004;26(5):463-476. Other References: Material Group: weld Steel Subgroup: Typical Application: | {'chemical_composition': {'C': '', 'Si': '', 'Mn': '', 'P': '', 'S': '', 'Cr': '', 'Mo': '', 'Ni': '', 'Cu': '', 'Al': '', 'Co': '', 'Ti': '', 'W': '', 'V': '', 'Nb': '', 'N': '', 'Other': ''}} | Source: Dimensions (mm): | Heat Treatment Type: Additional Remarks: | Microstructure Information: Additional Remarks: | Hardness Value (Brinell): Hardness Value (Vickers): Hardness Value (Rockwell): | Testing Temperature (°C): 23.0 Testing Medium: air Loading Type: axial Loading Control: Specimen Information: Strain Rate: Additional Remarks: | 198000 | 0 | 478 | 576 | 0 | 48 | 0 | 0 | Strength Coefficient (N/mm⁻²): 0.0 Strain Hardening Exponent: 0.0 | N/A | 23 | air | axial | total strain control | 0 | -1 | Cyclic Yield Strength (N/mm⁻²): 475.0 Cyclic Strength Coefficient (N/mm⁻²): 890.0 Cyclic Strain Hardening Exponent: 0.098 | Transition Life (Number of Cycles): Endurance/Fatigue Limit Cycles (NE): Stress Amplitude at NE (N/mm⁻²): 0.0 Strain Amplitude at NE: 0.0 Scatter Band of Stress Amplitudes (σa,10% / σa,90%): 0.0 Scatter Band of Plastic Strain Amplitudes (εa,p,10% / εa,p,90%): 0.0 (εa,p,10% / εa,p,90%)Exponent of S-N Curve: 0.0 | Fatigue Strength Coefficient (N/mm⁻²): 650.0 Fatigue Strength Exponent: -0.06 Fatigue Ductility Coefficient: 0.26 Fatigue Ductility Exponent: -0.77 | N/A | N/A
Aluminium alloy | 2106 | DIN: W.Nr. (DIN 17007): EN: AISI: AFNOR: ASTM: BS: GOST: HRN: ISO: JIS: JUS: SAE: SS: UNS: Other & Commercial: 5754-NG | Contributed by: MATDAT Entry Date: 06.08.2019 Source Reference: Fatemi A, Plaseied A, Khosrovaneh A, Tanner D. Application of bi-linear log-log S-N model to strain-controlled fatigue data of aluminum alloys and its effect on life predictions. Int J Fatigue 2005;27(9):1040-1050. Other References: Material Group: Aluminium alloy Steel Subgroup: Typical Application: | {'chemical_composition': {'C': '', 'Si': '', 'Mn': '', 'P': '', 'S': '', 'Cr': '', 'Mo': '', 'Ni': '', 'Cu': '', 'Al': '', 'Co': '', 'Ti': '', 'W': '', 'V': '', 'Nb': '', 'N': '', 'Other': ''}} | Source: Sheet Dimensions (mm): | Heat Treatment Type: Additional Remarks: | Microstructure Information: Additional Remarks: | Hardness Value (Brinell): Hardness Value (Vickers): Hardness Value (Rockwell): | Testing Temperature (°C): 23.0 Testing Medium: air Loading Type: axial Loading Control: Specimen Information: Strain Rate: Additional Remarks: | 65700 | 0 | 107 | 253 | 0 | 0 | 0 | 0 | Strength Coefficient (N/mm⁻²): 0.0 Strain Hardening Exponent: 0.0 | N/A | 23 | air | axial | strain control | 0 | -1 | Cyclic Yield Strength (N/mm⁻²): 239.0 Cyclic Strength Coefficient (N/mm⁻²): 294.0 Cyclic Strain Hardening Exponent: 0.032 | Transition Life (Number of Cycles): Endurance/Fatigue Limit Cycles (NE): Stress Amplitude at NE (N/mm⁻²): 0.0 Strain Amplitude at NE: 0.0 Scatter Band of Stress Amplitudes (σa,10% / σa,90%): 0.0 Scatter Band of Plastic Strain Amplitudes (εa,p,10% / εa,p,90%): 0.0 (εa,p,10% / εa,p,90%)Exponent of S-N Curve: 0.0 | Fatigue Strength Coefficient (N/mm⁻²): 455.0 Fatigue Strength Exponent: -0.074 Fatigue Ductility Coefficient: 9.19 Fatigue Ductility Exponent: -1.001 | N/A | N/A
Low-alloy steel | 1989 | DIN: W.Nr. (DIN 17007): EN: AISI: AFNOR: ASTM: BS: GOST: HRN: ISO: JIS: JUS: SAE: SS: UNS: Other & Commercial: 2.25Cr1Mo service-exposed | Contributed by: MATDAT Entry Date: 06.08.2019 Source Reference: Skelton RP. Cyclic stress-strain properties of service-exposed ferritic steels for use in thermal fatigue assessments. Mater High Temp 2002;19(4):193-213. Other References: Material Group: Low-alloy steel Steel Subgroup: ferritic steel Typical Application: | {'chemical_composition': {'C': '0.11000', 'Si': '0.24000', 'Mn': '0.58000', 'P': '0.01800', 'S': '0.03300', 'Cr': '2.20000', 'Mo': '0.94000', 'Ni': '0.17000', 'Cu': '0.17000', 'Al': '', 'Co': '', 'Ti': '', 'W': '', 'V': '0.01000', 'Nb': '', 'N': '', 'Other': 'Al <0.005 %'}} | Source: Superheater header (power plant component) Dimensions (mm): | Heat Treatment Type: Service-exposed Additional Remarks: Service-exposed ; running hours 85000 ; nr. of starts: 362 ; exposure temp. 570°C | Microstructure Information: Additional Remarks: | Hardness Value (Brinell): Hardness Value (Vickers): Hardness Value (Rockwell): | Testing Temperature (°C): 570.0 Testing Medium: air Loading Type: Loading Control: Specimen Information: Strain Rate: Additional Remarks: | 157250 | 0 | 0 | 0 | 0 | 0 | 0 | 0 | Strength Coefficient (N/mm⁻²): 0.0 Strain Hardening Exponent: 0.0 | N/A | 570 | air | axial | strain control | 2CM/14 | -1 | Cyclic Yield Strength (N/mm⁻²): 150.0 Cyclic Strength Coefficient (N/mm⁻²): 345.7 Cyclic Strain Hardening Exponent: 0.134 | Transition Life (Number of Cycles): Endurance/Fatigue Limit Cycles (NE): Stress Amplitude at NE (N/mm⁻²): 0.0 Strain Amplitude at NE: 0.0 Scatter Band of Stress Amplitudes (σa,10% / σa,90%): 0.0 Scatter Band of Plastic Strain Amplitudes (εa,p,10% / εa,p,90%): 0.0 (εa,p,10% / εa,p,90%)Exponent of S-N Curve: 0.0 | Fatigue Strength Coefficient (N/mm⁻²): 0.0 Fatigue Strength Exponent: 0.0 Fatigue Ductility Coefficient: 0.0 Fatigue Ductility Exponent: 0.0 | N/A | N/A
Weld | 830 | DIN: 10 CrMo 9 10 W.Nr. (DIN 17007): 1.7380 EN: AISI: A182F22 AFNOR: 10CD9.10 ; 12CD9.10 ASTM: 22 BS: 622/515 ; 622/690 ; 622-515B GOST: 12Ch8 HRN: ISO: P34 ; TS34 JIS: JUS: Č7401 SAE: SS: 2218 ; 2218-04 UNS: J21890 Other & Commercial: | Contributed by: MATDAT Entry Date: 01.06.2011 Source Reference: Bäumel A, Seeger T. Materials data for cyclic loading, Supplement 1. Amsterdam: Elsevier; 1990. Other References: Rie K-T, Schmidt R-M. High Temperature Low-Cycle Fatigue of Austenitic and Ferritic Weldments. Proceedings of the 6th Biennial European Conference on Fracture - ECF 6, Fracture control of Engineering Structures, Vol 2. Amsterdam, Netherlands; 1986. pp 1097-1113. Material Group: Weld Steel Subgroup: Typical Application: Component parts for steam boilers and turbines, shafts for higher temperature ranges | {'chemical_composition': {'C': '0.06000', 'Si': '0.50000', 'Mn': '0.08000', 'P': '', 'S': '', 'Cr': '2.39999', 'Mo': '1.00000', 'Ni': '', 'Cu': '', 'Al': '', 'Co': '', 'Ti': '', 'W': '', 'V': '', 'Nb': '', 'N': '', 'Other': ''}} | Source: pipe Dimensions (mm): | Heat Treatment Type: Additional Remarks: postheat treated after welding, welding in flat position using metal arc processes with basic coated electrodes, chemical composition refer to filler material | Microstructure Information: Additional Remarks: | Hardness Value (Brinell): Hardness Value (Vickers): Hardness Value (Rockwell): | Testing Temperature (°C): 590.0 Testing Medium: air Loading Type: Loading Control: Specimen Information: Strain Rate: Additional Remarks: | 167500 | 0 | 0 | 0 | 0 | 0 | 0 | 0 | Strength Coefficient (N/mm⁻²): 0.0 Strain Hardening Exponent: 0.0 | N/A | 590 | air | axial | total strain control | cylindrical. diameter 14 mm ; surface: chemically and electrolytically polished ; location/orientation: in welding direction ; gauge length: 20 mm | -1 | Cyclic Yield Strength (N/mm⁻²): 311.0 Cyclic Strength Coefficient (N/mm⁻²): 401.0 Cyclic Strain Hardening Exponent: 0.041 | Transition Life (Number of Cycles): 1459 Endurance/Fatigue Limit Cycles (NE): Stress Amplitude at NE (N/mm⁻²): 0.0 Strain Amplitude at NE: 0.0 Scatter Band of Stress Amplitudes (σa,10% / σa,90%): 1.044 Scatter Band of Plastic Strain Amplitudes (εa,p,10% / εa,p,90%): 1.052 (εa,p,10% / εa,p,90%)Exponent of S-N Curve: 0.0 | Fatigue Strength Coefficient (N/mm⁻²): 427.0 Fatigue Strength Exponent: -0.04 Fatigue Ductility Coefficient: 4.4909 Fatigue Ductility Exponent: -0.977 | https://www.matdat.com/Dashboard/DetailReport.aspx?idMat=830&ChartDirectorChartImage=chart_cycChart&cacheId=c5ec4af64d9343d68502a9c77441afec&cacheDefeat=638822234484761739 | https://www.matdat.com/Dashboard/DetailReport.aspx?idMat=830&ChartDirectorChartImage=chart_fatChart&cacheId=15b11dea859448c19365c908c99afa31&cacheDefeat=638822234484761739
Low-alloy steel | 1990 | DIN: W.Nr. (DIN 17007): EN: AISI: AFNOR: ASTM: BS: GOST: HRN: ISO: JIS: JUS: SAE: SS: UNS: Other & Commercial: 2.25Cr1Mo service-exposed | Contributed by: MATDAT Entry Date: 06.08.2019 Source Reference: Skelton RP. Cyclic stress-strain properties of service-exposed ferritic steels for use in thermal fatigue assessments. Mater High Temp 2002;19(4):193-213. Other References: Material Group: Low-alloy steel Steel Subgroup: ferritic steel Typical Application: | {'chemical_composition': {'C': '0.11000', 'Si': '0.24000', 'Mn': '0.58000', 'P': '0.01800', 'S': '0.03300', 'Cr': '2.20000', 'Mo': '0.94000', 'Ni': '0.17000', 'Cu': '0.17000', 'Al': '', 'Co': '', 'Ti': '', 'W': '', 'V': '0.01000', 'Nb': '', 'N': '', 'Other': 'Al <0.005 %'}} | Source: Superheater header (power plant component) Dimensions (mm): | Heat Treatment Type: Service-exposed Additional Remarks: Service-exposed ; running hours 85000 ; nr. of starts: 362 ; exposure temp. 570°C | Microstructure Information: Additional Remarks: | Hardness Value (Brinell): Hardness Value (Vickers): Hardness Value (Rockwell): | Testing Temperature (°C): 570.0 Testing Medium: air Loading Type: Loading Control: Specimen Information: Strain Rate: Additional Remarks: | 157250 | 0 | 0 | 0 | 0 | 0 | 0 | 0 | Strength Coefficient (N/mm⁻²): 0.0 Strain Hardening Exponent: 0.0 | N/A | 570 | air | axial | strain control | 2CM/14 | -1 | Cyclic Yield Strength (N/mm⁻²): 127.0 Cyclic Strength Coefficient (N/mm⁻²): 294.8 Cyclic Strain Hardening Exponent: 0.135 | Transition Life (Number of Cycles): Endurance/Fatigue Limit Cycles (NE): Stress Amplitude at NE (N/mm⁻²): 0.0 Strain Amplitude at NE: 0.0 Scatter Band of Stress Amplitudes (σa,10% / σa,90%): 0.0 Scatter Band of Plastic Strain Amplitudes (εa,p,10% / εa,p,90%): 0.0 (εa,p,10% / εa,p,90%)Exponent of S-N Curve: 0.0 | Fatigue Strength Coefficient (N/mm⁻²): 0.0 Fatigue Strength Exponent: 0.0 Fatigue Ductility Coefficient: 0.0 Fatigue Ductility Exponent: 0.0 | N/A | N/A
Low-alloy steel | 1934 | DIN: W.Nr. (DIN 17007): EN: AISI: AFNOR: ASTM: BS: GOST: HRN: ISO: JIS: JUS: SAE: SS: UNS: Other & Commercial: 0.5CrMoV service-exposed | Contributed by: MATDAT Entry Date: 06.08.2019 Source Reference: Skelton RP. Cyclic stress-strain properties of service-exposed ferritic steels for use in thermal fatigue assessments. Mater High Temp 2002;19(4):193-213. Other References: Material Group: Low-alloy steel Steel Subgroup: ferritic steel Typical Application: | {'chemical_composition': {'C': '0.11000', 'Si': '0.32000', 'Mn': '0.55000', 'P': '0.00900', 'S': '0.01000', 'Cr': '0.22000', 'Mo': '0.58000', 'Ni': '0.11000', 'Cu': '0.13000', 'Al': '0.00400', 'Co': '', 'Ti': '', 'W': '', 'V': '0.23000', 'Nb': '', 'N': '', 'Other': 'Sn <0.005 %'}} | Source: Platen outlet header (power plant component) Dimensions (mm): | Heat Treatment Type: Service-exposed Additional Remarks: Service-exposed ; running hours 110000 ; nr. of starts: 2-shift duty over 4 years ; exposure temp. 568°C | Microstructure Information: Additional Remarks: | Hardness Value (Brinell): Hardness Value (Vickers): Hardness Value (Rockwell): | Testing Temperature (°C): 350.0 Testing Medium: air Loading Type: Loading Control: Specimen Information: Strain Rate: Additional Remarks: | 173750 | 0 | 0 | 0 | 0 | 0 | 0 | 0 | Strength Coefficient (N/mm⁻²): 0.0 Strain Hardening Exponent: 0.0 | N/A | 350 | air | axial | strain control | MMS4/74 | -1 | Cyclic Yield Strength (N/mm⁻²): 264.0 Cyclic Strength Coefficient (N/mm⁻²): 629.2 Cyclic Strain Hardening Exponent: 0.14 | Transition Life (Number of Cycles): Endurance/Fatigue Limit Cycles (NE): Stress Amplitude at NE (N/mm⁻²): 0.0 Strain Amplitude at NE: 0.0 Scatter Band of Stress Amplitudes (σa,10% / σa,90%): 0.0 Scatter Band of Plastic Strain Amplitudes (εa,p,10% / εa,p,90%): 0.0 (εa,p,10% / εa,p,90%)Exponent of S-N Curve: 0.0 | Fatigue Strength Coefficient (N/mm⁻²): 0.0 Fatigue Strength Exponent: 0.0 Fatigue Ductility Coefficient: 0.0 Fatigue Ductility Exponent: 0.0 | N/A | N/A
Low-alloy steel | 1991 | DIN: W.Nr. (DIN 17007): EN: AISI: AFNOR: ASTM: BS: GOST: HRN: ISO: JIS: JUS: SAE: SS: UNS: Other & Commercial: 2.25Cr1Mo service-exposed | Contributed by: MATDAT Entry Date: 06.08.2019 Source Reference: Skelton RP. Cyclic stress-strain properties of service-exposed ferritic steels for use in thermal fatigue assessments. Mater High Temp 2002;19(4):193-213. Other References: Material Group: Low-alloy steel Steel Subgroup: ferritic steel Typical Application: | {'chemical_composition': {'C': '0.11000', 'Si': '0.24000', 'Mn': '0.58000', 'P': '0.01800', 'S': '0.03300', 'Cr': '2.20000', 'Mo': '0.94000', 'Ni': '0.17000', 'Cu': '0.17000', 'Al': '', 'Co': '', 'Ti': '', 'W': '', 'V': '0.01000', 'Nb': '', 'N': '', 'Other': 'Al <0.005 %'}} | Source: Superheater header (power plant component) Dimensions (mm): | Heat Treatment Type: Service-exposed Additional Remarks: Service-exposed ; running hours 85000 ; nr. of starts: 362 ; exposure temp. 570°C | Microstructure Information: Additional Remarks: | Hardness Value (Brinell): Hardness Value (Vickers): Hardness Value (Rockwell): | Testing Temperature (°C): 600.0 Testing Medium: air Loading Type: Loading Control: Specimen Information: Strain Rate: Additional Remarks: | 155000 | 0 | 0 | 0 | 0 | 0 | 0 | 0 | Strength Coefficient (N/mm⁻²): 0.0 Strain Hardening Exponent: 0.0 | N/A | 600 | air | axial | strain control | 2CM/14 | -1 | Cyclic Yield Strength (N/mm⁻²): 126.0 Cyclic Strength Coefficient (N/mm⁻²): 292.8 Cyclic Strain Hardening Exponent: 0.136 | Transition Life (Number of Cycles): Endurance/Fatigue Limit Cycles (NE): Stress Amplitude at NE (N/mm⁻²): 0.0 Strain Amplitude at NE: 0.0 Scatter Band of Stress Amplitudes (σa,10% / σa,90%): 0.0 Scatter Band of Plastic Strain Amplitudes (εa,p,10% / εa,p,90%): 0.0 (εa,p,10% / εa,p,90%)Exponent of S-N Curve: 0.0 | Fatigue Strength Coefficient (N/mm⁻²): 0.0 Fatigue Strength Exponent: 0.0 Fatigue Ductility Coefficient: 0.0 Fatigue Ductility Exponent: 0.0 | N/A | N/A
Low-alloy steel | 1932 | DIN: W.Nr. (DIN 17007): EN: AISI: AFNOR: ASTM: BS: GOST: HRN: ISO: JIS: JUS: SAE: SS: UNS: Other & Commercial: 0.5CrMoV service-exposed | Contributed by: MATDAT Entry Date: 06.08.2019 Source Reference: Skelton RP. Cyclic stress-strain properties of service-exposed ferritic steels for use in thermal fatigue assessments. Mater High Temp 2002;19(4):193-213. Other References: Material Group: Low-alloy steel Steel Subgroup: ferritic steel Typical Application: | {'chemical_composition': {'C': '0.11000', 'Si': '0.32000', 'Mn': '0.55000', 'P': '0.00900', 'S': '0.01000', 'Cr': '0.22000', 'Mo': '0.58000', 'Ni': '0.11000', 'Cu': '0.13000', 'Al': '0.00400', 'Co': '', 'Ti': '', 'W': '', 'V': '0.23000', 'Nb': '', 'N': '', 'Other': 'Sn <0.005 %'}} | Source: Platen outlet header (power plant component) Dimensions (mm): | Heat Treatment Type: Service-exposed Additional Remarks: Service-exposed ; running hours 110000 ; nr. of starts: 2-shift duty over 4 years ; exposure temp. 568°C | Microstructure Information: Additional Remarks: | Hardness Value (Brinell): Hardness Value (Vickers): Hardness Value (Rockwell): | Testing Temperature (°C): 450.0 Testing Medium: air Loading Type: Loading Control: Specimen Information: Strain Rate: Additional Remarks: | 166250 | 0 | 0 | 0 | 0 | 0 | 0 | 0 | Strength Coefficient (N/mm⁻²): 0.0 Strain Hardening Exponent: 0.0 | N/A | 450 | air | axial | strain control | MMS4/74 | -1 | Cyclic Yield Strength (N/mm⁻²): 191.0 Cyclic Strength Coefficient (N/mm⁻²): 414.9 Cyclic Strain Hardening Exponent: 0.125 | Transition Life (Number of Cycles): Endurance/Fatigue Limit Cycles (NE): Stress Amplitude at NE (N/mm⁻²): 0.0 Strain Amplitude at NE: 0.0 Scatter Band of Stress Amplitudes (σa,10% / σa,90%): 0.0 Scatter Band of Plastic Strain Amplitudes (εa,p,10% / εa,p,90%): 0.0 (εa,p,10% / εa,p,90%)Exponent of S-N Curve: 0.0 | Fatigue Strength Coefficient (N/mm⁻²): 0.0 Fatigue Strength Exponent: 0.0 Fatigue Ductility Coefficient: 0.0 Fatigue Ductility Exponent: 0.0 | N/A | N/A
Low-alloy steel | 1931 | DIN: W.Nr. (DIN 17007): EN: AISI: AFNOR: ASTM: BS: GOST: HRN: ISO: JIS: JUS: SAE: SS: UNS: Other & Commercial: 0.5CrMoV service-exposed | Contributed by: MATDAT Entry Date: 06.08.2019 Source Reference: Skelton RP. Cyclic stress-strain properties of service-exposed ferritic steels for use in thermal fatigue assessments. Mater High Temp 2002;19(4):193-213. Other References: Material Group: Low-alloy steel Steel Subgroup: ferritic steel Typical Application: | {'chemical_composition': {'C': '0.11000', 'Si': '0.32000', 'Mn': '0.55000', 'P': '0.00900', 'S': '0.01000', 'Cr': '0.22000', 'Mo': '0.58000', 'Ni': '0.11000', 'Cu': '0.13000', 'Al': '0.00400', 'Co': '', 'Ti': '', 'W': '', 'V': '0.23000', 'Nb': '', 'N': '', 'Other': 'Sn <0.005 %'}} | Source: Platen outlet header (power plant component) Dimensions (mm): | Heat Treatment Type: Service-exposed Additional Remarks: Service-exposed ; running hours 110000 ; nr. of starts: 2-shift duty over 4 years ; exposure temp. 568°C | Microstructure Information: Additional Remarks: | Hardness Value (Brinell): Hardness Value (Vickers): Hardness Value (Rockwell): | Testing Temperature (°C): 450.0 Testing Medium: air Loading Type: Loading Control: Specimen Information: Strain Rate: Additional Remarks: | 166250 | 0 | 0 | 0 | 0 | 0 | 0 | 0 | Strength Coefficient (N/mm⁻²): 0.0 Strain Hardening Exponent: 0.0 | N/A | 450 | air | axial | strain control | MMS4/74 | -1 | Cyclic Yield Strength (N/mm⁻²): 206.0 Cyclic Strength Coefficient (N/mm⁻²): 488.9 Cyclic Strain Hardening Exponent: 0.139 | Transition Life (Number of Cycles): Endurance/Fatigue Limit Cycles (NE): Stress Amplitude at NE (N/mm⁻²): 0.0 Strain Amplitude at NE: 0.0 Scatter Band of Stress Amplitudes (σa,10% / σa,90%): 0.0 Scatter Band of Plastic Strain Amplitudes (εa,p,10% / εa,p,90%): 0.0 (εa,p,10% / εa,p,90%)Exponent of S-N Curve: 0.0 | Fatigue Strength Coefficient (N/mm⁻²): 0.0 Fatigue Strength Exponent: 0.0 Fatigue Ductility Coefficient: 0.0 Fatigue Ductility Exponent: 0.0 | N/A | N/A
Low-alloy steel | 1929 | DIN: W.Nr. (DIN 17007): EN: AISI: AFNOR: ASTM: BS: GOST: HRN: ISO: JIS: JUS: SAE: SS: UNS: Other & Commercial: 0.5CrMoV service-exposed | Contributed by: MATDAT Entry Date: 06.08.2019 Source Reference: Skelton RP. Cyclic stress-strain properties of service-exposed ferritic steels for use in thermal fatigue assessments. Mater High Temp 2002;19(4):193-213. Other References: Material Group: Low-alloy steel Steel Subgroup: ferritic steel Typical Application: | {'chemical_composition': {'C': '0.11000', 'Si': '0.32000', 'Mn': '0.55000', 'P': '0.00900', 'S': '0.01000', 'Cr': '0.22000', 'Mo': '0.58000', 'Ni': '0.11000', 'Cu': '0.13000', 'Al': '0.00400', 'Co': '', 'Ti': '', 'W': '', 'V': '0.23000', 'Nb': '', 'N': '', 'Other': 'Sn <0.005 %'}} | Source: Platen outlet header (power plant component) Dimensions (mm): | Heat Treatment Type: Service-exposed Additional Remarks: Service-exposed ; running hours 110000 ; nr. of starts: 2-shift duty over 4 years ; exposure temp. 568°C | Microstructure Information: Additional Remarks: | Hardness Value (Brinell): Hardness Value (Vickers): Hardness Value (Rockwell): | Testing Temperature (°C): 500.0 Testing Medium: air Loading Type: Loading Control: Specimen Information: Strain Rate: Additional Remarks: | 162500 | 0 | 0 | 0 | 0 | 0 | 0 | 0 | Strength Coefficient (N/mm⁻²): 0.0 Strain Hardening Exponent: 0.0 | N/A | 500 | air | axial | strain control | MMS4/74 | -1 | Cyclic Yield Strength (N/mm⁻²): 186.0 Cyclic Strength Coefficient (N/mm⁻²): 512.8 Cyclic Strain Hardening Exponent: 0.163 | Transition Life (Number of Cycles): Endurance/Fatigue Limit Cycles (NE): Stress Amplitude at NE (N/mm⁻²): 0.0 Strain Amplitude at NE: 0.0 Scatter Band of Stress Amplitudes (σa,10% / σa,90%): 0.0 Scatter Band of Plastic Strain Amplitudes (εa,p,10% / εa,p,90%): 0.0 (εa,p,10% / εa,p,90%)Exponent of S-N Curve: 0.0 | Fatigue Strength Coefficient (N/mm⁻²): 0.0 Fatigue Strength Exponent: 0.0 Fatigue Ductility Coefficient: 0.0 Fatigue Ductility Exponent: 0.0 | N/A | N/A
Low-alloy steel | 1926 | DIN: W.Nr. (DIN 17007): EN: AISI: AFNOR: ASTM: BS: GOST: HRN: ISO: JIS: JUS: SAE: SS: UNS: Other & Commercial: 0.5CrMoV service-exposed | Contributed by: MATDAT Entry Date: 06.08.2019 Source Reference: Skelton RP. Cyclic stress-strain properties of service-exposed ferritic steels for use in thermal fatigue assessments. Mater High Temp 2002;19(4):193-213. Other References: Material Group: Low-alloy steel Steel Subgroup: ferritic steel Typical Application: | {'chemical_composition': {'C': '0.10000', 'Si': '0.25000', 'Mn': '0.47000', 'P': '0.00700', 'S': '0.00800', 'Cr': '0.26000', 'Mo': '0.52000', 'Ni': '0.18000', 'Cu': '0.13000', 'Al': '0.00300', 'Co': '', 'Ti': '', 'W': '', 'V': '0.25000', 'Nb': '', 'N': '', 'Other': 'Sn 0.02 %'}} | Source: HP steam chest, inner & outer face samples, inner face material (power plant component) Dimensions (mm): | Heat Treatment Type: Service-exposed Additional Remarks: Service-exposed ; running hours 174620 ; nr. of starts: 3085 hot, 370 cold ; exposure temp. 530°C | Microstructure Information: Additional Remarks: | Hardness Value (Brinell): Hardness Value (Vickers): Hardness Value (Rockwell): | Testing Temperature (°C): 550.0 Testing Medium: air Loading Type: Loading Control: Specimen Information: Strain Rate: Additional Remarks: | 158750 | 0 | 0 | 0 | 0 | 0 | 0 | 0 | Strength Coefficient (N/mm⁻²): 0.0 Strain Hardening Exponent: 0.0 | N/A | 550 | air | axial | strain control | MMS4/65 | -1 | Cyclic Yield Strength (N/mm⁻²): 154.0 Cyclic Strength Coefficient (N/mm⁻²): 428.8 Cyclic Strain Hardening Exponent: 0.165 | Transition Life (Number of Cycles): Endurance/Fatigue Limit Cycles (NE): Stress Amplitude at NE (N/mm⁻²): 0.0 Strain Amplitude at NE: 0.0 Scatter Band of Stress Amplitudes (σa,10% / σa,90%): 0.0 Scatter Band of Plastic Strain Amplitudes (εa,p,10% / εa,p,90%): 0.0 (εa,p,10% / εa,p,90%)Exponent of S-N Curve: 0.0 | Fatigue Strength Coefficient (N/mm⁻²): 0.0 Fatigue Strength Exponent: 0.0 Fatigue Ductility Coefficient: 0.0 Fatigue Ductility Exponent: 0.0 | N/A | N/A
Low-alloy steel | 1927 | DIN: W.Nr. (DIN 17007): EN: AISI: AFNOR: ASTM: BS: GOST: HRN: ISO: JIS: JUS: SAE: SS: UNS: Other & Commercial: 0.5CrMoV service-exposed | Contributed by: MATDAT Entry Date: 06.08.2019 Source Reference: Skelton RP. Cyclic stress-strain properties of service-exposed ferritic steels for use in thermal fatigue assessments. Mater High Temp 2002;19(4):193-213. Other References: Material Group: Low-alloy steel Steel Subgroup: ferritic steel Typical Application: | {'chemical_composition': {'C': '0.11000', 'Si': '0.32000', 'Mn': '0.55000', 'P': '0.00900', 'S': '0.01000', 'Cr': '0.22000', 'Mo': '0.58000', 'Ni': '0.11000', 'Cu': '0.13000', 'Al': '0.00400', 'Co': '', 'Ti': '', 'W': '', 'V': '0.23000', 'Nb': '', 'N': '', 'Other': 'Sn <0.005 %'}} | Source: Platen outlet header (power plant component) Dimensions (mm): | Heat Treatment Type: Service-exposed Additional Remarks: Service-exposed ; running hours 110000 ; nr. of starts: 2-shift duty over 4 years ; exposure temp. 568°C | Microstructure Information: Additional Remarks: | Hardness Value (Brinell): Hardness Value (Vickers): Hardness Value (Rockwell): | Testing Temperature (°C): 550.0 Testing Medium: air Loading Type: Loading Control: Specimen Information: Strain Rate: Additional Remarks: | 158750 | 0 | 0 | 0 | 0 | 0 | 0 | 0 | Strength Coefficient (N/mm⁻²): 0.0 Strain Hardening Exponent: 0.0 | N/A | 550 | air | axial | strain control | MMS4/74 | -1 | Cyclic Yield Strength (N/mm⁻²): 160.0 Cyclic Strength Coefficient (N/mm⁻²): 414.7 Cyclic Strain Hardening Exponent: 0.153 | Transition Life (Number of Cycles): Endurance/Fatigue Limit Cycles (NE): Stress Amplitude at NE (N/mm⁻²): 0.0 Strain Amplitude at NE: 0.0 Scatter Band of Stress Amplitudes (σa,10% / σa,90%): 0.0 Scatter Band of Plastic Strain Amplitudes (εa,p,10% / εa,p,90%): 0.0 (εa,p,10% / εa,p,90%)Exponent of S-N Curve: 0.0 | Fatigue Strength Coefficient (N/mm⁻²): 0.0 Fatigue Strength Exponent: 0.0 Fatigue Ductility Coefficient: 0.0 Fatigue Ductility Exponent: 0.0 | N/A | N/A
Low-alloy steel | 1933 | DIN: W.Nr. (DIN 17007): EN: AISI: AFNOR: ASTM: BS: GOST: HRN: ISO: JIS: JUS: SAE: SS: UNS: Other & Commercial: 0.5CrMoV service-exposed | Contributed by: MATDAT Entry Date: 06.08.2019 Source Reference: Skelton RP. Cyclic stress-strain properties of service-exposed ferritic steels for use in thermal fatigue assessments. Mater High Temp 2002;19(4):193-213. Other References: Material Group: Low-alloy steel Steel Subgroup: ferritic steel Typical Application: | {'chemical_composition': {'C': '0.11000', 'Si': '0.32000', 'Mn': '0.55000', 'P': '0.00900', 'S': '0.01000', 'Cr': '0.22000', 'Mo': '0.58000', 'Ni': '0.11000', 'Cu': '0.13000', 'Al': '0.00400', 'Co': '', 'Ti': '', 'W': '', 'V': '0.23000', 'Nb': '', 'N': '', 'Other': 'Sn <0.005 %'}} | Source: Platen outlet header (power plant component) Dimensions (mm): | Heat Treatment Type: Service-exposed Additional Remarks: Service-exposed ; running hours 110000 ; nr. of starts: 2-shift duty over 4 years ; exposure temp. 568°C | Microstructure Information: Additional Remarks: | Hardness Value (Brinell): Hardness Value (Vickers): Hardness Value (Rockwell): | Testing Temperature (°C): 400.0 Testing Medium: air Loading Type: Loading Control: Specimen Information: Strain Rate: Additional Remarks: | 170000 | 0 | 0 | 0 | 0 | 0 | 0 | 0 | Strength Coefficient (N/mm⁻²): 0.0 Strain Hardening Exponent: 0.0 | N/A | 400 | air | axial | strain control | MMS4/74 | -1 | Cyclic Yield Strength (N/mm⁻²): 238.0 Cyclic Strength Coefficient (N/mm⁻²): 601.0 Cyclic Strain Hardening Exponent: 0.149 | Transition Life (Number of Cycles): Endurance/Fatigue Limit Cycles (NE): Stress Amplitude at NE (N/mm⁻²): 0.0 Strain Amplitude at NE: 0.0 Scatter Band of Stress Amplitudes (σa,10% / σa,90%): 0.0 Scatter Band of Plastic Strain Amplitudes (εa,p,10% / εa,p,90%): 0.0 (εa,p,10% / εa,p,90%)Exponent of S-N Curve: 0.0 | Fatigue Strength Coefficient (N/mm⁻²): 0.0 Fatigue Strength Exponent: 0.0 Fatigue Ductility Coefficient: 0.0 Fatigue Ductility Exponent: 0.0 | N/A | N/A
Low-alloy steel | 1930 | DIN: W.Nr. (DIN 17007): EN: AISI: AFNOR: ASTM: BS: GOST: HRN: ISO: JIS: JUS: SAE: SS: UNS: Other & Commercial: 0.5CrMoV service-exposed | Contributed by: MATDAT Entry Date: 06.08.2019 Source Reference: Skelton RP. Cyclic stress-strain properties of service-exposed ferritic steels for use in thermal fatigue assessments. Mater High Temp 2002;19(4):193-213. Other References: Material Group: Low-alloy steel Steel Subgroup: ferritic steel Typical Application: | {'chemical_composition': {'C': '0.11000', 'Si': '0.32000', 'Mn': '0.55000', 'P': '0.00900', 'S': '0.01000', 'Cr': '0.22000', 'Mo': '0.58000', 'Ni': '0.11000', 'Cu': '0.13000', 'Al': '0.00400', 'Co': '', 'Ti': '', 'W': '', 'V': '0.23000', 'Nb': '', 'N': '', 'Other': 'Sn <0.005 %'}} | Source: Platen outlet header (power plant component) Dimensions (mm): | Heat Treatment Type: Service-exposed Additional Remarks: Service-exposed ; running hours 110000 ; nr. of starts: 2-shift duty over 4 years ; exposure temp. 568°C | Microstructure Information: Additional Remarks: | Hardness Value (Brinell): Hardness Value (Vickers): Hardness Value (Rockwell): | Testing Temperature (°C): 500.0 Testing Medium: air Loading Type: Loading Control: Specimen Information: Strain Rate: Additional Remarks: | 162500 | 0 | 0 | 0 | 0 | 0 | 0 | 0 | Strength Coefficient (N/mm⁻²): 0.0 Strain Hardening Exponent: 0.0 | N/A | 500 | air | axial | strain control | MMS4/74 | -1 | Cyclic Yield Strength (N/mm⁻²): 165.0 Cyclic Strength Coefficient (N/mm⁻²): 350.2 Cyclic Strain Hardening Exponent: 0.121 | Transition Life (Number of Cycles): Endurance/Fatigue Limit Cycles (NE): Stress Amplitude at NE (N/mm⁻²): 0.0 Strain Amplitude at NE: 0.0 Scatter Band of Stress Amplitudes (σa,10% / σa,90%): 0.0 Scatter Band of Plastic Strain Amplitudes (εa,p,10% / εa,p,90%): 0.0 (εa,p,10% / εa,p,90%)Exponent of S-N Curve: 0.0 | Fatigue Strength Coefficient (N/mm⁻²): 0.0 Fatigue Strength Exponent: 0.0 Fatigue Ductility Coefficient: 0.0 Fatigue Ductility Exponent: 0.0 | N/A | N/A
Low-alloy steel | 1987 | DIN: W.Nr. (DIN 17007): EN: AISI: AFNOR: ASTM: BS: GOST: HRN: ISO: JIS: JUS: SAE: SS: UNS: Other & Commercial: 2.25Cr1Mo service-exposed | Contributed by: MATDAT Entry Date: 06.08.2019 Source Reference: Skelton RP. Cyclic stress-strain properties of service-exposed ferritic steels for use in thermal fatigue assessments. Mater High Temp 2002;19(4):193-213. Other References: Material Group: Low-alloy steel Steel Subgroup: ferritic steel Typical Application: | {'chemical_composition': {'C': '0.11000', 'Si': '0.24000', 'Mn': '0.58000', 'P': '0.01800', 'S': '0.03300', 'Cr': '2.20000', 'Mo': '0.94000', 'Ni': '0.17000', 'Cu': '0.17000', 'Al': '', 'Co': '', 'Ti': '', 'W': '', 'V': '0.01000', 'Nb': '', 'N': '', 'Other': 'Al <0.005 %'}} | Source: Superheater header (power plant component) Dimensions (mm): | Heat Treatment Type: Service-exposed Additional Remarks: Service-exposed ; running hours 85000 ; nr. of starts: 362 ; exposure temp. 570°C | Microstructure Information: Additional Remarks: | Hardness Value (Brinell): Hardness Value (Vickers): Hardness Value (Rockwell): | Testing Temperature (°C): 400.0 Testing Medium: air Loading Type: Loading Control: Specimen Information: Strain Rate: Additional Remarks: | 170000 | 0 | 0 | 0 | 0 | 0 | 0 | 0 | Strength Coefficient (N/mm⁻²): 0.0 Strain Hardening Exponent: 0.0 | N/A | 400 | air | axial | strain control | 2CM/14 | -1 | Cyclic Yield Strength (N/mm⁻²): 215.0 Cyclic Strength Coefficient (N/mm⁻²): 584.2 Cyclic Strain Hardening Exponent: 0.161 | Transition Life (Number of Cycles): Endurance/Fatigue Limit Cycles (NE): Stress Amplitude at NE (N/mm⁻²): 0.0 Strain Amplitude at NE: 0.0 Scatter Band of Stress Amplitudes (σa,10% / σa,90%): 0.0 Scatter Band of Plastic Strain Amplitudes (εa,p,10% / εa,p,90%): 0.0 (εa,p,10% / εa,p,90%)Exponent of S-N Curve: 0.0 | Fatigue Strength Coefficient (N/mm⁻²): 0.0 Fatigue Strength Exponent: 0.0 Fatigue Ductility Coefficient: 0.0 Fatigue Ductility Exponent: 0.0 | N/A | N/A
Low-alloy steel | 1925 | DIN: W.Nr. (DIN 17007): EN: AISI: AFNOR: ASTM: BS: GOST: HRN: ISO: JIS: JUS: SAE: SS: UNS: Other & Commercial: 0.5CrMoV service-exposed | Contributed by: MATDAT Entry Date: 06.08.2019 Source Reference: Skelton RP. Cyclic stress-strain properties of service-exposed ferritic steels for use in thermal fatigue assessments. Mater High Temp 2002;19(4):193-213. Other References: Material Group: Low-alloy steel Steel Subgroup: ferritic steel Typical Application: | {'chemical_composition': {'C': '0.10000', 'Si': '0.25000', 'Mn': '0.47000', 'P': '0.00700', 'S': '0.00800', 'Cr': '0.26000', 'Mo': '0.52000', 'Ni': '0.18000', 'Cu': '0.13000', 'Al': '0.00300', 'Co': '', 'Ti': '', 'W': '', 'V': '0.25000', 'Nb': '', 'N': '', 'Other': 'Sn 0.02 %'}} | Source: HP steam chest, inner & outer face samples, inner face material (power plant component) Dimensions (mm): | Heat Treatment Type: Service-exposed Additional Remarks: Service-exposed ; running hours 174620 ; nr. of starts: 3085 hot, 370 cold ; exposure temp. 530°C | Microstructure Information: Additional Remarks: | Hardness Value (Brinell): Hardness Value (Vickers): Hardness Value (Rockwell): | Testing Temperature (°C): 550.0 Testing Medium: air Loading Type: Loading Control: Specimen Information: Strain Rate: Additional Remarks: | 158750 | 0 | 0 | 0 | 0 | 0 | 0 | 0 | Strength Coefficient (N/mm⁻²): 0.0 Strain Hardening Exponent: 0.0 | N/A | 550 | air | axial | strain control | MMS4/65 | -1 | Cyclic Yield Strength (N/mm⁻²): 153.0 Cyclic Strength Coefficient (N/mm⁻²): 383.4 Cyclic Strain Hardening Exponent: 0.148 | Transition Life (Number of Cycles): Endurance/Fatigue Limit Cycles (NE): Stress Amplitude at NE (N/mm⁻²): 0.0 Strain Amplitude at NE: 0.0 Scatter Band of Stress Amplitudes (σa,10% / σa,90%): 0.0 Scatter Band of Plastic Strain Amplitudes (εa,p,10% / εa,p,90%): 0.0 (εa,p,10% / εa,p,90%)Exponent of S-N Curve: 0.0 | Fatigue Strength Coefficient (N/mm⁻²): 0.0 Fatigue Strength Exponent: 0.0 Fatigue Ductility Coefficient: 0.0 Fatigue Ductility Exponent: 0.0 | N/A | N/A
Low-alloy steel | 1924 | DIN: W.Nr. (DIN 17007): EN: AISI: AFNOR: ASTM: BS: GOST: HRN: ISO: JIS: JUS: SAE: SS: UNS: Other & Commercial: 0.5CrMoV service-exposed | Contributed by: MATDAT Entry Date: 06.08.2019 Source Reference: Skelton RP. Cyclic stress-strain properties of service-exposed ferritic steels for use in thermal fatigue assessments. Mater High Temp 2002;19(4):193-213. Other References: Material Group: Low-alloy steel Steel Subgroup: ferritic steel Typical Application: | {'chemical_composition': {'C': '0.16000', 'Si': '0.31000', 'Mn': '0.58000', 'P': '', 'S': '0.00400', 'Cr': '0.42000', 'Mo': '0.51000', 'Ni': '0.24000', 'Cu': '0.18000', 'Al': '0.00900', 'Co': '', 'Ti': '', 'W': '', 'V': '0.24000', 'Nb': '', 'N': '', 'Other': 'Sn 0.018 % ; P <0.01 % ; Sb 0.004'}} | Source: HP steam chest, inner face sample (power plant component) Dimensions (mm): | Heat Treatment Type: Service-exposed Additional Remarks: Service-exposed ; running hours 92494 ; nr. of starts: 147 hot, 131 cold ; exposure temp. 565°C | Microstructure Information: Additional Remarks: | Hardness Value (Brinell): Hardness Value (Vickers): Hardness Value (Rockwell): | Testing Temperature (°C): 550.0 Testing Medium: air Loading Type: Loading Control: Specimen Information: Strain Rate: Additional Remarks: | 158750 | 0 | 0 | 0 | 0 | 0 | 0 | 0 | Strength Coefficient (N/mm⁻²): 0.0 Strain Hardening Exponent: 0.0 | N/A | 550 | air | axial | strain control | 0.5CMV/12 | -1 | Cyclic Yield Strength (N/mm⁻²): 144.0 Cyclic Strength Coefficient (N/mm⁻²): 381.9 Cyclic Strain Hardening Exponent: 0.157 | Transition Life (Number of Cycles): Endurance/Fatigue Limit Cycles (NE): Stress Amplitude at NE (N/mm⁻²): 0.0 Strain Amplitude at NE: 0.0 Scatter Band of Stress Amplitudes (σa,10% / σa,90%): 0.0 Scatter Band of Plastic Strain Amplitudes (εa,p,10% / εa,p,90%): 0.0 (εa,p,10% / εa,p,90%)Exponent of S-N Curve: 0.0 | Fatigue Strength Coefficient (N/mm⁻²): 0.0 Fatigue Strength Exponent: 0.0 Fatigue Ductility Coefficient: 0.0 Fatigue Ductility Exponent: 0.0 | N/A | N/A
Low-alloy steel | 1923 | DIN: W.Nr. (DIN 17007): EN: AISI: AFNOR: ASTM: BS: GOST: HRN: ISO: JIS: JUS: SAE: SS: UNS: Other & Commercial: 0.5CrMoV service-exposed | Contributed by: MATDAT Entry Date: 06.08.2019 Source Reference: Skelton RP. Cyclic stress-strain properties of service-exposed ferritic steels for use in thermal fatigue assessments. Mater High Temp 2002;19(4):193-213. Other References: Material Group: Low-alloy steel Steel Subgroup: ferritic steel Typical Application: | {'chemical_composition': {'C': '0.16000', 'Si': '0.31000', 'Mn': '0.58000', 'P': '', 'S': '0.00400', 'Cr': '0.42000', 'Mo': '0.51000', 'Ni': '0.24000', 'Cu': '0.18000', 'Al': '0.00900', 'Co': '', 'Ti': '', 'W': '', 'V': '0.24000', 'Nb': '', 'N': '', 'Other': 'Sn 0.018 % ; P <0.01 % ; Sb 0.004'}} | Source: HP steam chest, inner face sample (power plant component) Dimensions (mm): | Heat Treatment Type: Service-exposed Additional Remarks: Service-exposed ; running hours 92494 ; nr. of starts: 147 hot, 131 cold ; exposure temp. 565°C | Microstructure Information: Additional Remarks: | Hardness Value (Brinell): Hardness Value (Vickers): Hardness Value (Rockwell): | Testing Temperature (°C): 550.0 Testing Medium: air Loading Type: Loading Control: Specimen Information: Strain Rate: Additional Remarks: | 158750 | 0 | 0 | 0 | 0 | 0 | 0 | 0 | Strength Coefficient (N/mm⁻²): 0.0 Strain Hardening Exponent: 0.0 | N/A | 550 | air | axial | strain control | 0.5CMV/12 | -1 | Cyclic Yield Strength (N/mm⁻²): 144.0 Cyclic Strength Coefficient (N/mm⁻²): 395.2 Cyclic Strain Hardening Exponent: 0.163 | Transition Life (Number of Cycles): Endurance/Fatigue Limit Cycles (NE): Stress Amplitude at NE (N/mm⁻²): 0.0 Strain Amplitude at NE: 0.0 Scatter Band of Stress Amplitudes (σa,10% / σa,90%): 0.0 Scatter Band of Plastic Strain Amplitudes (εa,p,10% / εa,p,90%): 0.0 (εa,p,10% / εa,p,90%)Exponent of S-N Curve: 0.0 | Fatigue Strength Coefficient (N/mm⁻²): 0.0 Fatigue Strength Exponent: 0.0 Fatigue Ductility Coefficient: 0.0 Fatigue Ductility Exponent: 0.0 | N/A | N/A
Low-alloy steel | 1922 | DIN: W.Nr. (DIN 17007): EN: AISI: AFNOR: ASTM: BS: GOST: HRN: ISO: JIS: JUS: SAE: SS: UNS: Other & Commercial: 0.5CrMoV service-exposed | Contributed by: MATDAT Entry Date: 06.08.2019 Source Reference: Skelton RP. Cyclic stress-strain properties of service-exposed ferritic steels for use in thermal fatigue assessments. Mater High Temp 2002;19(4):193-213. Other References: Material Group: Low-alloy steel Steel Subgroup: ferritic steel Typical Application: | {'chemical_composition': {'C': '0.16000', 'Si': '0.31000', 'Mn': '0.58000', 'P': '', 'S': '0.00400', 'Cr': '0.42000', 'Mo': '0.51000', 'Ni': '0.24000', 'Cu': '0.18000', 'Al': '0.00900', 'Co': '', 'Ti': '', 'W': '', 'V': '0.24000', 'Nb': '', 'N': '', 'Other': 'Sn 0.018 % ; P <0.01 % ; Sb 0.006'}} | Source: HP steam chest, inner face sample (power plant component) Dimensions (mm): | Heat Treatment Type: Service-exposed Additional Remarks: Service-exposed ; running hours 92494 ; nr. of starts: 147 hot, 131 cold ; exposure temp. 565°C | Microstructure Information: Additional Remarks: | Hardness Value (Brinell): Hardness Value (Vickers): Hardness Value (Rockwell): | Testing Temperature (°C): 550.0 Testing Medium: air Loading Type: Loading Control: Specimen Information: Strain Rate: Additional Remarks: | 158750 | 0 | 0 | 0 | 0 | 0 | 0 | 0 | Strength Coefficient (N/mm⁻²): 0.0 Strain Hardening Exponent: 0.0 | N/A | 550 | air | axial | strain control | 0.5CMV/12 | -1 | Cyclic Yield Strength (N/mm⁻²): 123.0 Cyclic Strength Coefficient (N/mm⁻²): 254.3 Cyclic Strain Hardening Exponent: 0.117 | Transition Life (Number of Cycles): Endurance/Fatigue Limit Cycles (NE): Stress Amplitude at NE (N/mm⁻²): 0.0 Strain Amplitude at NE: 0.0 Scatter Band of Stress Amplitudes (σa,10% / σa,90%): 0.0 Scatter Band of Plastic Strain Amplitudes (εa,p,10% / εa,p,90%): 0.0 (εa,p,10% / εa,p,90%)Exponent of S-N Curve: 0.0 | Fatigue Strength Coefficient (N/mm⁻²): 0.0 Fatigue Strength Exponent: 0.0 Fatigue Ductility Coefficient: 0.0 Fatigue Ductility Exponent: 0.0 | N/A | N/A
Low-alloy steel | 1988 | DIN: W.Nr. (DIN 17007): EN: AISI: AFNOR: ASTM: BS: GOST: HRN: ISO: JIS: JUS: SAE: SS: UNS: Other & Commercial: 2.25Cr1Mo service-exposed | Contributed by: MATDAT Entry Date: 06.08.2019 Source Reference: Skelton RP. Cyclic stress-strain properties of service-exposed ferritic steels for use in thermal fatigue assessments. Mater High Temp 2002;19(4):193-213. Other References: Material Group: Low-alloy steel Steel Subgroup: ferritic steel Typical Application: | {'chemical_composition': {'C': '0.11000', 'Si': '0.24000', 'Mn': '0.58000', 'P': '0.01800', 'S': '0.03300', 'Cr': '2.20000', 'Mo': '0.94000', 'Ni': '0.17000', 'Cu': '0.17000', 'Al': '', 'Co': '', 'Ti': '', 'W': '', 'V': '0.01000', 'Nb': '', 'N': '', 'Other': 'Al <0.005 %'}} | Source: Superheater header (power plant component) Dimensions (mm): | Heat Treatment Type: Service-exposed Additional Remarks: Service-exposed ; running hours 85000 ; nr. of starts: 362 ; exposure temp. 570°C | Microstructure Information: Additional Remarks: | Hardness Value (Brinell): Hardness Value (Vickers): Hardness Value (Rockwell): | Testing Temperature (°C): 500.0 Testing Medium: air Loading Type: Loading Control: Specimen Information: Strain Rate: Additional Remarks: | 162500 | 0 | 0 | 0 | 0 | 0 | 0 | 0 | Strength Coefficient (N/mm⁻²): 0.0 Strain Hardening Exponent: 0.0 | N/A | 500 | air | axial | strain control | 2CM/14 | -1 | Cyclic Yield Strength (N/mm⁻²): 183.0 Cyclic Strength Coefficient (N/mm⁻²): 398.6 Cyclic Strain Hardening Exponent: 0.125 | Transition Life (Number of Cycles): Endurance/Fatigue Limit Cycles (NE): Stress Amplitude at NE (N/mm⁻²): 0.0 Strain Amplitude at NE: 0.0 Scatter Band of Stress Amplitudes (σa,10% / σa,90%): 0.0 Scatter Band of Plastic Strain Amplitudes (εa,p,10% / εa,p,90%): 0.0 (εa,p,10% / εa,p,90%)Exponent of S-N Curve: 0.0 | Fatigue Strength Coefficient (N/mm⁻²): 0.0 Fatigue Strength Exponent: 0.0 Fatigue Ductility Coefficient: 0.0 Fatigue Ductility Exponent: 0.0 | N/A | N/A
Low-alloy steel | 1919 | DIN: W.Nr. (DIN 17007): EN: AISI: AFNOR: ASTM: BS: GOST: HRN: ISO: JIS: JUS: SAE: SS: UNS: Other & Commercial: 0.5CrMoV service-exposed | Contributed by: MATDAT Entry Date: 06.08.2019 Source Reference: Skelton RP. Cyclic stress-strain properties of service-exposed ferritic steels for use in thermal fatigue assessments. Mater High Temp 2002;19(4):193-213. Other References: Material Group: Low-alloy steel Steel Subgroup: ferritic steel Typical Application: | {'chemical_composition': {'C': '0.11000', 'Si': '', 'Mn': '0.62000', 'P': '0.02900', 'S': '0.02700', 'Cr': '0.18000', 'Mo': '0.60000', 'Ni': '0.11000', 'Cu': '0.19600', 'Al': '', 'Co': '', 'Ti': '', 'W': '', 'V': '0.30000', 'Nb': '', 'N': '', 'Other': 'Sn 0.176 % ; Al <0.001 % ; As 0.019 % ; Sb 0.023 %'}} | Source: Emergency stop valve, inner face sample, closed die forged (power plant component) Dimensions (mm): | Heat Treatment Type: Service-exposed Additional Remarks: Service-exposed ; running hours 88114 ; nr. of starts: 88 hot, 114 cold ; exposure temp. 550-565°C | Microstructure Information: Additional Remarks: | Hardness Value (Brinell): Hardness Value (Vickers): Hardness Value (Rockwell): | Testing Temperature (°C): 570.0 Testing Medium: air Loading Type: Loading Control: Specimen Information: Strain Rate: Additional Remarks: | 157250 | 0 | 0 | 0 | 0 | 0 | 0 | 0 | Strength Coefficient (N/mm⁻²): 0.0 Strain Hardening Exponent: 0.0 | N/A | 570 | air | axial | strain control | MMS4/60 | -1 | Cyclic Yield Strength (N/mm⁻²): 199.0 Cyclic Strength Coefficient (N/mm⁻²): 502.8 Cyclic Strain Hardening Exponent: 0.149 | Transition Life (Number of Cycles): Endurance/Fatigue Limit Cycles (NE): Stress Amplitude at NE (N/mm⁻²): 0.0 Strain Amplitude at NE: 0.0 Scatter Band of Stress Amplitudes (σa,10% / σa,90%): 0.0 Scatter Band of Plastic Strain Amplitudes (εa,p,10% / εa,p,90%): 0.0 (εa,p,10% / εa,p,90%)Exponent of S-N Curve: 0.0 | Fatigue Strength Coefficient (N/mm⁻²): 0.0 Fatigue Strength Exponent: 0.0 Fatigue Ductility Coefficient: 0.0 Fatigue Ductility Exponent: 0.0 | N/A | N/A
Low-alloy steel | 1928 | DIN: W.Nr. (DIN 17007): EN: AISI: AFNOR: ASTM: BS: GOST: HRN: ISO: JIS: JUS: SAE: SS: UNS: Other & Commercial: 0.5CrMoV service-exposed | Contributed by: MATDAT Entry Date: 06.08.2019 Source Reference: Skelton RP. Cyclic stress-strain properties of service-exposed ferritic steels for use in thermal fatigue assessments. Mater High Temp 2002;19(4):193-213. Other References: Material Group: Low-alloy steel Steel Subgroup: ferritic steel Typical Application: | {'chemical_composition': {'C': '0.11000', 'Si': '0.32000', 'Mn': '0.55000', 'P': '0.00900', 'S': '0.01000', 'Cr': '0.22000', 'Mo': '0.58000', 'Ni': '0.11000', 'Cu': '0.13000', 'Al': '0.00400', 'Co': '', 'Ti': '', 'W': '', 'V': '0.23000', 'Nb': '', 'N': '', 'Other': 'Sn <0.005 %'}} | Source: Platen outlet header (power plant component) Dimensions (mm): | Heat Treatment Type: Service-exposed Additional Remarks: Service-exposed ; running hours 110000 ; nr. of starts: 2-shift duty over 4 years ; exposure temp. 568°C | Microstructure Information: Additional Remarks: | Hardness Value (Brinell): Hardness Value (Vickers): Hardness Value (Rockwell): | Testing Temperature (°C): 550.0 Testing Medium: air Loading Type: Loading Control: Specimen Information: Strain Rate: Additional Remarks: | 158750 | 0 | 0 | 0 | 0 | 0 | 0 | 0 | Strength Coefficient (N/mm⁻²): 0.0 Strain Hardening Exponent: 0.0 | N/A | 550 | air | axial | strain control | MMS4/74 | -1 | Cyclic Yield Strength (N/mm⁻²): 138.0 Cyclic Strength Coefficient (N/mm⁻²): 369.6 Cyclic Strain Hardening Exponent: 0.159 | Transition Life (Number of Cycles): Endurance/Fatigue Limit Cycles (NE): Stress Amplitude at NE (N/mm⁻²): 0.0 Strain Amplitude at NE: 0.0 Scatter Band of Stress Amplitudes (σa,10% / σa,90%): 0.0 Scatter Band of Plastic Strain Amplitudes (εa,p,10% / εa,p,90%): 0.0 (εa,p,10% / εa,p,90%)Exponent of S-N Curve: 0.0 | Fatigue Strength Coefficient (N/mm⁻²): 0.0 Fatigue Strength Exponent: 0.0 Fatigue Ductility Coefficient: 0.0 Fatigue Ductility Exponent: 0.0 | N/A | N/A
Low-alloy steel | 1920 | DIN: W.Nr. (DIN 17007): EN: AISI: AFNOR: ASTM: BS: GOST: HRN: ISO: JIS: JUS: SAE: SS: UNS: Other & Commercial: 0.5CrMoV service-exposed | Contributed by: MATDAT Entry Date: 06.08.2019 Source Reference: Skelton RP. Cyclic stress-strain properties of service-exposed ferritic steels for use in thermal fatigue assessments. Mater High Temp 2002;19(4):193-213. Other References: Material Group: Low-alloy steel Steel Subgroup: ferritic steel Typical Application: | {'chemical_composition': {'C': '0.16000', 'Si': '0.31000', 'Mn': '0.58000', 'P': '', 'S': '0.00400', 'Cr': '0.42000', 'Mo': '0.51000', 'Ni': '0.24000', 'Cu': '0.18000', 'Al': '0.00900', 'Co': '', 'Ti': '', 'W': '', 'V': '0.24000', 'Nb': '', 'N': '', 'Other': 'Sn 0.018 % ; P <0.01 % ; Sb 0.004'}} | Source: HP steam chest, inner face sample (power plant component) Dimensions (mm): | Heat Treatment Type: Service-exposed Additional Remarks: Service-exposed ; running hours 92494 ; nr. of starts: 147 hot, 131 cold ; exposure temp. 565°C | Microstructure Information: Additional Remarks: | Hardness Value (Brinell): Hardness Value (Vickers): Hardness Value (Rockwell): | Testing Temperature (°C): 550.0 Testing Medium: air Loading Type: Loading Control: Specimen Information: Strain Rate: Additional Remarks: | 158750 | 0 | 0 | 0 | 0 | 0 | 0 | 0 | Strength Coefficient (N/mm⁻²): 0.0 Strain Hardening Exponent: 0.0 | N/A | 550 | air | axial | strain control | 0.5CMV/12 | -1 | Cyclic Yield Strength (N/mm⁻²): 144.0 Cyclic Strength Coefficient (N/mm⁻²): 318.0 Cyclic Strain Hardening Exponent: 0.128 | Transition Life (Number of Cycles): Endurance/Fatigue Limit Cycles (NE): Stress Amplitude at NE (N/mm⁻²): 0.0 Strain Amplitude at NE: 0.0 Scatter Band of Stress Amplitudes (σa,10% / σa,90%): 0.0 Scatter Band of Plastic Strain Amplitudes (εa,p,10% / εa,p,90%): 0.0 (εa,p,10% / εa,p,90%)Exponent of S-N Curve: 0.0 | Fatigue Strength Coefficient (N/mm⁻²): 0.0 Fatigue Strength Exponent: 0.0 Fatigue Ductility Coefficient: 0.0 Fatigue Ductility Exponent: 0.0 | N/A | N/A
Low-alloy steel | 1917 | DIN: W.Nr. (DIN 17007): EN: AISI: AFNOR: ASTM: BS: GOST: HRN: ISO: JIS: JUS: SAE: SS: UNS: Other & Commercial: 0.5CrMoV service-exposed | Contributed by: MATDAT Entry Date: 06.08.2019 Source Reference: Skelton RP. Cyclic stress-strain properties of service-exposed ferritic steels for use in thermal fatigue assessments. Mater High Temp 2002;19(4):193-213. Other References: Material Group: Low-alloy steel Steel Subgroup: ferritic steel Typical Application: | {'chemical_composition': {'C': '0.11000', 'Si': '', 'Mn': '0.62000', 'P': '0.02900', 'S': '0.02700', 'Cr': '0.18000', 'Mo': '0.60000', 'Ni': '0.11000', 'Cu': '0.19600', 'Al': '', 'Co': '', 'Ti': '', 'W': '', 'V': '0.30000', 'Nb': '', 'N': '', 'Other': 'Sn 0.176 % ; Al <0.001 % ; As 0.019 % ; Sb 0.023 %'}} | Source: Emergency stop valve, inner face sample, closed die forged (power plant component) Dimensions (mm): | Heat Treatment Type: Service-exposed Additional Remarks: Service-exposed ; running hours 88114 ; nr. of starts: 88 hot, 114 cold ; exposure temp. 550-565°C | Microstructure Information: Additional Remarks: | Hardness Value (Brinell): Hardness Value (Vickers): Hardness Value (Rockwell): | Testing Temperature (°C): 500.0 Testing Medium: air Loading Type: Loading Control: Specimen Information: Strain Rate: Additional Remarks: | 162500 | 0 | 0 | 0 | 0 | 0 | 0 | 0 | Strength Coefficient (N/mm⁻²): 0.0 Strain Hardening Exponent: 0.0 | N/A | 500 | air | axial | strain control | MMS4/60 | -1 | Cyclic Yield Strength (N/mm⁻²): 238.0 Cyclic Strength Coefficient (N/mm⁻²): 516.9 Cyclic Strain Hardening Exponent: 0.125 | Transition Life (Number of Cycles): Endurance/Fatigue Limit Cycles (NE): Stress Amplitude at NE (N/mm⁻²): 0.0 Strain Amplitude at NE: 0.0 Scatter Band of Stress Amplitudes (σa,10% / σa,90%): 0.0 Scatter Band of Plastic Strain Amplitudes (εa,p,10% / εa,p,90%): 0.0 (εa,p,10% / εa,p,90%)Exponent of S-N Curve: 0.0 | Fatigue Strength Coefficient (N/mm⁻²): 0.0 Fatigue Strength Exponent: 0.0 Fatigue Ductility Coefficient: 0.0 Fatigue Ductility Exponent: 0.0 | N/A | N/A
Low-alloy steel | 1935 | DIN: W.Nr. (DIN 17007): EN: AISI: AFNOR: ASTM: BS: GOST: HRN: ISO: JIS: JUS: SAE: SS: UNS: Other & Commercial: 0.5CrMoV service-exposed | Contributed by: MATDAT Entry Date: 06.08.2019 Source Reference: Skelton RP. Cyclic stress-strain properties of service-exposed ferritic steels for use in thermal fatigue assessments. Mater High Temp 2002;19(4):193-213. Other References: Material Group: Low-alloy steel Steel Subgroup: ferritic steel Typical Application: | {'chemical_composition': {'C': '0.11000', 'Si': '0.32000', 'Mn': '0.55000', 'P': '0.00900', 'S': '0.01000', 'Cr': '0.22000', 'Mo': '0.58000', 'Ni': '0.11000', 'Cu': '0.13000', 'Al': '0.00400', 'Co': '', 'Ti': '', 'W': '', 'V': '0.23000', 'Nb': '', 'N': '', 'Other': 'Sn <0.005 %'}} | Source: Platen outlet header (power plant component) Dimensions (mm): | Heat Treatment Type: Service-exposed Additional Remarks: Service-exposed ; running hours 110000 ; nr. of starts: 2-shift duty over 4 years ; exposure temp. 568°C | Microstructure Information: Additional Remarks: | Hardness Value (Brinell): Hardness Value (Vickers): Hardness Value (Rockwell): | Testing Temperature (°C): 300.0 Testing Medium: air Loading Type: Loading Control: Specimen Information: Strain Rate: Additional Remarks: | 177500 | 0 | 0 | 0 | 0 | 0 | 0 | 0 | Strength Coefficient (N/mm⁻²): 0.0 Strain Hardening Exponent: 0.0 | N/A | 300 | air | axial | strain control | MMS4/74 | -1 | Cyclic Yield Strength (N/mm⁻²): 279.0 Cyclic Strength Coefficient (N/mm⁻²): 585.3 Cyclic Strain Hardening Exponent: 0.119 | Transition Life (Number of Cycles): Endurance/Fatigue Limit Cycles (NE): Stress Amplitude at NE (N/mm⁻²): 0.0 Strain Amplitude at NE: 0.0 Scatter Band of Stress Amplitudes (σa,10% / σa,90%): 0.0 Scatter Band of Plastic Strain Amplitudes (εa,p,10% / εa,p,90%): 0.0 (εa,p,10% / εa,p,90%)Exponent of S-N Curve: 0.0 | Fatigue Strength Coefficient (N/mm⁻²): 0.0 Fatigue Strength Exponent: 0.0 Fatigue Ductility Coefficient: 0.0 Fatigue Ductility Exponent: 0.0 | N/A | N/A
Low-alloy steel | 1913 | DIN: W.Nr. (DIN 17007): EN: AISI: AFNOR: ASTM: BS: GOST: HRN: ISO: JIS: JUS: SAE: SS: UNS: Other & Commercial: 0.5CrMoV service-exposed | Contributed by: MATDAT Entry Date: 06.08.2019 Source Reference: Skelton RP. Cyclic stress-strain properties of service-exposed ferritic steels for use in thermal fatigue assessments. Mater High Temp 2002;19(4):193-213. Other References: Material Group: Low-alloy steel Steel Subgroup: ferritic steel Typical Application: | {'chemical_composition': {'C': '0.13000', 'Si': '0.12000', 'Mn': '0.70000', 'P': '0.00700', 'S': '0.01700', 'Cr': '0.20000', 'Mo': '0.67000', 'Ni': '0.13000', 'Cu': '0.18000', 'Al': '0.00600', 'Co': '', 'Ti': '', 'W': '', 'V': '0.29000', 'Nb': '', 'N': '', 'Other': 'Sn 0.18 % ; As 0.008 %'}} | Source: Emergency stop valve (power plant component) Dimensions (mm): | Heat Treatment Type: Service-exposed Additional Remarks: Service-exposed ; running hours 55000 ; nr. of starts: 250 base load, 800 "two-shift" ; exposure temp. 540°C | Microstructure Information: Additional Remarks: | Hardness Value (Brinell): Hardness Value (Vickers): Hardness Value (Rockwell): | Testing Temperature (°C): 450.0 Testing Medium: air Loading Type: Loading Control: Specimen Information: Strain Rate: Additional Remarks: | 166250 | 0 | 0 | 0 | 0 | 0 | 0 | 0 | Strength Coefficient (N/mm⁻²): 0.0 Strain Hardening Exponent: 0.0 | N/A | 450 | air | axial | strain control | MMS4/75 | -1 | Cyclic Yield Strength (N/mm⁻²): 246.0 Cyclic Strength Coefficient (N/mm⁻²): 505.6 Cyclic Strain Hardening Exponent: 0.116 | Transition Life (Number of Cycles): Endurance/Fatigue Limit Cycles (NE): Stress Amplitude at NE (N/mm⁻²): 0.0 Strain Amplitude at NE: 0.0 Scatter Band of Stress Amplitudes (σa,10% / σa,90%): 0.0 Scatter Band of Plastic Strain Amplitudes (εa,p,10% / εa,p,90%): 0.0 (εa,p,10% / εa,p,90%)Exponent of S-N Curve: 0.0 | Fatigue Strength Coefficient (N/mm⁻²): 0.0 Fatigue Strength Exponent: 0.0 Fatigue Ductility Coefficient: 0.0 Fatigue Ductility Exponent: 0.0 | N/A | N/A
Low-alloy steel | 1911 | DIN: W.Nr. (DIN 17007): EN: AISI: AFNOR: ASTM: BS: GOST: HRN: ISO: JIS: JUS: SAE: SS: UNS: Other & Commercial: 0.5CrMoV service-exposed | Contributed by: MATDAT Entry Date: 06.08.2019 Source Reference: Skelton RP. Cyclic stress-strain properties of service-exposed ferritic steels for use in thermal fatigue assessments. Mater High Temp 2002;19(4):193-213. Other References: Material Group: Low-alloy steel Steel Subgroup: ferritic steel Typical Application: | {'chemical_composition': {'C': '0.13000', 'Si': '0.12000', 'Mn': '0.70000', 'P': '0.00700', 'S': '0.01700', 'Cr': '0.20000', 'Mo': '0.67000', 'Ni': '0.13000', 'Cu': '0.18000', 'Al': '0.00600', 'Co': '', 'Ti': '', 'W': '', 'V': '0.29000', 'Nb': '', 'N': '', 'Other': 'Sn 0.18 % ; As 0.008 %'}} | Source: Emergency stop valve (power plant component) Dimensions (mm): | Heat Treatment Type: Service-exposed Additional Remarks: Service-exposed ; running hours 55000 ; nr. of starts: 250 base load, 800 "two-shift" ; exposure temp. 540°C | Microstructure Information: Additional Remarks: | Hardness Value (Brinell): Hardness Value (Vickers): Hardness Value (Rockwell): | Testing Temperature (°C): 500.0 Testing Medium: air Loading Type: Loading Control: Specimen Information: Strain Rate: Additional Remarks: | 162500 | 0 | 0 | 0 | 0 | 0 | 0 | 0 | Strength Coefficient (N/mm⁻²): 0.0 Strain Hardening Exponent: 0.0 | N/A | 500 | air | axial | strain control | MMS4/75 | -1 | Cyclic Yield Strength (N/mm⁻²): 236.0 Cyclic Strength Coefficient (N/mm⁻²): 552.0 Cyclic Strain Hardening Exponent: 0.137 | Transition Life (Number of Cycles): Endurance/Fatigue Limit Cycles (NE): Stress Amplitude at NE (N/mm⁻²): 0.0 Strain Amplitude at NE: 0.0 Scatter Band of Stress Amplitudes (σa,10% / σa,90%): 0.0 Scatter Band of Plastic Strain Amplitudes (εa,p,10% / εa,p,90%): 0.0 (εa,p,10% / εa,p,90%)Exponent of S-N Curve: 0.0 | Fatigue Strength Coefficient (N/mm⁻²): 0.0 Fatigue Strength Exponent: 0.0 Fatigue Ductility Coefficient: 0.0 Fatigue Ductility Exponent: 0.0 | N/A | N/A
Low-alloy steel | 1914 | DIN: W.Nr. (DIN 17007): EN: AISI: AFNOR: ASTM: BS: GOST: HRN: ISO: JIS: JUS: SAE: SS: UNS: Other & Commercial: 0.5CrMoV service-exposed | Contributed by: MATDAT Entry Date: 06.08.2019 Source Reference: Skelton RP. Cyclic stress-strain properties of service-exposed ferritic steels for use in thermal fatigue assessments. Mater High Temp 2002;19(4):193-213. Other References: Material Group: Low-alloy steel Steel Subgroup: ferritic steel Typical Application: | {'chemical_composition': {'C': '0.11000', 'Si': '', 'Mn': '0.62000', 'P': '0.02900', 'S': '0.02700', 'Cr': '0.18000', 'Mo': '0.60000', 'Ni': '0.11000', 'Cu': '0.19600', 'Al': '', 'Co': '', 'Ti': '', 'W': '', 'V': '0.30000', 'Nb': '', 'N': '', 'Other': 'Sn 0.176 % ; Al <0.001 % ; As 0.019 % ; Sb 0.023 %'}} | Source: Emergency stop valve, inner face sample, closed die forged (power plant component) Dimensions (mm): | Heat Treatment Type: Service-exposed Additional Remarks: Service-exposed ; running hours 88114 ; nr. of starts: 88 hot, 114 cold ; exposure temp. 550-565°C | Microstructure Information: Additional Remarks: | Hardness Value (Brinell): Hardness Value (Vickers): Hardness Value (Rockwell): | Testing Temperature (°C): 550.0 Testing Medium: air Loading Type: Loading Control: Specimen Information: Strain Rate: Additional Remarks: | 158750 | 0 | 0 | 0 | 0 | 0 | 0 | 0 | Strength Coefficient (N/mm⁻²): 0.0 Strain Hardening Exponent: 0.0 | N/A | 550 | air | axial | strain control | MMS4/60 | -1 | Cyclic Yield Strength (N/mm⁻²): 217.0 Cyclic Strength Coefficient (N/mm⁻²): 594.1 Cyclic Strain Hardening Exponent: 0.162 | Transition Life (Number of Cycles): Endurance/Fatigue Limit Cycles (NE): Stress Amplitude at NE (N/mm⁻²): 0.0 Strain Amplitude at NE: 0.0 Scatter Band of Stress Amplitudes (σa,10% / σa,90%): 0.0 Scatter Band of Plastic Strain Amplitudes (εa,p,10% / εa,p,90%): 0.0 (εa,p,10% / εa,p,90%)Exponent of S-N Curve: 0.0 | Fatigue Strength Coefficient (N/mm⁻²): 0.0 Fatigue Strength Exponent: 0.0 Fatigue Ductility Coefficient: 0.0 Fatigue Ductility Exponent: 0.0 | N/A | N/A
Low-alloy steel | 1916 | DIN: W.Nr. (DIN 17007): EN: AISI: AFNOR: ASTM: BS: GOST: HRN: ISO: JIS: JUS: SAE: SS: UNS: Other & Commercial: 0.5CrMoV service-exposed | Contributed by: MATDAT Entry Date: 06.08.2019 Source Reference: Skelton RP. Cyclic stress-strain properties of service-exposed ferritic steels for use in thermal fatigue assessments. Mater High Temp 2002;19(4):193-213. Other References: Material Group: Low-alloy steel Steel Subgroup: ferritic steel Typical Application: | {'chemical_composition': {'C': '0.11000', 'Si': '', 'Mn': '0.62000', 'P': '0.02900', 'S': '0.02700', 'Cr': '0.18000', 'Mo': '0.60000', 'Ni': '0.11000', 'Cu': '0.19600', 'Al': '', 'Co': '', 'Ti': '', 'W': '', 'V': '0.30000', 'Nb': '', 'N': '', 'Other': 'Sn 0.176 % ; Al <0.001 % ; As 0.019 % ; Sb 0.023 %'}} | Source: Emergency stop valve, inner face sample, closed die forged (power plant component) Dimensions (mm): | Heat Treatment Type: Service-exposed Additional Remarks: Service-exposed ; running hours 88114 ; nr. of starts: 88 hot, 114 cold ; exposure temp. 550-565°C | Microstructure Information: Additional Remarks: | Hardness Value (Brinell): Hardness Value (Vickers): Hardness Value (Rockwell): | Testing Temperature (°C): 550.0 Testing Medium: air Loading Type: Loading Control: Specimen Information: Strain Rate: Additional Remarks: | 158750 | 0 | 0 | 0 | 0 | 0 | 0 | 0 | Strength Coefficient (N/mm⁻²): 0.0 Strain Hardening Exponent: 0.0 | N/A | 550 | air | axial | strain control | MMS4/60 | -1 | Cyclic Yield Strength (N/mm⁻²): 198.0 Cyclic Strength Coefficient (N/mm⁻²): 499.5 Cyclic Strain Hardening Exponent: 0.149 | Transition Life (Number of Cycles): Endurance/Fatigue Limit Cycles (NE): Stress Amplitude at NE (N/mm⁻²): 0.0 Strain Amplitude at NE: 0.0 Scatter Band of Stress Amplitudes (σa,10% / σa,90%): 0.0 Scatter Band of Plastic Strain Amplitudes (εa,p,10% / εa,p,90%): 0.0 (εa,p,10% / εa,p,90%)Exponent of S-N Curve: 0.0 | Fatigue Strength Coefficient (N/mm⁻²): 0.0 Fatigue Strength Exponent: 0.0 Fatigue Ductility Coefficient: 0.0 Fatigue Ductility Exponent: 0.0 | N/A | N/A
Low-alloy steel | 1910 | DIN: W.Nr. (DIN 17007): EN: AISI: AFNOR: ASTM: BS: GOST: HRN: ISO: JIS: JUS: SAE: SS: UNS: Other & Commercial: 0.5CrMoV service-exposed | Contributed by: MATDAT Entry Date: 06.08.2019 Source Reference: Skelton RP. Cyclic stress-strain properties of service-exposed ferritic steels for use in thermal fatigue assessments. Mater High Temp 2002;19(4):193-213. Other References: Material Group: Low-alloy steel Steel Subgroup: ferritic steel Typical Application: | {'chemical_composition': {'C': '0.13000', 'Si': '0.12000', 'Mn': '0.70000', 'P': '0.00700', 'S': '0.01700', 'Cr': '0.20000', 'Mo': '0.67000', 'Ni': '0.13000', 'Cu': '0.18000', 'Al': '0.00600', 'Co': '', 'Ti': '', 'W': '', 'V': '0.29000', 'Nb': '', 'N': '', 'Other': 'Sn 0.18 % ; As 0.008 %'}} | Source: Emergency stop valve (power plant component) Dimensions (mm): | Heat Treatment Type: Service-exposed Additional Remarks: Service-exposed ; running hours 55000 ; nr. of starts: 250 base load, 800 "two-shift" ; exposure temp. 540°C | Microstructure Information: Additional Remarks: | Hardness Value (Brinell): Hardness Value (Vickers): Hardness Value (Rockwell): | Testing Temperature (°C): 500.0 Testing Medium: air Loading Type: Loading Control: Specimen Information: Strain Rate: Additional Remarks: | 162500 | 0 | 0 | 0 | 0 | 0 | 0 | 0 | Strength Coefficient (N/mm⁻²): 0.0 Strain Hardening Exponent: 0.0 | N/A | 500 | air | axial | strain control | MMS4/75 | -1 | Cyclic Yield Strength (N/mm⁻²): 218.0 Cyclic Strength Coefficient (N/mm⁻²): 486.6 Cyclic Strain Hardening Exponent: 0.129 | Transition Life (Number of Cycles): Endurance/Fatigue Limit Cycles (NE): Stress Amplitude at NE (N/mm⁻²): 0.0 Strain Amplitude at NE: 0.0 Scatter Band of Stress Amplitudes (σa,10% / σa,90%): 0.0 Scatter Band of Plastic Strain Amplitudes (εa,p,10% / εa,p,90%): 0.0 (εa,p,10% / εa,p,90%)Exponent of S-N Curve: 0.0 | Fatigue Strength Coefficient (N/mm⁻²): 0.0 Fatigue Strength Exponent: 0.0 Fatigue Ductility Coefficient: 0.0 Fatigue Ductility Exponent: 0.0 | N/A | N/A
Low-alloy steel | 1909 | DIN: W.Nr. (DIN 17007): EN: AISI: AFNOR: ASTM: BS: GOST: HRN: ISO: JIS: JUS: SAE: SS: UNS: Other & Commercial: 0.5CrMoV service-exposed | Contributed by: MATDAT Entry Date: 06.08.2019 Source Reference: Skelton RP. Cyclic stress-strain properties of service-exposed ferritic steels for use in thermal fatigue assessments. Mater High Temp 2002;19(4):193-213. Other References: Material Group: Low-alloy steel Steel Subgroup: ferritic steel Typical Application: | {'chemical_composition': {'C': '0.13000', 'Si': '0.12000', 'Mn': '0.70000', 'P': '0.00700', 'S': '0.01700', 'Cr': '0.20000', 'Mo': '0.67000', 'Ni': '0.13000', 'Cu': '0.18000', 'Al': '0.00600', 'Co': '', 'Ti': '', 'W': '', 'V': '0.29000', 'Nb': '', 'N': '', 'Other': 'Sn 0.18 % ; As 0.008 %'}} | Source: Emergency stop valve (power plant component) Dimensions (mm): | Heat Treatment Type: Service-exposed Additional Remarks: Service-exposed ; running hours 55000 ; nr. of starts: 250 base load, 800 "two-shift" ; exposure temp. 540°C | Microstructure Information: Additional Remarks: | Hardness Value (Brinell): Hardness Value (Vickers): Hardness Value (Rockwell): | Testing Temperature (°C): 550.0 Testing Medium: air Loading Type: Loading Control: Specimen Information: Strain Rate: Additional Remarks: | 158750 | 0 | 0 | 0 | 0 | 0 | 0 | 0 | Strength Coefficient (N/mm⁻²): 0.0 Strain Hardening Exponent: 0.0 | N/A | 550 | air | axial | strain control | MMS4/75 | -1 | Cyclic Yield Strength (N/mm⁻²): 187.0 Cyclic Strength Coefficient (N/mm⁻²): 425.2 Cyclic Strain Hardening Exponent: 0.132 | Transition Life (Number of Cycles): Endurance/Fatigue Limit Cycles (NE): Stress Amplitude at NE (N/mm⁻²): 0.0 Strain Amplitude at NE: 0.0 Scatter Band of Stress Amplitudes (σa,10% / σa,90%): 0.0 Scatter Band of Plastic Strain Amplitudes (εa,p,10% / εa,p,90%): 0.0 (εa,p,10% / εa,p,90%)Exponent of S-N Curve: 0.0 | Fatigue Strength Coefficient (N/mm⁻²): 0.0 Fatigue Strength Exponent: 0.0 Fatigue Ductility Coefficient: 0.0 Fatigue Ductility Exponent: 0.0 | N/A | N/A
Low-alloy steel | 1915 | DIN: W.Nr. (DIN 17007): EN: AISI: AFNOR: ASTM: BS: GOST: HRN: ISO: JIS: JUS: SAE: SS: UNS: Other & Commercial: 0.5CrMoV service-exposed | Contributed by: MATDAT Entry Date: 06.08.2019 Source Reference: Skelton RP. Cyclic stress-strain properties of service-exposed ferritic steels for use in thermal fatigue assessments. Mater High Temp 2002;19(4):193-213. Other References: Material Group: Low-alloy steel Steel Subgroup: ferritic steel Typical Application: | {'chemical_composition': {'C': '0.11000', 'Si': '', 'Mn': '0.62000', 'P': '0.02900', 'S': '0.02700', 'Cr': '0.18000', 'Mo': '0.60000', 'Ni': '0.11000', 'Cu': '0.19600', 'Al': '', 'Co': '', 'Ti': '', 'W': '', 'V': '0.30000', 'Nb': '', 'N': '', 'Other': 'Sn 0.176 % ; Al <0.001 % ; As 0.019 % ; Sb 0.023 %'}} | Source: Emergency stop valve, inner face sample, closed die forged (power plant component) Dimensions (mm): | Heat Treatment Type: Service-exposed Additional Remarks: Service-exposed ; running hours 88114 ; nr. of starts: 88 hot, 114 cold ; exposure temp. 550-565°C | Microstructure Information: Additional Remarks: | Hardness Value (Brinell): Hardness Value (Vickers): Hardness Value (Rockwell): | Testing Temperature (°C): 550.0 Testing Medium: air Loading Type: Loading Control: Specimen Information: Strain Rate: Additional Remarks: | 158750 | 0 | 0 | 0 | 0 | 0 | 0 | 0 | Strength Coefficient (N/mm⁻²): 0.0 Strain Hardening Exponent: 0.0 | N/A | 550 | air | axial | strain control | MMS4/60 | -1 | Cyclic Yield Strength (N/mm⁻²): 178.0 Cyclic Strength Coefficient (N/mm⁻²): 329.9 Cyclic Strain Hardening Exponent: 0.099 | Transition Life (Number of Cycles): Endurance/Fatigue Limit Cycles (NE): Stress Amplitude at NE (N/mm⁻²): 0.0 Strain Amplitude at NE: 0.0 Scatter Band of Stress Amplitudes (σa,10% / σa,90%): 0.0 Scatter Band of Plastic Strain Amplitudes (εa,p,10% / εa,p,90%): 0.0 (εa,p,10% / εa,p,90%)Exponent of S-N Curve: 0.0 | Fatigue Strength Coefficient (N/mm⁻²): 0.0 Fatigue Strength Exponent: 0.0 Fatigue Ductility Coefficient: 0.0 Fatigue Ductility Exponent: 0.0 | N/A | N/A
Low-alloy steel | 1908 | DIN: W.Nr. (DIN 17007): EN: AISI: AFNOR: ASTM: BS: GOST: HRN: ISO: JIS: JUS: SAE: SS: UNS: Other & Commercial: 0.5CrMoV service-exposed | Contributed by: MATDAT Entry Date: 06.08.2019 Source Reference: Skelton RP. Cyclic stress-strain properties of service-exposed ferritic steels for use in thermal fatigue assessments. Mater High Temp 2002;19(4):193-213. Other References: Material Group: Low-alloy steel Steel Subgroup: ferritic steel Typical Application: | {'chemical_composition': {'C': '0.13000', 'Si': '0.12000', 'Mn': '0.70000', 'P': '0.00700', 'S': '0.01700', 'Cr': '0.20000', 'Mo': '0.67000', 'Ni': '0.13000', 'Cu': '0.18000', 'Al': '0.00600', 'Co': '', 'Ti': '', 'W': '', 'V': '0.29000', 'Nb': '', 'N': '', 'Other': 'Sn 0.18 % ; As 0.008 %'}} | Source: Emergency stop valve (power plant component) Dimensions (mm): | Heat Treatment Type: Service-exposed Additional Remarks: Service-exposed ; running hours 55000 ; nr. of starts: 250 base load, 800 "two-shift" ; exposure temp. 540°C | Microstructure Information: Additional Remarks: | Hardness Value (Brinell): Hardness Value (Vickers): Hardness Value (Rockwell): | Testing Temperature (°C): 550.0 Testing Medium: air Loading Type: Loading Control: Specimen Information: Strain Rate: Additional Remarks: | 158750 | 0 | 0 | 0 | 0 | 0 | 0 | 0 | Strength Coefficient (N/mm⁻²): 0.0 Strain Hardening Exponent: 0.0 | N/A | 550 | air | axial | strain control | MMS4/75 | -1 | Cyclic Yield Strength (N/mm⁻²): 210.0 Cyclic Strength Coefficient (N/mm⁻²): 485.4 Cyclic Strain Hardening Exponent: 0.135 | Transition Life (Number of Cycles): Endurance/Fatigue Limit Cycles (NE): Stress Amplitude at NE (N/mm⁻²): 0.0 Strain Amplitude at NE: 0.0 Scatter Band of Stress Amplitudes (σa,10% / σa,90%): 0.0 Scatter Band of Plastic Strain Amplitudes (εa,p,10% / εa,p,90%): 0.0 (εa,p,10% / εa,p,90%)Exponent of S-N Curve: 0.0 | Fatigue Strength Coefficient (N/mm⁻²): 0.0 Fatigue Strength Exponent: 0.0 Fatigue Ductility Coefficient: 0.0 Fatigue Ductility Exponent: 0.0 | N/A | N/A
Low-alloy steel | 1906 | DIN: W.Nr. (DIN 17007): EN: AISI: AFNOR: ASTM: BS: GOST: HRN: ISO: JIS: JUS: SAE: SS: UNS: Other & Commercial: 0.5CrMoV service-exposed | Contributed by: MATDAT Entry Date: 06.08.2019 Source Reference: Skelton RP. Cyclic stress-strain properties of service-exposed ferritic steels for use in thermal fatigue assessments. Mater High Temp 2002;19(4):193-213. Other References: Material Group: Low-alloy steel Steel Subgroup: ferritic steel Typical Application: | {'chemical_composition': {'C': '0.12000', 'Si': '0.28000', 'Mn': '0.53000', 'P': '0.02800', 'S': '0.03000', 'Cr': '0.33000', 'Mo': '0.60000', 'Ni': '0.16000', 'Cu': '0.07000', 'Al': '', 'Co': '', 'Ti': '', 'W': '', 'V': '0.26000', 'Nb': '', 'N': '', 'Other': 'Nb<0.01 % ; Ti<0.01 %'}} | Source: HP steam chest, exterior samples (power plant component) Dimensions (mm): | Heat Treatment Type: Service-exposed Additional Remarks: Service-exposed ; running hours 214880 ; nr. of starts: 1300 hot, 209 cold ; exposure temp. 535°C | Microstructure Information: Additional Remarks: | Hardness Value (Brinell): Hardness Value (Vickers): Hardness Value (Rockwell): | Testing Temperature (°C): 350.0 Testing Medium: air Loading Type: Loading Control: Specimen Information: Strain Rate: Additional Remarks: | 173750 | 0 | 0 | 0 | 0 | 0 | 0 | 0 | Strength Coefficient (N/mm⁻²): 0.0 Strain Hardening Exponent: 0.0 | N/A | 350 | air | axial | strain control | MMS4/79 | -1 | Cyclic Yield Strength (N/mm⁻²): 308.0 Cyclic Strength Coefficient (N/mm⁻²): 629.7 Cyclic Strain Hardening Exponent: 0.115 | Transition Life (Number of Cycles): Endurance/Fatigue Limit Cycles (NE): Stress Amplitude at NE (N/mm⁻²): 0.0 Strain Amplitude at NE: 0.0 Scatter Band of Stress Amplitudes (σa,10% / σa,90%): 0.0 Scatter Band of Plastic Strain Amplitudes (εa,p,10% / εa,p,90%): 0.0 (εa,p,10% / εa,p,90%)Exponent of S-N Curve: 0.0 | Fatigue Strength Coefficient (N/mm⁻²): 0.0 Fatigue Strength Exponent: 0.0 Fatigue Ductility Coefficient: 0.0 Fatigue Ductility Exponent: 0.0 | N/A | N/A
Low-alloy steel | 1905 | DIN: W.Nr. (DIN 17007): EN: AISI: AFNOR: ASTM: BS: GOST: HRN: ISO: JIS: JUS: SAE: SS: UNS: Other & Commercial: 0.5CrMoV service-exposed | Contributed by: MATDAT Entry Date: 06.08.2019 Source Reference: Skelton RP. Cyclic stress-strain properties of service-exposed ferritic steels for use in thermal fatigue assessments. Mater High Temp 2002;19(4):193-213. Other References: Material Group: Low-alloy steel Steel Subgroup: ferritic steel Typical Application: | {'chemical_composition': {'C': '0.12000', 'Si': '0.28000', 'Mn': '0.53000', 'P': '0.02800', 'S': '0.03000', 'Cr': '0.33000', 'Mo': '0.60000', 'Ni': '0.16000', 'Cu': '0.07000', 'Al': '', 'Co': '', 'Ti': '', 'W': '', 'V': '0.26000', 'Nb': '', 'N': '', 'Other': 'Nb<0.01 % ; Ti<0.01 %'}} | Source: HP steam chest, exterior samples (power plant component) Dimensions (mm): | Heat Treatment Type: Service-exposed Additional Remarks: Service-exposed ; running hours 214880 ; nr. of starts: 1300 hot, 209 cold ; exposure temp. 535°C | Microstructure Information: Additional Remarks: | Hardness Value (Brinell): Hardness Value (Vickers): Hardness Value (Rockwell): | Testing Temperature (°C): 400.0 Testing Medium: air Loading Type: Loading Control: Specimen Information: Strain Rate: Additional Remarks: | 170000 | 0 | 0 | 0 | 0 | 0 | 0 | 0 | Strength Coefficient (N/mm⁻²): 0.0 Strain Hardening Exponent: 0.0 | N/A | 400 | air | axial | strain control | MMS4/79 | -1 | Cyclic Yield Strength (N/mm⁻²): 287.0 Cyclic Strength Coefficient (N/mm⁻²): 632.8 Cyclic Strain Hardening Exponent: 0.127 | Transition Life (Number of Cycles): Endurance/Fatigue Limit Cycles (NE): Stress Amplitude at NE (N/mm⁻²): 0.0 Strain Amplitude at NE: 0.0 Scatter Band of Stress Amplitudes (σa,10% / σa,90%): 0.0 Scatter Band of Plastic Strain Amplitudes (εa,p,10% / εa,p,90%): 0.0 (εa,p,10% / εa,p,90%)Exponent of S-N Curve: 0.0 | Fatigue Strength Coefficient (N/mm⁻²): 0.0 Fatigue Strength Exponent: 0.0 Fatigue Ductility Coefficient: 0.0 Fatigue Ductility Exponent: 0.0 | N/A | N/A
Low-alloy steel | 1901 | DIN: W.Nr. (DIN 17007): EN: AISI: AFNOR: ASTM: BS: GOST: HRN: ISO: JIS: JUS: SAE: SS: UNS: Other & Commercial: 0.5CrMoV service-exposed | Contributed by: MATDAT Entry Date: 06.08.2019 Source Reference: Skelton RP. Cyclic stress-strain properties of service-exposed ferritic steels for use in thermal fatigue assessments. Mater High Temp 2002;19(4):193-213. Other References: Material Group: Low-alloy steel Steel Subgroup: ferritic steel Typical Application: | {'chemical_composition': {'C': '0.12000', 'Si': '0.28000', 'Mn': '0.53000', 'P': '0.02800', 'S': '0.03000', 'Cr': '0.33000', 'Mo': '0.60000', 'Ni': '0.16000', 'Cu': '0.07000', 'Al': '', 'Co': '', 'Ti': '', 'W': '', 'V': '0.26000', 'Nb': '', 'N': '', 'Other': 'Nb<0.01 % ; Ti<0.01 %'}} | Source: HP steam chest, exterior samples (power plant component) Dimensions (mm): | Heat Treatment Type: Service-exposed Additional Remarks: Service-exposed ; running hours 214880 ; nr. of starts: 1300 hot, 209 cold ; exposure temp. 535°C | Microstructure Information: Additional Remarks: | Hardness Value (Brinell): Hardness Value (Vickers): Hardness Value (Rockwell): | Testing Temperature (°C): 535.0 Testing Medium: air Loading Type: Loading Control: Specimen Information: Strain Rate: Additional Remarks: | 159875 | 0 | 0 | 0 | 0 | 0 | 0 | 0 | Strength Coefficient (N/mm⁻²): 0.0 Strain Hardening Exponent: 0.0 | N/A | 535 | air | axial | strain control | MMS4/78 | -1 | Cyclic Yield Strength (N/mm⁻²): 186.0 Cyclic Strength Coefficient (N/mm⁻²): 371.5 Cyclic Strain Hardening Exponent: 0.111 | Transition Life (Number of Cycles): Endurance/Fatigue Limit Cycles (NE): Stress Amplitude at NE (N/mm⁻²): 0.0 Strain Amplitude at NE: 0.0 Scatter Band of Stress Amplitudes (σa,10% / σa,90%): 0.0 Scatter Band of Plastic Strain Amplitudes (εa,p,10% / εa,p,90%): 0.0 (εa,p,10% / εa,p,90%)Exponent of S-N Curve: 0.0 | Fatigue Strength Coefficient (N/mm⁻²): 0.0 Fatigue Strength Exponent: 0.0 Fatigue Ductility Coefficient: 0.0 Fatigue Ductility Exponent: 0.0 | N/A | N/A
Low-alloy steel | 1900 | DIN: W.Nr. (DIN 17007): EN: AISI: AFNOR: ASTM: BS: GOST: HRN: ISO: JIS: JUS: SAE: SS: UNS: Other & Commercial: 0.5CrMoV service-exposed | Contributed by: MATDAT Entry Date: 06.08.2019 Source Reference: Skelton RP. Cyclic stress-strain properties of service-exposed ferritic steels for use in thermal fatigue assessments. Mater High Temp 2002;19(4):193-213. Other References: Material Group: Low-alloy steel Steel Subgroup: ferritic steel Typical Application: | {'chemical_composition': {'C': '0.12000', 'Si': '0.28000', 'Mn': '0.53000', 'P': '0.02800', 'S': '0.03000', 'Cr': '0.33000', 'Mo': '0.60000', 'Ni': '0.16000', 'Cu': '0.07000', 'Al': '', 'Co': '', 'Ti': '', 'W': '', 'V': '0.26000', 'Nb': '', 'N': '', 'Other': 'Nb<0.01 % ; Ti<0.01 %'}} | Source: HP steam chest, exterior samples (power plant component) Dimensions (mm): | Heat Treatment Type: Service-exposed Additional Remarks: Service-exposed ; running hours 214880 ; nr. of starts: 1300 hot, 209 cold ; exposure temp. 535°C | Microstructure Information: Additional Remarks: | Hardness Value (Brinell): Hardness Value (Vickers): Hardness Value (Rockwell): | Testing Temperature (°C): 535.0 Testing Medium: air Loading Type: Loading Control: Specimen Information: Strain Rate: Additional Remarks: | 159875 | 0 | 0 | 0 | 0 | 0 | 0 | 0 | Strength Coefficient (N/mm⁻²): 0.0 Strain Hardening Exponent: 0.0 | N/A | 535 | air | axial | strain control | MMS4/78 | -1 | Cyclic Yield Strength (N/mm⁻²): 210.0 Cyclic Strength Coefficient (N/mm⁻²): 457.5 Cyclic Strain Hardening Exponent: 0.125 | Transition Life (Number of Cycles): Endurance/Fatigue Limit Cycles (NE): Stress Amplitude at NE (N/mm⁻²): 0.0 Strain Amplitude at NE: 0.0 Scatter Band of Stress Amplitudes (σa,10% / σa,90%): 0.0 Scatter Band of Plastic Strain Amplitudes (εa,p,10% / εa,p,90%): 0.0 (εa,p,10% / εa,p,90%)Exponent of S-N Curve: 0.0 | Fatigue Strength Coefficient (N/mm⁻²): 0.0 Fatigue Strength Exponent: 0.0 Fatigue Ductility Coefficient: 0.0 Fatigue Ductility Exponent: 0.0 | N/A | N/A
Low-alloy steel | 1903 | DIN: W.Nr. (DIN 17007): EN: AISI: AFNOR: ASTM: BS: GOST: HRN: ISO: JIS: JUS: SAE: SS: UNS: Other & Commercial: 0.5CrMoV service-exposed | Contributed by: MATDAT Entry Date: 06.08.2019 Source Reference: Skelton RP. Cyclic stress-strain properties of service-exposed ferritic steels for use in thermal fatigue assessments. Mater High Temp 2002;19(4):193-213. Other References: Material Group: Low-alloy steel Steel Subgroup: ferritic steel Typical Application: | {'chemical_composition': {'C': '0.12000', 'Si': '0.28000', 'Mn': '0.53000', 'P': '0.02800', 'S': '0.03000', 'Cr': '0.33000', 'Mo': '0.60000', 'Ni': '0.16000', 'Cu': '0.07000', 'Al': '', 'Co': '', 'Ti': '', 'W': '', 'V': '0.26000', 'Nb': '', 'N': '', 'Other': 'Nb<0.01 % ; Ti<0.01 %'}} | Source: HP steam chest, exterior samples (power plant component) Dimensions (mm): | Heat Treatment Type: Service-exposed Additional Remarks: Service-exposed ; running hours 214880 ; nr. of starts: 1300 hot, 209 cold ; exposure temp. 535°C | Microstructure Information: Additional Remarks: | Hardness Value (Brinell): Hardness Value (Vickers): Hardness Value (Rockwell): | Testing Temperature (°C): 500.0 Testing Medium: air Loading Type: Loading Control: Specimen Information: Strain Rate: Additional Remarks: | 162500 | 0 | 0 | 0 | 0 | 0 | 0 | 0 | Strength Coefficient (N/mm⁻²): 0.0 Strain Hardening Exponent: 0.0 | N/A | 500 | air | axial | strain control | MMS4/78 | -1 | Cyclic Yield Strength (N/mm⁻²): 209.0 Cyclic Strength Coefficient (N/mm⁻²): 437.1 Cyclic Strain Hardening Exponent: 0.119 | Transition Life (Number of Cycles): Endurance/Fatigue Limit Cycles (NE): Stress Amplitude at NE (N/mm⁻²): 0.0 Strain Amplitude at NE: 0.0 Scatter Band of Stress Amplitudes (σa,10% / σa,90%): 0.0 Scatter Band of Plastic Strain Amplitudes (εa,p,10% / εa,p,90%): 0.0 (εa,p,10% / εa,p,90%)Exponent of S-N Curve: 0.0 | Fatigue Strength Coefficient (N/mm⁻²): 0.0 Fatigue Strength Exponent: 0.0 Fatigue Ductility Coefficient: 0.0 Fatigue Ductility Exponent: 0.0 | N/A | N/A
Low-alloy steel | 1918 | DIN: W.Nr. (DIN 17007): EN: AISI: AFNOR: ASTM: BS: GOST: HRN: ISO: JIS: JUS: SAE: SS: UNS: Other & Commercial: 0.5CrMoV service-exposed | Contributed by: MATDAT Entry Date: 06.08.2019 Source Reference: Skelton RP. Cyclic stress-strain properties of service-exposed ferritic steels for use in thermal fatigue assessments. Mater High Temp 2002;19(4):193-213. Other References: Material Group: Low-alloy steel Steel Subgroup: ferritic steel Typical Application: | {'chemical_composition': {'C': '0.11000', 'Si': '', 'Mn': '0.62000', 'P': '0.02900', 'S': '0.02700', 'Cr': '0.18000', 'Mo': '0.60000', 'Ni': '0.11000', 'Cu': '0.19600', 'Al': '', 'Co': '', 'Ti': '', 'W': '', 'V': '0.30000', 'Nb': '', 'N': '', 'Other': 'Sn 0.176 % ; Al <0.001 % ; As 0.019 % ; Sb 0.023 %'}} | Source: Emergency stop valve, inner face sample, closed die forged (power plant component) Dimensions (mm): | Heat Treatment Type: Service-exposed Additional Remarks: Service-exposed ; running hours 88114 ; nr. of starts: 88 hot, 114 cold ; exposure temp. 550-565°C | Microstructure Information: Additional Remarks: | Hardness Value (Brinell): Hardness Value (Vickers): Hardness Value (Rockwell): | Testing Temperature (°C): 450.0 Testing Medium: air Loading Type: Loading Control: Specimen Information: Strain Rate: Additional Remarks: | 166250 | 0 | 0 | 0 | 0 | 0 | 0 | 0 | Strength Coefficient (N/mm⁻²): 0.0 Strain Hardening Exponent: 0.0 | N/A | 450 | air | axial | strain control | MMS4/60 | -1 | Cyclic Yield Strength (N/mm⁻²): 273.0 Cyclic Strength Coefficient (N/mm⁻²): 589.0 Cyclic Strain Hardening Exponent: 0.124 | Transition Life (Number of Cycles): Endurance/Fatigue Limit Cycles (NE): Stress Amplitude at NE (N/mm⁻²): 0.0 Strain Amplitude at NE: 0.0 Scatter Band of Stress Amplitudes (σa,10% / σa,90%): 0.0 Scatter Band of Plastic Strain Amplitudes (εa,p,10% / εa,p,90%): 0.0 (εa,p,10% / εa,p,90%)Exponent of S-N Curve: 0.0 | Fatigue Strength Coefficient (N/mm⁻²): 0.0 Fatigue Strength Exponent: 0.0 Fatigue Ductility Coefficient: 0.0 Fatigue Ductility Exponent: 0.0 | N/A | N/A
Low-alloy steel | 1902 | DIN: W.Nr. (DIN 17007): EN: AISI: AFNOR: ASTM: BS: GOST: HRN: ISO: JIS: JUS: SAE: SS: UNS: Other & Commercial: 0.5CrMoV service-exposed | Contributed by: MATDAT Entry Date: 06.08.2019 Source Reference: Skelton RP. Cyclic stress-strain properties of service-exposed ferritic steels for use in thermal fatigue assessments. Mater High Temp 2002;19(4):193-213. Other References: Material Group: Low-alloy steel Steel Subgroup: ferritic steel Typical Application: | {'chemical_composition': {'C': '0.12000', 'Si': '0.28000', 'Mn': '0.53000', 'P': '0.02800', 'S': '0.03000', 'Cr': '0.33000', 'Mo': '0.60000', 'Ni': '0.16000', 'Cu': '0.07000', 'Al': '', 'Co': '', 'Ti': '', 'W': '', 'V': '0.26000', 'Nb': '', 'N': '', 'Other': 'Nb<0.01 % ; Ti<0.01 %'}} | Source: HP steam chest, exterior samples (power plant component) Dimensions (mm): | Heat Treatment Type: Service-exposed Additional Remarks: Service-exposed ; running hours 214880 ; nr. of starts: 1300 hot, 209 cold ; exposure temp. 535°C | Microstructure Information: Additional Remarks: | Hardness Value (Brinell): Hardness Value (Vickers): Hardness Value (Rockwell): | Testing Temperature (°C): 500.0 Testing Medium: air Loading Type: Loading Control: Specimen Information: Strain Rate: Additional Remarks: | 162500 | 0 | 0 | 0 | 0 | 0 | 0 | 0 | Strength Coefficient (N/mm⁻²): 0.0 Strain Hardening Exponent: 0.0 | N/A | 500 | air | axial | strain control | MMS4/78 | -1 | Cyclic Yield Strength (N/mm⁻²): 230.0 Cyclic Strength Coefficient (N/mm⁻²): 519.1 Cyclic Strain Hardening Exponent: 0.131 | Transition Life (Number of Cycles): Endurance/Fatigue Limit Cycles (NE): Stress Amplitude at NE (N/mm⁻²): 0.0 Strain Amplitude at NE: 0.0 Scatter Band of Stress Amplitudes (σa,10% / σa,90%): 0.0 Scatter Band of Plastic Strain Amplitudes (εa,p,10% / εa,p,90%): 0.0 (εa,p,10% / εa,p,90%)Exponent of S-N Curve: 0.0 | Fatigue Strength Coefficient (N/mm⁻²): 0.0 Fatigue Strength Exponent: 0.0 Fatigue Ductility Coefficient: 0.0 Fatigue Ductility Exponent: 0.0 | N/A | N/A
Low-alloy steel | 1921 | DIN: W.Nr. (DIN 17007): EN: AISI: AFNOR: ASTM: BS: GOST: HRN: ISO: JIS: JUS: SAE: SS: UNS: Other & Commercial: 0.5CrMoV service-exposed | Contributed by: MATDAT Entry Date: 06.08.2019 Source Reference: Skelton RP. Cyclic stress-strain properties of service-exposed ferritic steels for use in thermal fatigue assessments. Mater High Temp 2002;19(4):193-213. Other References: Material Group: Low-alloy steel Steel Subgroup: ferritic steel Typical Application: | {'chemical_composition': {'C': '0.16000', 'Si': '0.31000', 'Mn': '0.58000', 'P': '', 'S': '0.00400', 'Cr': '0.42000', 'Mo': '0.51000', 'Ni': '0.24000', 'Cu': '0.18000', 'Al': '0.00900', 'Co': '', 'Ti': '', 'W': '', 'V': '0.24000', 'Nb': '', 'N': '', 'Other': 'Sn 0.018 % ; P <0.01 % ; Sb 0.005'}} | Source: HP steam chest, inner face sample (power plant component) Dimensions (mm): | Heat Treatment Type: Service-exposed Additional Remarks: Service-exposed ; running hours 92494 ; nr. of starts: 147 hot, 131 cold ; exposure temp. 565°C | Microstructure Information: Additional Remarks: | Hardness Value (Brinell): Hardness Value (Vickers): Hardness Value (Rockwell): | Testing Temperature (°C): 550.0 Testing Medium: air Loading Type: Loading Control: Specimen Information: Strain Rate: Additional Remarks: | 158750 | 0 | 0 | 0 | 0 | 0 | 0 | 0 | Strength Coefficient (N/mm⁻²): 0.0 Strain Hardening Exponent: 0.0 | N/A | 550 | air | axial | strain control | 0.5CMV/12 | -1 | Cyclic Yield Strength (N/mm⁻²): 157.0 Cyclic Strength Coefficient (N/mm⁻²): 415.0 Cyclic Strain Hardening Exponent: 0.156 | Transition Life (Number of Cycles): Endurance/Fatigue Limit Cycles (NE): Stress Amplitude at NE (N/mm⁻²): 0.0 Strain Amplitude at NE: 0.0 Scatter Band of Stress Amplitudes (σa,10% / σa,90%): 0.0 Scatter Band of Plastic Strain Amplitudes (εa,p,10% / εa,p,90%): 0.0 (εa,p,10% / εa,p,90%)Exponent of S-N Curve: 0.0 | Fatigue Strength Coefficient (N/mm⁻²): 0.0 Fatigue Strength Exponent: 0.0 Fatigue Ductility Coefficient: 0.0 Fatigue Ductility Exponent: 0.0 | N/A | N/A
Low-alloy steel | 1899 | DIN: W.Nr. (DIN 17007): EN: AISI: AFNOR: ASTM: BS: GOST: HRN: ISO: JIS: JUS: SAE: SS: UNS: Other & Commercial: 0.5CrMoV service-exposed | Contributed by: MATDAT Entry Date: 06.08.2019 Source Reference: Skelton RP. Cyclic stress-strain properties of service-exposed ferritic steels for use in thermal fatigue assessments. Mater High Temp 2002;19(4):193-213. Other References: Material Group: Low-alloy steel Steel Subgroup: ferritic steel Typical Application: | {'chemical_composition': {'C': '0.12000', 'Si': '0.28000', 'Mn': '0.53000', 'P': '0.02800', 'S': '0.03000', 'Cr': '0.33000', 'Mo': '0.60000', 'Ni': '0.16000', 'Cu': '0.07000', 'Al': '', 'Co': '', 'Ti': '', 'W': '', 'V': '0.26000', 'Nb': '', 'N': '', 'Other': 'Nb<0.01 % ; Ti<0.01 %'}} | Source: HP steam chest, exterior samples (power plant component) Dimensions (mm): | Heat Treatment Type: Service-exposed Additional Remarks: Service-exposed ; running hours 214880 ; nr. of starts: 1300 hot, 209 cold ; exposure temp. 535°C | Microstructure Information: Additional Remarks: | Hardness Value (Brinell): Hardness Value (Vickers): Hardness Value (Rockwell): | Testing Temperature (°C): 550.0 Testing Medium: air Loading Type: Loading Control: Specimen Information: Strain Rate: Additional Remarks: | 158750 | 0 | 0 | 0 | 0 | 0 | 0 | 0 | Strength Coefficient (N/mm⁻²): 0.0 Strain Hardening Exponent: 0.0 | N/A | 550 | air | axial | strain control | MMS4/78 | -1 | Cyclic Yield Strength (N/mm⁻²): 179.0 Cyclic Strength Coefficient (N/mm⁻²): 358.3 Cyclic Strain Hardening Exponent: 0.112 | Transition Life (Number of Cycles): Endurance/Fatigue Limit Cycles (NE): Stress Amplitude at NE (N/mm⁻²): 0.0 Strain Amplitude at NE: 0.0 Scatter Band of Stress Amplitudes (σa,10% / σa,90%): 0.0 Scatter Band of Plastic Strain Amplitudes (εa,p,10% / εa,p,90%): 0.0 (εa,p,10% / εa,p,90%)Exponent of S-N Curve: 0.0 | Fatigue Strength Coefficient (N/mm⁻²): 0.0 Fatigue Strength Exponent: 0.0 Fatigue Ductility Coefficient: 0.0 Fatigue Ductility Exponent: 0.0 | N/A | N/A
Low-alloy steel | 1898 | DIN: W.Nr. (DIN 17007): EN: AISI: AFNOR: ASTM: BS: GOST: HRN: ISO: JIS: JUS: SAE: SS: UNS: Other & Commercial: 0.5CrMoV service-exposed | Contributed by: MATDAT Entry Date: 06.08.2019 Source Reference: Skelton RP. Cyclic stress-strain properties of service-exposed ferritic steels for use in thermal fatigue assessments. Mater High Temp 2002;19(4):193-213. Other References: Material Group: Low-alloy steel Steel Subgroup: ferritic steel Typical Application: | {'chemical_composition': {'C': '0.12000', 'Si': '0.28000', 'Mn': '0.53000', 'P': '0.02800', 'S': '0.03000', 'Cr': '0.33000', 'Mo': '0.60000', 'Ni': '0.16000', 'Cu': '0.07000', 'Al': '', 'Co': '', 'Ti': '', 'W': '', 'V': '0.26000', 'Nb': '', 'N': '', 'Other': 'Nb<0.01 % ; Ti<0.01 %'}} | Source: HP steam chest, exterior samples (power plant component) Dimensions (mm): | Heat Treatment Type: Service-exposed Additional Remarks: Service-exposed ; running hours 214880 ; nr. of starts: 1300 hot, 209 cold ; exposure temp. 535°C | Microstructure Information: Additional Remarks: | Hardness Value (Brinell): Hardness Value (Vickers): Hardness Value (Rockwell): | Testing Temperature (°C): 550.0 Testing Medium: air Loading Type: Loading Control: Specimen Information: Strain Rate: Additional Remarks: | 158750 | 0 | 0 | 0 | 0 | 0 | 0 | 0 | Strength Coefficient (N/mm⁻²): 0.0 Strain Hardening Exponent: 0.0 | N/A | 550 | air | axial | strain control | MMS4/78 | -1 | Cyclic Yield Strength (N/mm⁻²): 203.0 Cyclic Strength Coefficient (N/mm⁻²): 414.2 Cyclic Strain Hardening Exponent: 0.115 | Transition Life (Number of Cycles): Endurance/Fatigue Limit Cycles (NE): Stress Amplitude at NE (N/mm⁻²): 0.0 Strain Amplitude at NE: 0.0 Scatter Band of Stress Amplitudes (σa,10% / σa,90%): 0.0 Scatter Band of Plastic Strain Amplitudes (εa,p,10% / εa,p,90%): 0.0 (εa,p,10% / εa,p,90%)Exponent of S-N Curve: 0.0 | Fatigue Strength Coefficient (N/mm⁻²): 0.0 Fatigue Strength Exponent: 0.0 Fatigue Ductility Coefficient: 0.0 Fatigue Ductility Exponent: 0.0 | N/A | N/A
Low-alloy steel | 1897 | DIN: W.Nr. (DIN 17007): EN: AISI: AFNOR: ASTM: BS: GOST: HRN: ISO: JIS: JUS: SAE: SS: UNS: Other & Commercial: 0.5CrMoV service-exposed | Contributed by: MATDAT Entry Date: 06.08.2019 Source Reference: Skelton RP. Cyclic stress-strain properties of service-exposed ferritic steels for use in thermal fatigue assessments. Mater High Temp 2002;19(4):193-213. Other References: Material Group: Low-alloy steel Steel Subgroup: ferritic steel Typical Application: | {'chemical_composition': {'C': '0.10000', 'Si': '0.25000', 'Mn': '0.47000', 'P': '0.00700', 'S': '0.00800', 'Cr': '0.26000', 'Mo': '0.52000', 'Ni': '0.18000', 'Cu': '0.13000', 'Al': '0.00300', 'Co': '', 'Ti': '', 'W': '', 'V': '0.25000', 'Nb': '', 'N': '', 'Other': 'Sn 0.02 %'}} | Source: HP steam chest, inner & outer face samples, inner face material (power plant component) Dimensions (mm): | Heat Treatment Type: Service-exposed Additional Remarks: Service-exposed ; running hours 174620 ; nr. of starts: 3085 hot, 370 cold ; exposure temp. 530°C | Microstructure Information: Additional Remarks: | Hardness Value (Brinell): Hardness Value (Vickers): Hardness Value (Rockwell): | Testing Temperature (°C): 550.0 Testing Medium: air Loading Type: Loading Control: Specimen Information: Strain Rate: Additional Remarks: | 158750 | 0 | 0 | 0 | 0 | 0 | 0 | 0 | Strength Coefficient (N/mm⁻²): 0.0 Strain Hardening Exponent: 0.0 | N/A | 550 | air | axial | strain control | MMS4/65 | -1 | Cyclic Yield Strength (N/mm⁻²): 142.0 Cyclic Strength Coefficient (N/mm⁻²): 302.5 Cyclic Strain Hardening Exponent: 0.122 | Transition Life (Number of Cycles): Endurance/Fatigue Limit Cycles (NE): Stress Amplitude at NE (N/mm⁻²): 0.0 Strain Amplitude at NE: 0.0 Scatter Band of Stress Amplitudes (σa,10% / σa,90%): 0.0 Scatter Band of Plastic Strain Amplitudes (εa,p,10% / εa,p,90%): 0.0 (εa,p,10% / εa,p,90%)Exponent of S-N Curve: 0.0 | Fatigue Strength Coefficient (N/mm⁻²): 0.0 Fatigue Strength Exponent: 0.0 Fatigue Ductility Coefficient: 0.0 Fatigue Ductility Exponent: 0.0 | N/A | N/A
Low-alloy steel | 1896 | DIN: W.Nr. (DIN 17007): EN: AISI: AFNOR: ASTM: BS: GOST: HRN: ISO: JIS: JUS: SAE: SS: UNS: Other & Commercial: 0.5CrMoV service-exposed | Contributed by: MATDAT Entry Date: 06.08.2019 Source Reference: Skelton RP. Cyclic stress-strain properties of service-exposed ferritic steels for use in thermal fatigue assessments. Mater High Temp 2002;19(4):193-213. Other References: Material Group: Low-alloy steel Steel Subgroup: ferritic steel Typical Application: | {'chemical_composition': {'C': '0.10000', 'Si': '0.25000', 'Mn': '0.47000', 'P': '0.00700', 'S': '0.00800', 'Cr': '0.26000', 'Mo': '0.52000', 'Ni': '0.18000', 'Cu': '0.13000', 'Al': '0.00300', 'Co': '', 'Ti': '', 'W': '', 'V': '0.25000', 'Nb': '', 'N': '', 'Other': 'Sn 0.02 %'}} | Source: HP steam chest, inner & outer face samples, inner face material (power plant component) Dimensions (mm): | Heat Treatment Type: Service-exposed Additional Remarks: Service-exposed ; running hours 174620 ; nr. of starts: 3085 hot, 370 cold ; exposure temp. 530°C | Microstructure Information: Additional Remarks: | Hardness Value (Brinell): Hardness Value (Vickers): Hardness Value (Rockwell): | Testing Temperature (°C): 550.0 Testing Medium: air Loading Type: Loading Control: Specimen Information: Strain Rate: Additional Remarks: | 158750 | 0 | 0 | 0 | 0 | 0 | 0 | 0 | Strength Coefficient (N/mm⁻²): 0.0 Strain Hardening Exponent: 0.0 | N/A | 550 | air | axial | strain control | MMS4/65 | -1 | Cyclic Yield Strength (N/mm⁻²): 164.0 Cyclic Strength Coefficient (N/mm⁻²): 376.9 Cyclic Strain Hardening Exponent: 0.134 | Transition Life (Number of Cycles): Endurance/Fatigue Limit Cycles (NE): Stress Amplitude at NE (N/mm⁻²): 0.0 Strain Amplitude at NE: 0.0 Scatter Band of Stress Amplitudes (σa,10% / σa,90%): 0.0 Scatter Band of Plastic Strain Amplitudes (εa,p,10% / εa,p,90%): 0.0 (εa,p,10% / εa,p,90%)Exponent of S-N Curve: 0.0 | Fatigue Strength Coefficient (N/mm⁻²): 0.0 Fatigue Strength Exponent: 0.0 Fatigue Ductility Coefficient: 0.0 Fatigue Ductility Exponent: 0.0 | N/A | N/A
Low-alloy steel | 1892 | DIN: W.Nr. (DIN 17007): EN: AISI: AFNOR: ASTM: BS: GOST: HRN: ISO: JIS: JUS: SAE: SS: UNS: Other & Commercial: 0.5CrMoV service-exposed | Contributed by: MATDAT Entry Date: 06.08.2019 Source Reference: Skelton RP. Cyclic stress-strain properties of service-exposed ferritic steels for use in thermal fatigue assessments. Mater High Temp 2002;19(4):193-213. Other References: Material Group: Low-alloy steel Steel Subgroup: ferritic steel Typical Application: | {'chemical_composition': {'C': '0.10000', 'Si': '0.25000', 'Mn': '0.47000', 'P': '0.00700', 'S': '0.00800', 'Cr': '0.26000', 'Mo': '0.52000', 'Ni': '0.18000', 'Cu': '0.13000', 'Al': '0.00300', 'Co': '', 'Ti': '', 'W': '', 'V': '0.25000', 'Nb': '', 'N': '', 'Other': 'Sn 0.02 %'}} | Source: HP steam chest, inner & outer face samples, bulk material (power plant component) Dimensions (mm): | Heat Treatment Type: Service-exposed Additional Remarks: Service-exposed ; running hours 174620 ; nr. of starts: 3085 hot, 370 cold ; exposure temp. 530°C | Microstructure Information: Additional Remarks: | Hardness Value (Brinell): Hardness Value (Vickers): Hardness Value (Rockwell): | Testing Temperature (°C): 300.0 Testing Medium: air Loading Type: Loading Control: Specimen Information: Strain Rate: Additional Remarks: | 177500 | 0 | 0 | 0 | 0 | 0 | 0 | 0 | Strength Coefficient (N/mm⁻²): 0.0 Strain Hardening Exponent: 0.0 | N/A | 300 | air | axial | strain control | MMS4/59 | -1 | Cyclic Yield Strength (N/mm⁻²): 298.0 Cyclic Strength Coefficient (N/mm⁻²): 693.4 Cyclic Strain Hardening Exponent: 0.136 | Transition Life (Number of Cycles): Endurance/Fatigue Limit Cycles (NE): Stress Amplitude at NE (N/mm⁻²): 0.0 Strain Amplitude at NE: 0.0 Scatter Band of Stress Amplitudes (σa,10% / σa,90%): 0.0 Scatter Band of Plastic Strain Amplitudes (εa,p,10% / εa,p,90%): 0.0 (εa,p,10% / εa,p,90%)Exponent of S-N Curve: 0.0 | Fatigue Strength Coefficient (N/mm⁻²): 0.0 Fatigue Strength Exponent: 0.0 Fatigue Ductility Coefficient: 0.0 Fatigue Ductility Exponent: 0.0 | N/A | N/A
Low-alloy steel | 1895 | DIN: W.Nr. (DIN 17007): EN: AISI: AFNOR: ASTM: BS: GOST: HRN: ISO: JIS: JUS: SAE: SS: UNS: Other & Commercial: 0.5CrMoV service-exposed | Contributed by: MATDAT Entry Date: 06.08.2019 Source Reference: Skelton RP. Cyclic stress-strain properties of service-exposed ferritic steels for use in thermal fatigue assessments. Mater High Temp 2002;19(4):193-213. Other References: Material Group: Low-alloy steel Steel Subgroup: ferritic steel Typical Application: | {'chemical_composition': {'C': '0.10000', 'Si': '0.25000', 'Mn': '0.47000', 'P': '0.00700', 'S': '0.00800', 'Cr': '0.26000', 'Mo': '0.52000', 'Ni': '0.18000', 'Cu': '0.13000', 'Al': '0.00300', 'Co': '', 'Ti': '', 'W': '', 'V': '0.25000', 'Nb': '', 'N': '', 'Other': 'Sn 0.02 %'}} | Source: HP steam chest, inner & outer face samples, bulk material (power plant component) Dimensions (mm): | Heat Treatment Type: Service-exposed Additional Remarks: Service-exposed ; running hours 174620 ; nr. of starts: 3085 hot, 370 cold ; exposure temp. 530°C | Microstructure Information: Additional Remarks: | Hardness Value (Brinell): Hardness Value (Vickers): Hardness Value (Rockwell): | Testing Temperature (°C): 350.0 Testing Medium: air Loading Type: Loading Control: Specimen Information: Strain Rate: Additional Remarks: | 173750 | 0 | 0 | 0 | 0 | 0 | 0 | 0 | Strength Coefficient (N/mm⁻²): 0.0 Strain Hardening Exponent: 0.0 | N/A | 350 | air | axial | strain control | MMS4/59 | -1 | Cyclic Yield Strength (N/mm⁻²): 279.0 Cyclic Strength Coefficient (N/mm⁻²): 617.4 Cyclic Strain Hardening Exponent: 0.128 | Transition Life (Number of Cycles): Endurance/Fatigue Limit Cycles (NE): Stress Amplitude at NE (N/mm⁻²): 0.0 Strain Amplitude at NE: 0.0 Scatter Band of Stress Amplitudes (σa,10% / σa,90%): 0.0 Scatter Band of Plastic Strain Amplitudes (εa,p,10% / εa,p,90%): 0.0 (εa,p,10% / εa,p,90%)Exponent of S-N Curve: 0.0 | Fatigue Strength Coefficient (N/mm⁻²): 0.0 Fatigue Strength Exponent: 0.0 Fatigue Ductility Coefficient: 0.0 Fatigue Ductility Exponent: 0.0 | N/A | N/A
Low-alloy steel | 1890 | DIN: W.Nr. (DIN 17007): EN: AISI: AFNOR: ASTM: BS: GOST: HRN: ISO: JIS: JUS: SAE: SS: UNS: Other & Commercial: 0.5CrMoV service-exposed | Contributed by: MATDAT Entry Date: 06.08.2019 Source Reference: Skelton RP. Cyclic stress-strain properties of service-exposed ferritic steels for use in thermal fatigue assessments. Mater High Temp 2002;19(4):193-213. Other References: Material Group: Low-alloy steel Steel Subgroup: ferritic steel Typical Application: | {'chemical_composition': {'C': '0.10000', 'Si': '0.25000', 'Mn': '0.47000', 'P': '0.00700', 'S': '0.00800', 'Cr': '0.26000', 'Mo': '0.52000', 'Ni': '0.18000', 'Cu': '0.13000', 'Al': '0.00300', 'Co': '', 'Ti': '', 'W': '', 'V': '0.25000', 'Nb': '', 'N': '', 'Other': 'Sn 0.02 %'}} | Source: HP steam chest, inner & outer face samples, bulk material (power plant component) Dimensions (mm): | Heat Treatment Type: Service-exposed Additional Remarks: Service-exposed ; running hours 174620 ; nr. of starts: 3085 hot, 370 cold ; exposure temp. 530°C | Microstructure Information: Additional Remarks: | Hardness Value (Brinell): Hardness Value (Vickers): Hardness Value (Rockwell): | Testing Temperature (°C): 350.0 Testing Medium: air Loading Type: Loading Control: Specimen Information: Strain Rate: Additional Remarks: | 173750 | 0 | 0 | 0 | 0 | 0 | 0 | 0 | Strength Coefficient (N/mm⁻²): 0.0 Strain Hardening Exponent: 0.0 | N/A | 350 | air | axial | strain control | MMS4/59 | -1 | Cyclic Yield Strength (N/mm⁻²): 276.0 Cyclic Strength Coefficient (N/mm⁻²): 689.3 Cyclic Strain Hardening Exponent: 0.147 | Transition Life (Number of Cycles): Endurance/Fatigue Limit Cycles (NE): Stress Amplitude at NE (N/mm⁻²): 0.0 Strain Amplitude at NE: 0.0 Scatter Band of Stress Amplitudes (σa,10% / σa,90%): 0.0 Scatter Band of Plastic Strain Amplitudes (εa,p,10% / εa,p,90%): 0.0 (εa,p,10% / εa,p,90%)Exponent of S-N Curve: 0.0 | Fatigue Strength Coefficient (N/mm⁻²): 0.0 Fatigue Strength Exponent: 0.0 Fatigue Ductility Coefficient: 0.0 Fatigue Ductility Exponent: 0.0 | N/A | N/A
Low-alloy steel | 1891 | DIN: W.Nr. (DIN 17007): EN: AISI: AFNOR: ASTM: BS: GOST: HRN: ISO: JIS: JUS: SAE: SS: UNS: Other & Commercial: 0.5CrMoV service-exposed | Contributed by: MATDAT Entry Date: 06.08.2019 Source Reference: Skelton RP. Cyclic stress-strain properties of service-exposed ferritic steels for use in thermal fatigue assessments. Mater High Temp 2002;19(4):193-213. Other References: Material Group: Low-alloy steel Steel Subgroup: ferritic steel Typical Application: | {'chemical_composition': {'C': '0.10000', 'Si': '0.25000', 'Mn': '0.47000', 'P': '0.00700', 'S': '0.00800', 'Cr': '0.26000', 'Mo': '0.52000', 'Ni': '0.18000', 'Cu': '0.13000', 'Al': '0.00300', 'Co': '', 'Ti': '', 'W': '', 'V': '0.25000', 'Nb': '', 'N': '', 'Other': 'Sn 0.02 %'}} | Source: HP steam chest, inner & outer face samples, bulk material (power plant component) Dimensions (mm): | Heat Treatment Type: Service-exposed Additional Remarks: Service-exposed ; running hours 174620 ; nr. of starts: 3085 hot, 370 cold ; exposure temp. 530°C | Microstructure Information: Additional Remarks: | Hardness Value (Brinell): Hardness Value (Vickers): Hardness Value (Rockwell): | Testing Temperature (°C): 300.0 Testing Medium: air Loading Type: Loading Control: Specimen Information: Strain Rate: Additional Remarks: | 177500 | 0 | 0 | 0 | 0 | 0 | 0 | 0 | Strength Coefficient (N/mm⁻²): 0.0 Strain Hardening Exponent: 0.0 | N/A | 300 | air | axial | strain control | MMS4/59 | -1 | Cyclic Yield Strength (N/mm⁻²): 295.0 Cyclic Strength Coefficient (N/mm⁻²): 665.2 Cyclic Strain Hardening Exponent: 0.131 | Transition Life (Number of Cycles): Endurance/Fatigue Limit Cycles (NE): Stress Amplitude at NE (N/mm⁻²): 0.0 Strain Amplitude at NE: 0.0 Scatter Band of Stress Amplitudes (σa,10% / σa,90%): 0.0 Scatter Band of Plastic Strain Amplitudes (εa,p,10% / εa,p,90%): 0.0 (εa,p,10% / εa,p,90%)Exponent of S-N Curve: 0.0 | Fatigue Strength Coefficient (N/mm⁻²): 0.0 Fatigue Strength Exponent: 0.0 Fatigue Ductility Coefficient: 0.0 Fatigue Ductility Exponent: 0.0 | N/A | N/A
Low-alloy steel | 1888 | DIN: W.Nr. (DIN 17007): EN: AISI: AFNOR: ASTM: BS: GOST: HRN: ISO: JIS: JUS: SAE: SS: UNS: Other & Commercial: 0.5CrMoV service-exposed | Contributed by: MATDAT Entry Date: 06.08.2019 Source Reference: Skelton RP. Cyclic stress-strain properties of service-exposed ferritic steels for use in thermal fatigue assessments. Mater High Temp 2002;19(4):193-213. Other References: Material Group: Low-alloy steel Steel Subgroup: ferritic steel Typical Application: | {'chemical_composition': {'C': '0.10000', 'Si': '0.25000', 'Mn': '0.47000', 'P': '0.00700', 'S': '0.00800', 'Cr': '0.26000', 'Mo': '0.52000', 'Ni': '0.18000', 'Cu': '0.13000', 'Al': '0.00300', 'Co': '', 'Ti': '', 'W': '', 'V': '0.25000', 'Nb': '', 'N': '', 'Other': 'Sn 0.02 %'}} | Source: HP steam chest, inner & outer face samples, bulk material (power plant component) Dimensions (mm): | Heat Treatment Type: Service-exposed Additional Remarks: Service-exposed ; running hours 174620 ; nr. of starts: 3085 hot, 370 cold ; exposure temp. 530°C | Microstructure Information: Additional Remarks: | Hardness Value (Brinell): Hardness Value (Vickers): Hardness Value (Rockwell): | Testing Temperature (°C): 550.0 Testing Medium: air Loading Type: Loading Control: Specimen Information: Strain Rate: Additional Remarks: | 158750 | 0 | 0 | 0 | 0 | 0 | 0 | 0 | Strength Coefficient (N/mm⁻²): 0.0 Strain Hardening Exponent: 0.0 | N/A | 550 | air | axial | strain control | MMS4/56 | -1 | Cyclic Yield Strength (N/mm⁻²): 150.0 Cyclic Strength Coefficient (N/mm⁻²): 329.0 Cyclic Strain Hardening Exponent: 0.126 | Transition Life (Number of Cycles): Endurance/Fatigue Limit Cycles (NE): Stress Amplitude at NE (N/mm⁻²): 0.0 Strain Amplitude at NE: 0.0 Scatter Band of Stress Amplitudes (σa,10% / σa,90%): 0.0 Scatter Band of Plastic Strain Amplitudes (εa,p,10% / εa,p,90%): 0.0 (εa,p,10% / εa,p,90%)Exponent of S-N Curve: 0.0 | Fatigue Strength Coefficient (N/mm⁻²): 0.0 Fatigue Strength Exponent: 0.0 Fatigue Ductility Coefficient: 0.0 Fatigue Ductility Exponent: 0.0 | N/A | N/A
Low-alloy steel | 1887 | DIN: W.Nr. (DIN 17007): EN: AISI: AFNOR: ASTM: BS: GOST: HRN: ISO: JIS: JUS: SAE: SS: UNS: Other & Commercial: 0.5CrMoV service-exposed | Contributed by: MATDAT Entry Date: 06.08.2019 Source Reference: Skelton RP. Cyclic stress-strain properties of service-exposed ferritic steels for use in thermal fatigue assessments. Mater High Temp 2002;19(4):193-213. Other References: Material Group: Low-alloy steel Steel Subgroup: ferritic steel Typical Application: | {'chemical_composition': {'C': '0.10000', 'Si': '0.25000', 'Mn': '0.47000', 'P': '0.00700', 'S': '0.00800', 'Cr': '0.26000', 'Mo': '0.52000', 'Ni': '0.18000', 'Cu': '0.13000', 'Al': '0.00300', 'Co': '', 'Ti': '', 'W': '', 'V': '0.25000', 'Nb': '', 'N': '', 'Other': 'Sn 0.02 %'}} | Source: HP steam chest, inner & outer face samples, bulk material (power plant component) Dimensions (mm): | Heat Treatment Type: Service-exposed Additional Remarks: Service-exposed ; running hours 174620 ; nr. of starts: 3085 hot, 370 cold ; exposure temp. 530°C | Microstructure Information: Additional Remarks: | Hardness Value (Brinell): Hardness Value (Vickers): Hardness Value (Rockwell): | Testing Temperature (°C): 500.0 Testing Medium: air Loading Type: Loading Control: Specimen Information: Strain Rate: Additional Remarks: | 162500 | 0 | 0 | 0 | 0 | 0 | 0 | 0 | Strength Coefficient (N/mm⁻²): 0.0 Strain Hardening Exponent: 0.0 | N/A | 500 | air | axial | strain control | MMS4/55 | -1 | Cyclic Yield Strength (N/mm⁻²): 190.0 Cyclic Strength Coefficient (N/mm⁻²): 483.2 Cyclic Strain Hardening Exponent: 0.15 | Transition Life (Number of Cycles): Endurance/Fatigue Limit Cycles (NE): Stress Amplitude at NE (N/mm⁻²): 0.0 Strain Amplitude at NE: 0.0 Scatter Band of Stress Amplitudes (σa,10% / σa,90%): 0.0 Scatter Band of Plastic Strain Amplitudes (εa,p,10% / εa,p,90%): 0.0 (εa,p,10% / εa,p,90%)Exponent of S-N Curve: 0.0 | Fatigue Strength Coefficient (N/mm⁻²): 0.0 Fatigue Strength Exponent: 0.0 Fatigue Ductility Coefficient: 0.0 Fatigue Ductility Exponent: 0.0 | N/A | N/A
Low-alloy steel | 1885 | DIN: W.Nr. (DIN 17007): EN: AISI: AFNOR: ASTM: BS: GOST: HRN: ISO: JIS: JUS: SAE: SS: UNS: Other & Commercial: 0.5CrMoV service-exposed | Contributed by: MATDAT Entry Date: 06.08.2019 Source Reference: Skelton RP. Cyclic stress-strain properties of service-exposed ferritic steels for use in thermal fatigue assessments. Mater High Temp 2002;19(4):193-213. Other References: Material Group: Low-alloy steel Steel Subgroup: ferritic steel Typical Application: | {'chemical_composition': {'C': '0.10000', 'Si': '0.25000', 'Mn': '0.47000', 'P': '0.00700', 'S': '0.00800', 'Cr': '0.26000', 'Mo': '0.52000', 'Ni': '0.18000', 'Cu': '0.13000', 'Al': '0.00300', 'Co': '', 'Ti': '', 'W': '', 'V': '0.25000', 'Nb': '', 'N': '', 'Other': 'Sn 0.02 %'}} | Source: HP steam chest, inner & outer face samples, bulk material (power plant component) Dimensions (mm): | Heat Treatment Type: Service-exposed Additional Remarks: Service-exposed ; running hours 174620 ; nr. of starts: 3085 hot, 370 cold ; exposure temp. 530°C | Microstructure Information: Additional Remarks: | Hardness Value (Brinell): Hardness Value (Vickers): Hardness Value (Rockwell): | Testing Temperature (°C): 450.0 Testing Medium: air Loading Type: Loading Control: Specimen Information: Strain Rate: Additional Remarks: | 166250 | 0 | 0 | 0 | 0 | 0 | 0 | 0 | Strength Coefficient (N/mm⁻²): 0.0 Strain Hardening Exponent: 0.0 | N/A | 450 | air | axial | strain control | MMS4/54 | -1 | Cyclic Yield Strength (N/mm⁻²): 228.0 Cyclic Strength Coefficient (N/mm⁻²): 528.7 Cyclic Strain Hardening Exponent: 0.135 | Transition Life (Number of Cycles): Endurance/Fatigue Limit Cycles (NE): Stress Amplitude at NE (N/mm⁻²): 0.0 Strain Amplitude at NE: 0.0 Scatter Band of Stress Amplitudes (σa,10% / σa,90%): 0.0 Scatter Band of Plastic Strain Amplitudes (εa,p,10% / εa,p,90%): 0.0 (εa,p,10% / εa,p,90%)Exponent of S-N Curve: 0.0 | Fatigue Strength Coefficient (N/mm⁻²): 0.0 Fatigue Strength Exponent: 0.0 Fatigue Ductility Coefficient: 0.0 Fatigue Ductility Exponent: 0.0 | N/A | N/A
Low-alloy steel | 1886 | DIN: W.Nr. (DIN 17007): EN: AISI: AFNOR: ASTM: BS: GOST: HRN: ISO: JIS: JUS: SAE: SS: UNS: Other & Commercial: 0.5CrMoV service-exposed | Contributed by: MATDAT Entry Date: 06.08.2019 Source Reference: Skelton RP. Cyclic stress-strain properties of service-exposed ferritic steels for use in thermal fatigue assessments. Mater High Temp 2002;19(4):193-213. Other References: Material Group: Low-alloy steel Steel Subgroup: ferritic steel Typical Application: | {'chemical_composition': {'C': '0.10000', 'Si': '0.25000', 'Mn': '0.47000', 'P': '0.00700', 'S': '0.00800', 'Cr': '0.26000', 'Mo': '0.52000', 'Ni': '0.18000', 'Cu': '0.13000', 'Al': '0.00300', 'Co': '', 'Ti': '', 'W': '', 'V': '0.25000', 'Nb': '', 'N': '', 'Other': 'Sn 0.02 %'}} | Source: HP steam chest, inner & outer face samples, bulk material (power plant component) Dimensions (mm): | Heat Treatment Type: Service-exposed Additional Remarks: Service-exposed ; running hours 174620 ; nr. of starts: 3085 hot, 370 cold ; exposure temp. 530°C | Microstructure Information: Additional Remarks: | Hardness Value (Brinell): Hardness Value (Vickers): Hardness Value (Rockwell): | Testing Temperature (°C): 500.0 Testing Medium: air Loading Type: Loading Control: Specimen Information: Strain Rate: Additional Remarks: | 162500 | 0 | 0 | 0 | 0 | 0 | 0 | 0 | Strength Coefficient (N/mm⁻²): 0.0 Strain Hardening Exponent: 0.0 | N/A | 500 | air | axial | strain control | MMS4/55 | -1 | Cyclic Yield Strength (N/mm⁻²): 211.0 Cyclic Strength Coefficient (N/mm⁻²): 523.9 Cyclic Strain Hardening Exponent: 0.146 | Transition Life (Number of Cycles): Endurance/Fatigue Limit Cycles (NE): Stress Amplitude at NE (N/mm⁻²): 0.0 Strain Amplitude at NE: 0.0 Scatter Band of Stress Amplitudes (σa,10% / σa,90%): 0.0 Scatter Band of Plastic Strain Amplitudes (εa,p,10% / εa,p,90%): 0.0 (εa,p,10% / εa,p,90%)Exponent of S-N Curve: 0.0 | Fatigue Strength Coefficient (N/mm⁻²): 0.0 Fatigue Strength Exponent: 0.0 Fatigue Ductility Coefficient: 0.0 Fatigue Ductility Exponent: 0.0 | N/A | N/A
Low-alloy steel | 1894 | DIN: W.Nr. (DIN 17007): EN: AISI: AFNOR: ASTM: BS: GOST: HRN: ISO: JIS: JUS: SAE: SS: UNS: Other & Commercial: 0.5CrMoV service-exposed | Contributed by: MATDAT Entry Date: 06.08.2019 Source Reference: Skelton RP. Cyclic stress-strain properties of service-exposed ferritic steels for use in thermal fatigue assessments. Mater High Temp 2002;19(4):193-213. Other References: Material Group: Low-alloy steel Steel Subgroup: ferritic steel Typical Application: | {'chemical_composition': {'C': '0.10000', 'Si': '0.25000', 'Mn': '0.47000', 'P': '0.00700', 'S': '0.00800', 'Cr': '0.26000', 'Mo': '0.52000', 'Ni': '0.18000', 'Cu': '0.13000', 'Al': '0.00300', 'Co': '', 'Ti': '', 'W': '', 'V': '0.25000', 'Nb': '', 'N': '', 'Other': 'Sn 0.02 %'}} | Source: HP steam chest, inner & outer face samples, bulk material (power plant component) Dimensions (mm): | Heat Treatment Type: Service-exposed Additional Remarks: Service-exposed ; running hours 174620 ; nr. of starts: 3085 hot, 370 cold ; exposure temp. 530°C | Microstructure Information: Additional Remarks: | Hardness Value (Brinell): Hardness Value (Vickers): Hardness Value (Rockwell): | Testing Temperature (°C): 300.0 Testing Medium: air Loading Type: Loading Control: Specimen Information: Strain Rate: Additional Remarks: | 177500 | 0 | 0 | 0 | 0 | 0 | 0 | 0 | Strength Coefficient (N/mm⁻²): 0.0 Strain Hardening Exponent: 0.0 | N/A | 300 | air | axial | strain control | MMS4/59 | -1 | Cyclic Yield Strength (N/mm⁻²): 303.0 Cyclic Strength Coefficient (N/mm⁻²): 566.8 Cyclic Strain Hardening Exponent: 0.101 | Transition Life (Number of Cycles): Endurance/Fatigue Limit Cycles (NE): Stress Amplitude at NE (N/mm⁻²): 0.0 Strain Amplitude at NE: 0.0 Scatter Band of Stress Amplitudes (σa,10% / σa,90%): 0.0 Scatter Band of Plastic Strain Amplitudes (εa,p,10% / εa,p,90%): 0.0 (εa,p,10% / εa,p,90%)Exponent of S-N Curve: 0.0 | Fatigue Strength Coefficient (N/mm⁻²): 0.0 Fatigue Strength Exponent: 0.0 Fatigue Ductility Coefficient: 0.0 Fatigue Ductility Exponent: 0.0 | N/A | N/A
Low-alloy steel | 1882 | DIN: W.Nr. (DIN 17007): EN: AISI: AFNOR: ASTM: BS: GOST: HRN: ISO: JIS: JUS: SAE: SS: UNS: Other & Commercial: 0.5CrMoV service-exposed | Contributed by: MATDAT Entry Date: 06.08.2019 Source Reference: Skelton RP. Cyclic stress-strain properties of service-exposed ferritic steels for use in thermal fatigue assessments. Mater High Temp 2002;19(4):193-213. Other References: Material Group: Low-alloy steel Steel Subgroup: ferritic steel Typical Application: | {'chemical_composition': {'C': '0.10000', 'Si': '0.25000', 'Mn': '0.47000', 'P': '0.00700', 'S': '0.00800', 'Cr': '0.26000', 'Mo': '0.52000', 'Ni': '0.18000', 'Cu': '0.13000', 'Al': '0.00300', 'Co': '', 'Ti': '', 'W': '', 'V': '0.25000', 'Nb': '', 'N': '', 'Other': 'Sn 0.02 %'}} | Source: HP steam chest, inner & outer face samples, bulk material (power plant component) Dimensions (mm): | Heat Treatment Type: Service-exposed Additional Remarks: Service-exposed ; running hours 174620 ; nr. of starts: 3085 hot, 370 cold ; exposure temp. 530°C | Microstructure Information: Additional Remarks: | Hardness Value (Brinell): Hardness Value (Vickers): Hardness Value (Rockwell): | Testing Temperature (°C): 400.0 Testing Medium: air Loading Type: Loading Control: Specimen Information: Strain Rate: Additional Remarks: | 170000 | 0 | 0 | 0 | 0 | 0 | 0 | 0 | Strength Coefficient (N/mm⁻²): 0.0 Strain Hardening Exponent: 0.0 | N/A | 400 | air | axial | strain control | MMS4/53 | -1 | Cyclic Yield Strength (N/mm⁻²): 247.0 Cyclic Strength Coefficient (N/mm⁻²): 563.6 Cyclic Strain Hardening Exponent: 0.133 | Transition Life (Number of Cycles): Endurance/Fatigue Limit Cycles (NE): Stress Amplitude at NE (N/mm⁻²): 0.0 Strain Amplitude at NE: 0.0 Scatter Band of Stress Amplitudes (σa,10% / σa,90%): 0.0 Scatter Band of Plastic Strain Amplitudes (εa,p,10% / εa,p,90%): 0.0 (εa,p,10% / εa,p,90%)Exponent of S-N Curve: 0.0 | Fatigue Strength Coefficient (N/mm⁻²): 0.0 Fatigue Strength Exponent: 0.0 Fatigue Ductility Coefficient: 0.0 Fatigue Ductility Exponent: 0.0 | N/A | N/A
Low-alloy steel | 1883 | DIN: W.Nr. (DIN 17007): EN: AISI: AFNOR: ASTM: BS: GOST: HRN: ISO: JIS: JUS: SAE: SS: UNS: Other & Commercial: 0.5CrMoV service-exposed | Contributed by: MATDAT Entry Date: 06.08.2019 Source Reference: Skelton RP. Cyclic stress-strain properties of service-exposed ferritic steels for use in thermal fatigue assessments. Mater High Temp 2002;19(4):193-213. Other References: Material Group: Low-alloy steel Steel Subgroup: ferritic steel Typical Application: | {'chemical_composition': {'C': '0.10000', 'Si': '0.25000', 'Mn': '0.47000', 'P': '0.00700', 'S': '0.00800', 'Cr': '0.26000', 'Mo': '0.52000', 'Ni': '0.18000', 'Cu': '0.13000', 'Al': '0.00300', 'Co': '', 'Ti': '', 'W': '', 'V': '0.25000', 'Nb': '', 'N': '', 'Other': 'Sn 0.02 %'}} | Source: HP steam chest, inner & outer face samples, bulk material (power plant component) Dimensions (mm): | Heat Treatment Type: Service-exposed Additional Remarks: Service-exposed ; running hours 174620 ; nr. of starts: 3085 hot, 370 cold ; exposure temp. 530°C | Microstructure Information: Additional Remarks: | Hardness Value (Brinell): Hardness Value (Vickers): Hardness Value (Rockwell): | Testing Temperature (°C): 400.0 Testing Medium: air Loading Type: Loading Control: Specimen Information: Strain Rate: Additional Remarks: | 170000 | 0 | 0 | 0 | 0 | 0 | 0 | 0 | Strength Coefficient (N/mm⁻²): 0.0 Strain Hardening Exponent: 0.0 | N/A | 400 | air | axial | strain control | MMS4/53 | -1 | Cyclic Yield Strength (N/mm⁻²): 237.0 Cyclic Strength Coefficient (N/mm⁻²): 528.7 Cyclic Strain Hardening Exponent: 0.129 | Transition Life (Number of Cycles): Endurance/Fatigue Limit Cycles (NE): Stress Amplitude at NE (N/mm⁻²): 0.0 Strain Amplitude at NE: 0.0 Scatter Band of Stress Amplitudes (σa,10% / σa,90%): 0.0 Scatter Band of Plastic Strain Amplitudes (εa,p,10% / εa,p,90%): 0.0 (εa,p,10% / εa,p,90%)Exponent of S-N Curve: 0.0 | Fatigue Strength Coefficient (N/mm⁻²): 0.0 Fatigue Strength Exponent: 0.0 Fatigue Ductility Coefficient: 0.0 Fatigue Ductility Exponent: 0.0 | N/A | N/A
Low-alloy steel | 1881 | DIN: W.Nr. (DIN 17007): EN: AISI: AFNOR: ASTM: BS: GOST: HRN: ISO: JIS: JUS: SAE: SS: UNS: Other & Commercial: 0.5CrMoV service-exposed | Contributed by: MATDAT Entry Date: 06.08.2019 Source Reference: Skelton RP. Cyclic stress-strain properties of service-exposed ferritic steels for use in thermal fatigue assessments. Mater High Temp 2002;19(4):193-213. Other References: Material Group: Low-alloy steel Steel Subgroup: ferritic steel Typical Application: | {'chemical_composition': {'C': '0.12000', 'Si': '0.21000', 'Mn': '0.52000', 'P': '0.03000', 'S': '0.03000', 'Cr': '0.24000', 'Mo': '0.54000', 'Ni': '0.20000', 'Cu': '0.10000', 'Al': '0.00600', 'Co': '', 'Ti': '', 'W': '', 'V': '0.27000', 'Nb': '', 'N': '', 'Other': 'Sn 0.008 % ; As 0.026 % ; Sb 0.009 %'}} | Source: HP steam chest, exterior samples (power plant component) Dimensions (mm): | Heat Treatment Type: Service-exposed Additional Remarks: Service-exposed ; running hours 137000 ; nr. of starts: 3164 hot, 525 cold ; exposure temp. 525°C | Microstructure Information: Additional Remarks: | Hardness Value (Brinell): Hardness Value (Vickers): Hardness Value (Rockwell): | Testing Temperature (°C): 300.0 Testing Medium: air Loading Type: Loading Control: Specimen Information: Strain Rate: Additional Remarks: | 177500 | 0 | 0 | 0 | 0 | 0 | 0 | 0 | Strength Coefficient (N/mm⁻²): 0.0 Strain Hardening Exponent: 0.0 | N/A | 300 | air | axial | strain control | MMS4/70 | -1 | Cyclic Yield Strength (N/mm⁻²): 400.0 Cyclic Strength Coefficient (N/mm⁻²): 967.7 Cyclic Strain Hardening Exponent: 0.142 | Transition Life (Number of Cycles): Endurance/Fatigue Limit Cycles (NE): Stress Amplitude at NE (N/mm⁻²): 0.0 Strain Amplitude at NE: 0.0 Scatter Band of Stress Amplitudes (σa,10% / σa,90%): 0.0 Scatter Band of Plastic Strain Amplitudes (εa,p,10% / εa,p,90%): 0.0 (εa,p,10% / εa,p,90%)Exponent of S-N Curve: 0.0 | Fatigue Strength Coefficient (N/mm⁻²): 0.0 Fatigue Strength Exponent: 0.0 Fatigue Ductility Coefficient: 0.0 Fatigue Ductility Exponent: 0.0 | N/A | N/A
Low-alloy steel | 1889 | DIN: W.Nr. (DIN 17007): EN: AISI: AFNOR: ASTM: BS: GOST: HRN: ISO: JIS: JUS: SAE: SS: UNS: Other & Commercial: 0.5CrMoV service-exposed | Contributed by: MATDAT Entry Date: 06.08.2019 Source Reference: Skelton RP. Cyclic stress-strain properties of service-exposed ferritic steels for use in thermal fatigue assessments. Mater High Temp 2002;19(4):193-213. Other References: Material Group: Low-alloy steel Steel Subgroup: ferritic steel Typical Application: | {'chemical_composition': {'C': '0.10000', 'Si': '0.25000', 'Mn': '0.47000', 'P': '0.00700', 'S': '0.00800', 'Cr': '0.26000', 'Mo': '0.52000', 'Ni': '0.18000', 'Cu': '0.13000', 'Al': '0.00300', 'Co': '', 'Ti': '', 'W': '', 'V': '0.25000', 'Nb': '', 'N': '', 'Other': 'Sn 0.02 %'}} | Source: HP steam chest, inner & outer face samples, bulk material (power plant component) Dimensions (mm): | Heat Treatment Type: Service-exposed Additional Remarks: Service-exposed ; running hours 174620 ; nr. of starts: 3085 hot, 370 cold ; exposure temp. 530°C | Microstructure Information: Additional Remarks: | Hardness Value (Brinell): Hardness Value (Vickers): Hardness Value (Rockwell): | Testing Temperature (°C): 550.0 Testing Medium: air Loading Type: Loading Control: Specimen Information: Strain Rate: Additional Remarks: | 158750 | 0 | 0 | 0 | 0 | 0 | 0 | 0 | Strength Coefficient (N/mm⁻²): 0.0 Strain Hardening Exponent: 0.0 | N/A | 550 | air | axial | strain control | MMS4/56 | -1 | Cyclic Yield Strength (N/mm⁻²): 171.0 Cyclic Strength Coefficient (N/mm⁻²): 361.3 Cyclic Strain Hardening Exponent: 0.12 | Transition Life (Number of Cycles): Endurance/Fatigue Limit Cycles (NE): Stress Amplitude at NE (N/mm⁻²): 0.0 Strain Amplitude at NE: 0.0 Scatter Band of Stress Amplitudes (σa,10% / σa,90%): 0.0 Scatter Band of Plastic Strain Amplitudes (εa,p,10% / εa,p,90%): 0.0 (εa,p,10% / εa,p,90%)Exponent of S-N Curve: 0.0 | Fatigue Strength Coefficient (N/mm⁻²): 0.0 Fatigue Strength Exponent: 0.0 Fatigue Ductility Coefficient: 0.0 Fatigue Ductility Exponent: 0.0 | N/A | N/A
Low-alloy steel | 1893 | DIN: W.Nr. (DIN 17007): EN: AISI: AFNOR: ASTM: BS: GOST: HRN: ISO: JIS: JUS: SAE: SS: UNS: Other & Commercial: 0.5CrMoV service-exposed | Contributed by: MATDAT Entry Date: 06.08.2019 Source Reference: Skelton RP. Cyclic stress-strain properties of service-exposed ferritic steels for use in thermal fatigue assessments. Mater High Temp 2002;19(4):193-213. Other References: Material Group: Low-alloy steel Steel Subgroup: ferritic steel Typical Application: | {'chemical_composition': {'C': '0.10000', 'Si': '0.25000', 'Mn': '0.47000', 'P': '0.00700', 'S': '0.00800', 'Cr': '0.26000', 'Mo': '0.52000', 'Ni': '0.18000', 'Cu': '0.13000', 'Al': '0.00300', 'Co': '', 'Ti': '', 'W': '', 'V': '0.25000', 'Nb': '', 'N': '', 'Other': 'Sn 0.02 %'}} | Source: HP steam chest, inner & outer face samples, bulk material (power plant component) Dimensions (mm): | Heat Treatment Type: Service-exposed Additional Remarks: Service-exposed ; running hours 174620 ; nr. of starts: 3085 hot, 370 cold ; exposure temp. 530°C | Microstructure Information: Additional Remarks: | Hardness Value (Brinell): Hardness Value (Vickers): Hardness Value (Rockwell): | Testing Temperature (°C): 300.0 Testing Medium: air Loading Type: Loading Control: Specimen Information: Strain Rate: Additional Remarks: | 177500 | 0 | 0 | 0 | 0 | 0 | 0 | 0 | Strength Coefficient (N/mm⁻²): 0.0 Strain Hardening Exponent: 0.0 | N/A | 300 | air | axial | strain control | MMS4/59 | -1 | Cyclic Yield Strength (N/mm⁻²): 326.0 Cyclic Strength Coefficient (N/mm⁻²): 1009.1 Cyclic Strain Hardening Exponent: 0.182 | Transition Life (Number of Cycles): Endurance/Fatigue Limit Cycles (NE): Stress Amplitude at NE (N/mm⁻²): 0.0 Strain Amplitude at NE: 0.0 Scatter Band of Stress Amplitudes (σa,10% / σa,90%): 0.0 Scatter Band of Plastic Strain Amplitudes (εa,p,10% / εa,p,90%): 0.0 (εa,p,10% / εa,p,90%)Exponent of S-N Curve: 0.0 | Fatigue Strength Coefficient (N/mm⁻²): 0.0 Fatigue Strength Exponent: 0.0 Fatigue Ductility Coefficient: 0.0 Fatigue Ductility Exponent: 0.0 | N/A | N/A
Low-alloy steel | 1880 | DIN: W.Nr. (DIN 17007): EN: AISI: AFNOR: ASTM: BS: GOST: HRN: ISO: JIS: JUS: SAE: SS: UNS: Other & Commercial: 0.5CrMoV service-exposed | Contributed by: MATDAT Entry Date: 06.08.2019 Source Reference: Skelton RP. Cyclic stress-strain properties of service-exposed ferritic steels for use in thermal fatigue assessments. Mater High Temp 2002;19(4):193-213. Other References: Material Group: Low-alloy steel Steel Subgroup: ferritic steel Typical Application: | {'chemical_composition': {'C': '0.12000', 'Si': '0.21000', 'Mn': '0.52000', 'P': '0.03000', 'S': '0.03000', 'Cr': '0.24000', 'Mo': '0.54000', 'Ni': '0.20000', 'Cu': '0.10000', 'Al': '0.00600', 'Co': '', 'Ti': '', 'W': '', 'V': '0.27000', 'Nb': '', 'N': '', 'Other': 'Sn 0.008 % ; As 0.026 % ; Sb 0.009 %'}} | Source: HP steam chest, exterior samples (power plant component) Dimensions (mm): | Heat Treatment Type: Service-exposed Additional Remarks: Service-exposed ; running hours 137000 ; nr. of starts: 3164 hot, 525 cold ; exposure temp. 525°C | Microstructure Information: Additional Remarks: | Hardness Value (Brinell): Hardness Value (Vickers): Hardness Value (Rockwell): | Testing Temperature (°C): 350.0 Testing Medium: air Loading Type: Loading Control: Specimen Information: Strain Rate: Additional Remarks: | 173750 | 0 | 0 | 0 | 0 | 0 | 0 | 0 | Strength Coefficient (N/mm⁻²): 0.0 Strain Hardening Exponent: 0.0 | N/A | 350 | air | axial | strain control | MMS4/70 | -1 | Cyclic Yield Strength (N/mm⁻²): 378.0 Cyclic Strength Coefficient (N/mm⁻²): 907.5 Cyclic Strain Hardening Exponent: 0.141 | Transition Life (Number of Cycles): Endurance/Fatigue Limit Cycles (NE): Stress Amplitude at NE (N/mm⁻²): 0.0 Strain Amplitude at NE: 0.0 Scatter Band of Stress Amplitudes (σa,10% / σa,90%): 0.0 Scatter Band of Plastic Strain Amplitudes (εa,p,10% / εa,p,90%): 0.0 (εa,p,10% / εa,p,90%)Exponent of S-N Curve: 0.0 | Fatigue Strength Coefficient (N/mm⁻²): 0.0 Fatigue Strength Exponent: 0.0 Fatigue Ductility Coefficient: 0.0 Fatigue Ductility Exponent: 0.0 | N/A | N/A
Low-alloy steel | 1879 | DIN: W.Nr. (DIN 17007): EN: AISI: AFNOR: ASTM: BS: GOST: HRN: ISO: JIS: JUS: SAE: SS: UNS: Other & Commercial: 0.5CrMoV service-exposed | Contributed by: MATDAT Entry Date: 06.08.2019 Source Reference: Skelton RP. Cyclic stress-strain properties of service-exposed ferritic steels for use in thermal fatigue assessments. Mater High Temp 2002;19(4):193-213. Other References: Material Group: Low-alloy steel Steel Subgroup: ferritic steel Typical Application: | {'chemical_composition': {'C': '0.12000', 'Si': '0.21000', 'Mn': '0.52000', 'P': '0.03000', 'S': '0.03000', 'Cr': '0.24000', 'Mo': '0.54000', 'Ni': '0.20000', 'Cu': '0.10000', 'Al': '0.00600', 'Co': '', 'Ti': '', 'W': '', 'V': '0.27000', 'Nb': '', 'N': '', 'Other': 'Sn 0.008 % ; As 0.026 % ; Sb 0.009 %'}} | Source: HP steam chest, exterior samples (power plant component) Dimensions (mm): | Heat Treatment Type: Service-exposed Additional Remarks: Service-exposed ; running hours 137000 ; nr. of starts: 3164 hot, 525 cold ; exposure temp. 525°C | Microstructure Information: Additional Remarks: | Hardness Value (Brinell): Hardness Value (Vickers): Hardness Value (Rockwell): | Testing Temperature (°C): 400.0 Testing Medium: air Loading Type: Loading Control: Specimen Information: Strain Rate: Additional Remarks: | 170000 | 0 | 0 | 0 | 0 | 0 | 0 | 0 | Strength Coefficient (N/mm⁻²): 0.0 Strain Hardening Exponent: 0.0 | N/A | 400 | air | axial | strain control | MMS4/70 | -1 | Cyclic Yield Strength (N/mm⁻²): 351.0 Cyclic Strength Coefficient (N/mm⁻²): 833.6 Cyclic Strain Hardening Exponent: 0.139 | Transition Life (Number of Cycles): Endurance/Fatigue Limit Cycles (NE): Stress Amplitude at NE (N/mm⁻²): 0.0 Strain Amplitude at NE: 0.0 Scatter Band of Stress Amplitudes (σa,10% / σa,90%): 0.0 Scatter Band of Plastic Strain Amplitudes (εa,p,10% / εa,p,90%): 0.0 (εa,p,10% / εa,p,90%)Exponent of S-N Curve: 0.0 | Fatigue Strength Coefficient (N/mm⁻²): 0.0 Fatigue Strength Exponent: 0.0 Fatigue Ductility Coefficient: 0.0 Fatigue Ductility Exponent: 0.0 | N/A | N/A
Low-alloy steel | 1876 | DIN: W.Nr. (DIN 17007): EN: AISI: AFNOR: ASTM: BS: GOST: HRN: ISO: JIS: JUS: SAE: SS: UNS: Other & Commercial: 0.5CrMoV service-exposed | Contributed by: MATDAT Entry Date: 06.08.2019 Source Reference: Skelton RP. Cyclic stress-strain properties of service-exposed ferritic steels for use in thermal fatigue assessments. Mater High Temp 2002;19(4):193-213. Other References: Material Group: Low-alloy steel Steel Subgroup: ferritic steel Typical Application: | {'chemical_composition': {'C': '0.12000', 'Si': '0.21000', 'Mn': '0.52000', 'P': '0.03000', 'S': '0.03000', 'Cr': '0.24000', 'Mo': '0.54000', 'Ni': '0.20000', 'Cu': '0.10000', 'Al': '0.00600', 'Co': '', 'Ti': '', 'W': '', 'V': '0.27000', 'Nb': '', 'N': '', 'Other': 'Sn 0.008 % ; As 0.026 % ; Sb 0.009 %'}} | Source: HP steam chest, exterior samples (power plant component) Dimensions (mm): | Heat Treatment Type: Service-exposed Additional Remarks: Service-exposed ; running hours 137000 ; nr. of starts: 3164 hot, 525 cold ; exposure temp. 525°C | Microstructure Information: Additional Remarks: | Hardness Value (Brinell): Hardness Value (Vickers): Hardness Value (Rockwell): | Testing Temperature (°C): 510.0 Testing Medium: air Loading Type: Loading Control: Specimen Information: Strain Rate: Additional Remarks: | 161750 | 0 | 0 | 0 | 0 | 0 | 0 | 0 | Strength Coefficient (N/mm⁻²): 0.0 Strain Hardening Exponent: 0.0 | N/A | 510 | air | axial | strain control | MMS4/70 | -1 | Cyclic Yield Strength (N/mm⁻²): 263.0 Cyclic Strength Coefficient (N/mm⁻²): 567.8 Cyclic Strain Hardening Exponent: 0.124 | Transition Life (Number of Cycles): Endurance/Fatigue Limit Cycles (NE): Stress Amplitude at NE (N/mm⁻²): 0.0 Strain Amplitude at NE: 0.0 Scatter Band of Stress Amplitudes (σa,10% / σa,90%): 0.0 Scatter Band of Plastic Strain Amplitudes (εa,p,10% / εa,p,90%): 0.0 (εa,p,10% / εa,p,90%)Exponent of S-N Curve: 0.0 | Fatigue Strength Coefficient (N/mm⁻²): 0.0 Fatigue Strength Exponent: 0.0 Fatigue Ductility Coefficient: 0.0 Fatigue Ductility Exponent: 0.0 | N/A | N/A
Low-alloy steel | 1875 | DIN: W.Nr. (DIN 17007): EN: AISI: AFNOR: ASTM: BS: GOST: HRN: ISO: JIS: JUS: SAE: SS: UNS: Other & Commercial: 0.5CrMoV service-exposed | Contributed by: MATDAT Entry Date: 06.08.2019 Source Reference: Skelton RP. Cyclic stress-strain properties of service-exposed ferritic steels for use in thermal fatigue assessments. Mater High Temp 2002;19(4):193-213. Other References: Material Group: Low-alloy steel Steel Subgroup: ferritic steel Typical Application: | {'chemical_composition': {'C': '0.12000', 'Si': '0.21000', 'Mn': '0.52000', 'P': '0.03000', 'S': '0.03000', 'Cr': '0.24000', 'Mo': '0.54000', 'Ni': '0.20000', 'Cu': '0.10000', 'Al': '0.00600', 'Co': '', 'Ti': '', 'W': '', 'V': '0.27000', 'Nb': '', 'N': '', 'Other': 'Sn 0.008 % ; As 0.026 % ; Sb 0.009 %'}} | Source: HP steam chest, exterior samples (power plant component) Dimensions (mm): | Heat Treatment Type: Service-exposed Additional Remarks: Service-exposed ; running hours 137000 ; nr. of starts: 3164 hot, 525 cold ; exposure temp. 525°C | Microstructure Information: Additional Remarks: | Hardness Value (Brinell): Hardness Value (Vickers): Hardness Value (Rockwell): | Testing Temperature (°C): 510.0 Testing Medium: air Loading Type: Loading Control: Specimen Information: Strain Rate: Additional Remarks: | 161750 | 0 | 0 | 0 | 0 | 0 | 0 | 0 | Strength Coefficient (N/mm⁻²): 0.0 Strain Hardening Exponent: 0.0 | N/A | 510 | air | axial | strain control | MMS4/70 | -1 | Cyclic Yield Strength (N/mm⁻²): 292.0 Cyclic Strength Coefficient (N/mm⁻²): 651.7 Cyclic Strain Hardening Exponent: 0.129 | Transition Life (Number of Cycles): Endurance/Fatigue Limit Cycles (NE): Stress Amplitude at NE (N/mm⁻²): 0.0 Strain Amplitude at NE: 0.0 Scatter Band of Stress Amplitudes (σa,10% / σa,90%): 0.0 Scatter Band of Plastic Strain Amplitudes (εa,p,10% / εa,p,90%): 0.0 (εa,p,10% / εa,p,90%)Exponent of S-N Curve: 0.0 | Fatigue Strength Coefficient (N/mm⁻²): 0.0 Fatigue Strength Exponent: 0.0 Fatigue Ductility Coefficient: 0.0 Fatigue Ductility Exponent: 0.0 | N/A | N/A
Low-alloy steel | 1873 | DIN: W.Nr. (DIN 17007): EN: AISI: AFNOR: ASTM: BS: GOST: HRN: ISO: JIS: JUS: SAE: SS: UNS: Other & Commercial: 0.5CrMoV service-exposed | Contributed by: MATDAT Entry Date: 06.08.2019 Source Reference: Skelton RP. Cyclic stress-strain properties of service-exposed ferritic steels for use in thermal fatigue assessments. Mater High Temp 2002;19(4):193-213. Other References: Material Group: Low-alloy steel Steel Subgroup: ferritic steel Typical Application: | {'chemical_composition': {'C': '0.12000', 'Si': '0.21000', 'Mn': '0.52000', 'P': '0.03000', 'S': '0.03000', 'Cr': '0.24000', 'Mo': '0.54000', 'Ni': '0.20000', 'Cu': '0.10000', 'Al': '0.00600', 'Co': '', 'Ti': '', 'W': '', 'V': '0.27000', 'Nb': '', 'N': '', 'Other': 'Sn 0.008 % ; As 0.026 % ; Sb 0.009 %'}} | Source: HP steam chest, exterior samples (power plant component) Dimensions (mm): | Heat Treatment Type: Service-exposed Additional Remarks: Service-exposed ; running hours 137000 ; nr. of starts: 3164 hot, 525 cold ; exposure temp. 525°C | Microstructure Information: Additional Remarks: | Hardness Value (Brinell): Hardness Value (Vickers): Hardness Value (Rockwell): | Testing Temperature (°C): 525.0 Testing Medium: air Loading Type: Loading Control: Specimen Information: Strain Rate: Additional Remarks: | 160625 | 0 | 0 | 0 | 0 | 0 | 0 | 0 | Strength Coefficient (N/mm⁻²): 0.0 Strain Hardening Exponent: 0.0 | N/A | 525 | air | axial | strain control | MMS4/69 | -1 | Cyclic Yield Strength (N/mm⁻²): 269.0 Cyclic Strength Coefficient (N/mm⁻²): 600.4 Cyclic Strain Hardening Exponent: 0.129 | Transition Life (Number of Cycles): Endurance/Fatigue Limit Cycles (NE): Stress Amplitude at NE (N/mm⁻²): 0.0 Strain Amplitude at NE: 0.0 Scatter Band of Stress Amplitudes (σa,10% / σa,90%): 0.0 Scatter Band of Plastic Strain Amplitudes (εa,p,10% / εa,p,90%): 0.0 (εa,p,10% / εa,p,90%)Exponent of S-N Curve: 0.0 | Fatigue Strength Coefficient (N/mm⁻²): 0.0 Fatigue Strength Exponent: 0.0 Fatigue Ductility Coefficient: 0.0 Fatigue Ductility Exponent: 0.0 | N/A | N/A
Low-alloy steel | 1884 | DIN: W.Nr. (DIN 17007): EN: AISI: AFNOR: ASTM: BS: GOST: HRN: ISO: JIS: JUS: SAE: SS: UNS: Other & Commercial: 0.5CrMoV service-exposed | Contributed by: MATDAT Entry Date: 06.08.2019 Source Reference: Skelton RP. Cyclic stress-strain properties of service-exposed ferritic steels for use in thermal fatigue assessments. Mater High Temp 2002;19(4):193-213. Other References: Material Group: Low-alloy steel Steel Subgroup: ferritic steel Typical Application: | {'chemical_composition': {'C': '0.10000', 'Si': '0.25000', 'Mn': '0.47000', 'P': '0.00700', 'S': '0.00800', 'Cr': '0.26000', 'Mo': '0.52000', 'Ni': '0.18000', 'Cu': '0.13000', 'Al': '0.00300', 'Co': '', 'Ti': '', 'W': '', 'V': '0.25000', 'Nb': '', 'N': '', 'Other': 'Sn 0.02 %'}} | Source: HP steam chest, inner & outer face samples, bulk material (power plant component) Dimensions (mm): | Heat Treatment Type: Service-exposed Additional Remarks: Service-exposed ; running hours 174620 ; nr. of starts: 3085 hot, 370 cold ; exposure temp. 530°C | Microstructure Information: Additional Remarks: | Hardness Value (Brinell): Hardness Value (Vickers): Hardness Value (Rockwell): | Testing Temperature (°C): 450.0 Testing Medium: air Loading Type: Loading Control: Specimen Information: Strain Rate: Additional Remarks: | 166250 | 0 | 0 | 0 | 0 | 0 | 0 | 0 | Strength Coefficient (N/mm⁻²): 0.0 Strain Hardening Exponent: 0.0 | N/A | 450 | air | axial | strain control | MMS4/54 | -1 | Cyclic Yield Strength (N/mm⁻²): 218.0 Cyclic Strength Coefficient (N/mm⁻²): 500.4 Cyclic Strain Hardening Exponent: 0.134 | Transition Life (Number of Cycles): Endurance/Fatigue Limit Cycles (NE): Stress Amplitude at NE (N/mm⁻²): 0.0 Strain Amplitude at NE: 0.0 Scatter Band of Stress Amplitudes (σa,10% / σa,90%): 0.0 Scatter Band of Plastic Strain Amplitudes (εa,p,10% / εa,p,90%): 0.0 (εa,p,10% / εa,p,90%)Exponent of S-N Curve: 0.0 | Fatigue Strength Coefficient (N/mm⁻²): 0.0 Fatigue Strength Exponent: 0.0 Fatigue Ductility Coefficient: 0.0 Fatigue Ductility Exponent: 0.0 | N/A | N/A
Low-alloy steel | 1878 | DIN: W.Nr. (DIN 17007): EN: AISI: AFNOR: ASTM: BS: GOST: HRN: ISO: JIS: JUS: SAE: SS: UNS: Other & Commercial: 0.5CrMoV service-exposed | Contributed by: MATDAT Entry Date: 06.08.2019 Source Reference: Skelton RP. Cyclic stress-strain properties of service-exposed ferritic steels for use in thermal fatigue assessments. Mater High Temp 2002;19(4):193-213. Other References: Material Group: Low-alloy steel Steel Subgroup: ferritic steel Typical Application: | {'chemical_composition': {'C': '0.12000', 'Si': '0.21000', 'Mn': '0.52000', 'P': '0.03000', 'S': '0.03000', 'Cr': '0.24000', 'Mo': '0.54000', 'Ni': '0.20000', 'Cu': '0.10000', 'Al': '0.00600', 'Co': '', 'Ti': '', 'W': '', 'V': '0.27000', 'Nb': '', 'N': '', 'Other': 'Sn 0.008 % ; As 0.026 % ; Sb 0.009 %'}} | Source: HP steam chest, exterior samples (power plant component) Dimensions (mm): | Heat Treatment Type: Service-exposed Additional Remarks: Service-exposed ; running hours 137000 ; nr. of starts: 3164 hot, 525 cold ; exposure temp. 525°C | Microstructure Information: Additional Remarks: | Hardness Value (Brinell): Hardness Value (Vickers): Hardness Value (Rockwell): | Testing Temperature (°C): 450.0 Testing Medium: air Loading Type: Loading Control: Specimen Information: Strain Rate: Additional Remarks: | 166250 | 0 | 0 | 0 | 0 | 0 | 0 | 0 | Strength Coefficient (N/mm⁻²): 0.0 Strain Hardening Exponent: 0.0 | N/A | 450 | air | axial | strain control | MMS4/70 | -1 | Cyclic Yield Strength (N/mm⁻²): 307.0 Cyclic Strength Coefficient (N/mm⁻²): 693.7 Cyclic Strain Hardening Exponent: 0.131 | Transition Life (Number of Cycles): Endurance/Fatigue Limit Cycles (NE): Stress Amplitude at NE (N/mm⁻²): 0.0 Strain Amplitude at NE: 0.0 Scatter Band of Stress Amplitudes (σa,10% / σa,90%): 0.0 Scatter Band of Plastic Strain Amplitudes (εa,p,10% / εa,p,90%): 0.0 (εa,p,10% / εa,p,90%)Exponent of S-N Curve: 0.0 | Fatigue Strength Coefficient (N/mm⁻²): 0.0 Fatigue Strength Exponent: 0.0 Fatigue Ductility Coefficient: 0.0 Fatigue Ductility Exponent: 0.0 | N/A | N/A
Low-alloy steel | 1874 | DIN: W.Nr. (DIN 17007): EN: AISI: AFNOR: ASTM: BS: GOST: HRN: ISO: JIS: JUS: SAE: SS: UNS: Other & Commercial: 0.5CrMoV service-exposed | Contributed by: MATDAT Entry Date: 06.08.2019 Source Reference: Skelton RP. Cyclic stress-strain properties of service-exposed ferritic steels for use in thermal fatigue assessments. Mater High Temp 2002;19(4):193-213. Other References: Material Group: Low-alloy steel Steel Subgroup: ferritic steel Typical Application: | {'chemical_composition': {'C': '0.12000', 'Si': '0.21000', 'Mn': '0.52000', 'P': '0.03000', 'S': '0.03000', 'Cr': '0.24000', 'Mo': '0.54000', 'Ni': '0.20000', 'Cu': '0.10000', 'Al': '0.00600', 'Co': '', 'Ti': '', 'W': '', 'V': '0.27000', 'Nb': '', 'N': '', 'Other': 'Sn 0.008 % ; As 0.026 % ; Sb 0.009 %'}} | Source: HP steam chest, exterior samples (power plant component) Dimensions (mm): | Heat Treatment Type: Service-exposed Additional Remarks: Service-exposed ; running hours 137000 ; nr. of starts: 3164 hot, 525 cold ; exposure temp. 525°C | Microstructure Information: Additional Remarks: | Hardness Value (Brinell): Hardness Value (Vickers): Hardness Value (Rockwell): | Testing Temperature (°C): 525.0 Testing Medium: air Loading Type: Loading Control: Specimen Information: Strain Rate: Additional Remarks: | 160625 | 0 | 0 | 0 | 0 | 0 | 0 | 0 | Strength Coefficient (N/mm⁻²): 0.0 Strain Hardening Exponent: 0.0 | N/A | 525 | air | axial | strain control | MMS4/69 | -1 | Cyclic Yield Strength (N/mm⁻²): 244.0 Cyclic Strength Coefficient (N/mm⁻²): 504.3 Cyclic Strain Hardening Exponent: 0.117 | Transition Life (Number of Cycles): Endurance/Fatigue Limit Cycles (NE): Stress Amplitude at NE (N/mm⁻²): 0.0 Strain Amplitude at NE: 0.0 Scatter Band of Stress Amplitudes (σa,10% / σa,90%): 0.0 Scatter Band of Plastic Strain Amplitudes (εa,p,10% / εa,p,90%): 0.0 (εa,p,10% / εa,p,90%)Exponent of S-N Curve: 0.0 | Fatigue Strength Coefficient (N/mm⁻²): 0.0 Fatigue Strength Exponent: 0.0 Fatigue Ductility Coefficient: 0.0 Fatigue Ductility Exponent: 0.0 | N/A | N/A
Low-alloy steel | 1877 | DIN: W.Nr. (DIN 17007): EN: AISI: AFNOR: ASTM: BS: GOST: HRN: ISO: JIS: JUS: SAE: SS: UNS: Other & Commercial: 0.5CrMoV service-exposed | Contributed by: MATDAT Entry Date: 06.08.2019 Source Reference: Skelton RP. Cyclic stress-strain properties of service-exposed ferritic steels for use in thermal fatigue assessments. Mater High Temp 2002;19(4):193-213. Other References: Material Group: Low-alloy steel Steel Subgroup: ferritic steel Typical Application: | {'chemical_composition': {'C': '0.12000', 'Si': '0.21000', 'Mn': '0.52000', 'P': '0.03000', 'S': '0.03000', 'Cr': '0.24000', 'Mo': '0.54000', 'Ni': '0.20000', 'Cu': '0.10000', 'Al': '0.00600', 'Co': '', 'Ti': '', 'W': '', 'V': '0.27000', 'Nb': '', 'N': '', 'Other': 'Sn 0.008 % ; As 0.026 % ; Sb 0.009 %'}} | Source: HP steam chest, exterior samples (power plant component) Dimensions (mm): | Heat Treatment Type: Service-exposed Additional Remarks: Service-exposed ; running hours 137000 ; nr. of starts: 3164 hot, 525 cold ; exposure temp. 525°C | Microstructure Information: Additional Remarks: | Hardness Value (Brinell): Hardness Value (Vickers): Hardness Value (Rockwell): | Testing Temperature (°C): 450.0 Testing Medium: air Loading Type: Loading Control: Specimen Information: Strain Rate: Additional Remarks: | 166250 | 0 | 0 | 0 | 0 | 0 | 0 | 0 | Strength Coefficient (N/mm⁻²): 0.0 Strain Hardening Exponent: 0.0 | N/A | 450 | air | axial | strain control | MMS4/70 | -1 | Cyclic Yield Strength (N/mm⁻²): 324.0 Cyclic Strength Coefficient (N/mm⁻²): 774.1 Cyclic Strain Hardening Exponent: 0.14 | Transition Life (Number of Cycles): Endurance/Fatigue Limit Cycles (NE): Stress Amplitude at NE (N/mm⁻²): 0.0 Strain Amplitude at NE: 0.0 Scatter Band of Stress Amplitudes (σa,10% / σa,90%): 0.0 Scatter Band of Plastic Strain Amplitudes (εa,p,10% / εa,p,90%): 0.0 (εa,p,10% / εa,p,90%)Exponent of S-N Curve: 0.0 | Fatigue Strength Coefficient (N/mm⁻²): 0.0 Fatigue Strength Exponent: 0.0 Fatigue Ductility Coefficient: 0.0 Fatigue Ductility Exponent: 0.0 | N/A | N/A
Low-alloy steel | 1872 | DIN: W.Nr. (DIN 17007): EN: AISI: AFNOR: ASTM: BS: GOST: HRN: ISO: JIS: JUS: SAE: SS: UNS: Other & Commercial: 0.5CrMoV service-exposed | Contributed by: MATDAT Entry Date: 06.08.2019 Source Reference: Skelton RP. Cyclic stress-strain properties of service-exposed ferritic steels for use in thermal fatigue assessments. Mater High Temp 2002;19(4):193-213. Other References: Material Group: Low-alloy steel Steel Subgroup: ferritic steel Typical Application: | {'chemical_composition': {'C': '0.12000', 'Si': '0.21000', 'Mn': '0.52000', 'P': '0.03000', 'S': '0.03000', 'Cr': '0.24000', 'Mo': '0.54000', 'Ni': '0.20000', 'Cu': '0.10000', 'Al': '0.00600', 'Co': '', 'Ti': '', 'W': '', 'V': '0.27000', 'Nb': '', 'N': '', 'Other': 'Sn 0.008 % ; As 0.026 % ; Sb 0.009 %'}} | Source: HP steam chest, exterior samples (power plant component) Dimensions (mm): | Heat Treatment Type: Service-exposed Additional Remarks: Service-exposed ; running hours 137000 ; nr. of starts: 3164 hot, 525 cold ; exposure temp. 525°C | Microstructure Information: Additional Remarks: | Hardness Value (Brinell): Hardness Value (Vickers): Hardness Value (Rockwell): | Testing Temperature (°C): 550.0 Testing Medium: air Loading Type: Loading Control: Specimen Information: Strain Rate: Additional Remarks: | 158750 | 0 | 0 | 0 | 0 | 0 | 0 | 0 | Strength Coefficient (N/mm⁻²): 0.0 Strain Hardening Exponent: 0.0 | N/A | 550 | air | axial | strain control | MMS4/69 | -1 | Cyclic Yield Strength (N/mm⁻²): 229.0 Cyclic Strength Coefficient (N/mm⁻²): 467.3 Cyclic Strain Hardening Exponent: 0.115 | Transition Life (Number of Cycles): Endurance/Fatigue Limit Cycles (NE): Stress Amplitude at NE (N/mm⁻²): 0.0 Strain Amplitude at NE: 0.0 Scatter Band of Stress Amplitudes (σa,10% / σa,90%): 0.0 Scatter Band of Plastic Strain Amplitudes (εa,p,10% / εa,p,90%): 0.0 (εa,p,10% / εa,p,90%)Exponent of S-N Curve: 0.0 | Fatigue Strength Coefficient (N/mm⁻²): 0.0 Fatigue Strength Exponent: 0.0 Fatigue Ductility Coefficient: 0.0 Fatigue Ductility Exponent: 0.0 | N/A | N/A
Low-alloy steel | 1835 | DIN: W.Nr. (DIN 17007): EN: AISI: AFNOR: ASTM: BS: GOST: HRN: ISO: JIS: JUS: SAE: SS: UNS: Other & Commercial: 2.25Cr1Mo | Contributed by: MATDAT Entry Date: 06.08.2019 Source Reference: Skelton RP. Cyclic stress-strain properties of service-exposed ferritic steels for use in thermal fatigue assessments. Mater High Temp 2002;19(4):193-213. Other References: Jaske CE, Leis BN, Pugh CE. Monotonic and cyclic stress-strain response of annealed 2.25Cr1Mo steel, in Structural Materials for Service at Elevated Temperatures in Nuclear Power Generation. Schaefer AO, editor. New York (NY): ASME MPC-1; 1975. pp. 191-212. Material Group: Low-alloy steel Steel Subgroup: ferritic steel Typical Application: | {'chemical_composition': {'C': '0.10500', 'Si': '0.24000', 'Mn': '0.56000', 'P': '0.01700', 'S': '0.00300', 'Cr': '2.10000', 'Mo': '0.95000', 'Ni': '0.28000', 'Cu': '0.11000', 'Al': '0.00900', 'Co': '', 'Ti': '', 'W': '', 'V': '', 'Nb': '', 'N': '', 'Other': 'Sn 0.007 %'}} | Source: Dimensions (mm): | Heat Treatment Type: Additional Remarks: | Microstructure Information: Additional Remarks: | Hardness Value (Brinell): Hardness Value (Vickers): Hardness Value (Rockwell): | Testing Temperature (°C): 450.0 Testing Medium: air Loading Type: axial Loading Control: Specimen Information: Strain Rate: Additional Remarks: Yield strength Rp0,2 estimated from other reference(s) | 166250 | 0 | 241 | 0 | 0 | 0 | 0 | 0 | Strength Coefficient (N/mm⁻²): 0.0 Strain Hardening Exponent: 0.0 | N/A | 450 | air | axial | strain control | 2CM/28 | -1 | Cyclic Yield Strength (N/mm⁻²): 245.0 Cyclic Strength Coefficient (N/mm⁻²): 520.4 Cyclic Strain Hardening Exponent: 0.121 | Transition Life (Number of Cycles): Endurance/Fatigue Limit Cycles (NE): Stress Amplitude at NE (N/mm⁻²): 0.0 Strain Amplitude at NE: 0.0 Scatter Band of Stress Amplitudes (σa,10% / σa,90%): 0.0 Scatter Band of Plastic Strain Amplitudes (εa,p,10% / εa,p,90%): 0.0 (εa,p,10% / εa,p,90%)Exponent of S-N Curve: 0.0 | Fatigue Strength Coefficient (N/mm⁻²): 0.0 Fatigue Strength Exponent: 0.0 Fatigue Ductility Coefficient: 0.0 Fatigue Ductility Exponent: 0.0 | N/A | N/A
Low-alloy steel | 1871 | DIN: W.Nr. (DIN 17007): EN: AISI: AFNOR: ASTM: BS: GOST: HRN: ISO: JIS: JUS: SAE: SS: UNS: Other & Commercial: 0.5CrMoV service-exposed | Contributed by: MATDAT Entry Date: 06.08.2019 Source Reference: Skelton RP. Cyclic stress-strain properties of service-exposed ferritic steels for use in thermal fatigue assessments. Mater High Temp 2002;19(4):193-213. Other References: Material Group: Low-alloy steel Steel Subgroup: ferritic steel Typical Application: | {'chemical_composition': {'C': '0.12000', 'Si': '0.21000', 'Mn': '0.52000', 'P': '0.03000', 'S': '0.03000', 'Cr': '0.24000', 'Mo': '0.54000', 'Ni': '0.20000', 'Cu': '0.10000', 'Al': '0.00600', 'Co': '', 'Ti': '', 'W': '', 'V': '0.27000', 'Nb': '', 'N': '', 'Other': 'Sn 0.008 % ; As 0.026 % ; Sb 0.009 %'}} | Source: HP steam chest, exterior samples (power plant component) Dimensions (mm): | Heat Treatment Type: Service-exposed Additional Remarks: Service-exposed ; running hours 137000 ; nr. of starts: 3164 hot, 525 cold ; exposure temp. 525°C | Microstructure Information: Additional Remarks: | Hardness Value (Brinell): Hardness Value (Vickers): Hardness Value (Rockwell): | Testing Temperature (°C): 550.0 Testing Medium: air Loading Type: Loading Control: Specimen Information: Strain Rate: Additional Remarks: | 158750 | 0 | 0 | 0 | 0 | 0 | 0 | 0 | Strength Coefficient (N/mm⁻²): 0.0 Strain Hardening Exponent: 0.0 | N/A | 550 | air | axial | strain control | MMS4/69 | -1 | Cyclic Yield Strength (N/mm⁻²): 258.0 Cyclic Strength Coefficient (N/mm⁻²): 571.5 Cyclic Strain Hardening Exponent: 0.128 | Transition Life (Number of Cycles): Endurance/Fatigue Limit Cycles (NE): Stress Amplitude at NE (N/mm⁻²): 0.0 Strain Amplitude at NE: 0.0 Scatter Band of Stress Amplitudes (σa,10% / σa,90%): 0.0 Scatter Band of Plastic Strain Amplitudes (εa,p,10% / εa,p,90%): 0.0 (εa,p,10% / εa,p,90%)Exponent of S-N Curve: 0.0 | Fatigue Strength Coefficient (N/mm⁻²): 0.0 Fatigue Strength Exponent: 0.0 Fatigue Ductility Coefficient: 0.0 Fatigue Ductility Exponent: 0.0 | N/A | N/A
Low-alloy steel | 1838 | DIN: W.Nr. (DIN 17007): EN: AISI: AFNOR: ASTM: BS: GOST: HRN: ISO: JIS: JUS: SAE: SS: UNS: Other & Commercial: 2.25Cr1Mo | Contributed by: MATDAT Entry Date: 06.08.2019 Source Reference: Skelton RP. Cyclic stress-strain properties of service-exposed ferritic steels for use in thermal fatigue assessments. Mater High Temp 2002;19(4):193-213. Other References: Jaske CE, Leis BN, Pugh CE. Monotonic and cyclic stress-strain response of annealed 2.25Cr1Mo steel, in Structural Materials for Service at Elevated Temperatures in Nuclear Power Generation. Schaefer AO, editor. New York (NY): ASME MPC-1; 1975. pp. 191-212. Material Group: Low-alloy steel Steel Subgroup: ferritic steel Typical Application: | {'chemical_composition': {'C': '0.10500', 'Si': '0.24000', 'Mn': '0.56000', 'P': '0.01700', 'S': '0.00300', 'Cr': '2.10000', 'Mo': '0.95000', 'Ni': '0.28000', 'Cu': '0.11000', 'Al': '0.00900', 'Co': '', 'Ti': '', 'W': '', 'V': '', 'Nb': '', 'N': '', 'Other': 'Sn 0.007 %'}} | Source: Dimensions (mm): | Heat Treatment Type: Additional Remarks: | Microstructure Information: Additional Remarks: | Hardness Value (Brinell): Hardness Value (Vickers): Hardness Value (Rockwell): | Testing Temperature (°C): 300.0 Testing Medium: air Loading Type: axial Loading Control: Specimen Information: Strain Rate: Additional Remarks: Yield strength Rp0,2 estimated from other reference(s) | 177500 | 0 | 272 | 0 | 0 | 0 | 0 | 0 | Strength Coefficient (N/mm⁻²): 0.0 Strain Hardening Exponent: 0.0 | N/A | 300 | air | axial | strain control | 2CM/28 | -1 | Cyclic Yield Strength (N/mm⁻²): 279.0 Cyclic Strength Coefficient (N/mm⁻²): 518.7 Cyclic Strain Hardening Exponent: 0.1 | Transition Life (Number of Cycles): Endurance/Fatigue Limit Cycles (NE): Stress Amplitude at NE (N/mm⁻²): 0.0 Strain Amplitude at NE: 0.0 Scatter Band of Stress Amplitudes (σa,10% / σa,90%): 0.0 Scatter Band of Plastic Strain Amplitudes (εa,p,10% / εa,p,90%): 0.0 (εa,p,10% / εa,p,90%)Exponent of S-N Curve: 0.0 | Fatigue Strength Coefficient (N/mm⁻²): 0.0 Fatigue Strength Exponent: 0.0 Fatigue Ductility Coefficient: 0.0 Fatigue Ductility Exponent: 0.0 | N/A | N/A
Low-alloy steel | 1834 | DIN: W.Nr. (DIN 17007): EN: AISI: AFNOR: ASTM: BS: GOST: HRN: ISO: JIS: JUS: SAE: SS: UNS: Other & Commercial: 2.25Cr1Mo | Contributed by: MATDAT Entry Date: 06.08.2019 Source Reference: Skelton RP. Cyclic stress-strain properties of service-exposed ferritic steels for use in thermal fatigue assessments. Mater High Temp 2002;19(4):193-213. Other References: Jaske CE, Leis BN, Pugh CE. Monotonic and cyclic stress-strain response of annealed 2.25Cr1Mo steel, in Structural Materials for Service at Elevated Temperatures in Nuclear Power Generation. Schaefer AO, editor. New York (NY): ASME MPC-1; 1975. pp. 191-212. Material Group: Low-alloy steel Steel Subgroup: ferritic steel Typical Application: | {'chemical_composition': {'C': '0.10500', 'Si': '0.24000', 'Mn': '0.56000', 'P': '0.01700', 'S': '0.00300', 'Cr': '2.10000', 'Mo': '0.95000', 'Ni': '0.28000', 'Cu': '0.11000', 'Al': '0.00900', 'Co': '', 'Ti': '', 'W': '', 'V': '', 'Nb': '', 'N': '', 'Other': 'Sn 0.007 %'}} | Source: Dimensions (mm): | Heat Treatment Type: Additional Remarks: | Microstructure Information: Additional Remarks: | Hardness Value (Brinell): Hardness Value (Vickers): Hardness Value (Rockwell): | Testing Temperature (°C): 500.0 Testing Medium: air Loading Type: axial Loading Control: Specimen Information: Strain Rate: Additional Remarks: Yield strength Rp0,2 estimated from other reference(s) | 162500 | 0 | 226 | 0 | 0 | 0 | 0 | 0 | Strength Coefficient (N/mm⁻²): 0.0 Strain Hardening Exponent: 0.0 | N/A | 500 | air | axial | strain control | 2CM/28 | -1 | Cyclic Yield Strength (N/mm⁻²): 222.0 Cyclic Strength Coefficient (N/mm⁻²): 492.3 Cyclic Strain Hardening Exponent: 0.128 | Transition Life (Number of Cycles): Endurance/Fatigue Limit Cycles (NE): Stress Amplitude at NE (N/mm⁻²): 0.0 Strain Amplitude at NE: 0.0 Scatter Band of Stress Amplitudes (σa,10% / σa,90%): 0.0 Scatter Band of Plastic Strain Amplitudes (εa,p,10% / εa,p,90%): 0.0 (εa,p,10% / εa,p,90%)Exponent of S-N Curve: 0.0 | Fatigue Strength Coefficient (N/mm⁻²): 0.0 Fatigue Strength Exponent: 0.0 Fatigue Ductility Coefficient: 0.0 Fatigue Ductility Exponent: 0.0 | N/A | N/A
Low-alloy steel | 1837 | DIN: W.Nr. (DIN 17007): EN: AISI: AFNOR: ASTM: BS: GOST: HRN: ISO: JIS: JUS: SAE: SS: UNS: Other & Commercial: 2.25Cr1Mo | Contributed by: MATDAT Entry Date: 06.08.2019 Source Reference: Skelton RP. Cyclic stress-strain properties of service-exposed ferritic steels for use in thermal fatigue assessments. Mater High Temp 2002;19(4):193-213. Other References: Jaske CE, Leis BN, Pugh CE. Monotonic and cyclic stress-strain response of annealed 2.25Cr1Mo steel, in Structural Materials for Service at Elevated Temperatures in Nuclear Power Generation. Schaefer AO, editor. New York (NY): ASME MPC-1; 1975. pp. 191-212. Material Group: Low-alloy steel Steel Subgroup: ferritic steel Typical Application: | {'chemical_composition': {'C': '0.10500', 'Si': '0.24000', 'Mn': '0.56000', 'P': '0.01700', 'S': '0.00300', 'Cr': '2.10000', 'Mo': '0.95000', 'Ni': '0.28000', 'Cu': '0.11000', 'Al': '0.00900', 'Co': '', 'Ti': '', 'W': '', 'V': '', 'Nb': '', 'N': '', 'Other': 'Sn 0.007 %'}} | Source: Dimensions (mm): | Heat Treatment Type: Additional Remarks: | Microstructure Information: Additional Remarks: | Hardness Value (Brinell): Hardness Value (Vickers): Hardness Value (Rockwell): | Testing Temperature (°C): 350.0 Testing Medium: air Loading Type: axial Loading Control: Specimen Information: Strain Rate: Additional Remarks: Yield strength Rp0,2 estimated from other reference(s) | 173750 | 0 | 264 | 0 | 0 | 0 | 0 | 0 | Strength Coefficient (N/mm⁻²): 0.0 Strain Hardening Exponent: 0.0 | N/A | 350 | air | axial | strain control | 2CM/28 | -1 | Cyclic Yield Strength (N/mm⁻²): 276.0 Cyclic Strength Coefficient (N/mm⁻²): 526.1 Cyclic Strain Hardening Exponent: 0.104 | Transition Life (Number of Cycles): Endurance/Fatigue Limit Cycles (NE): Stress Amplitude at NE (N/mm⁻²): 0.0 Strain Amplitude at NE: 0.0 Scatter Band of Stress Amplitudes (σa,10% / σa,90%): 0.0 Scatter Band of Plastic Strain Amplitudes (εa,p,10% / εa,p,90%): 0.0 (εa,p,10% / εa,p,90%)Exponent of S-N Curve: 0.0 | Fatigue Strength Coefficient (N/mm⁻²): 0.0 Fatigue Strength Exponent: 0.0 Fatigue Ductility Coefficient: 0.0 Fatigue Ductility Exponent: 0.0 | N/A | N/A
Low-alloy steel | 1832 | DIN: W.Nr. (DIN 17007): EN: AISI: AFNOR: ASTM: BS: GOST: HRN: ISO: JIS: JUS: SAE: SS: UNS: Other & Commercial: 2.25Cr1Mo | Contributed by: MATDAT Entry Date: 06.08.2019 Source Reference: Skelton RP. Cyclic stress-strain properties of service-exposed ferritic steels for use in thermal fatigue assessments. Mater High Temp 2002;19(4):193-213. Other References: Jaske CE, Leis BN, Pugh CE. Monotonic and cyclic stress-strain response of annealed 2.25Cr1Mo steel, in Structural Materials for Service at Elevated Temperatures in Nuclear Power Generation. Schaefer AO, editor. New York (NY): ASME MPC-1; 1975. pp. 191-212. Material Group: Low-alloy steel Steel Subgroup: ferritic steel Typical Application: | {'chemical_composition': {'C': '0.10500', 'Si': '0.24000', 'Mn': '0.56000', 'P': '0.01700', 'S': '0.00300', 'Cr': '2.10000', 'Mo': '0.95000', 'Ni': '0.28000', 'Cu': '0.11000', 'Al': '0.00900', 'Co': '', 'Ti': '', 'W': '', 'V': '', 'Nb': '', 'N': '', 'Other': 'Sn 0.007 %'}} | Source: Dimensions (mm): | Heat Treatment Type: Additional Remarks: | Microstructure Information: Additional Remarks: | Hardness Value (Brinell): Hardness Value (Vickers): Hardness Value (Rockwell): | Testing Temperature (°C): 600.0 Testing Medium: air Loading Type: axial Loading Control: Specimen Information: Strain Rate: Additional Remarks: Yield strength Rp0,2 estimated from other reference(s) | 155000 | 0 | 187 | 0 | 0 | 0 | 0 | 0 | Strength Coefficient (N/mm⁻²): 0.0 Strain Hardening Exponent: 0.0 | N/A | 600 | air | axial | strain control | 2CM/28 | -1 | Cyclic Yield Strength (N/mm⁻²): 180.0 Cyclic Strength Coefficient (N/mm⁻²): 460.8 Cyclic Strain Hardening Exponent: 0.151 | Transition Life (Number of Cycles): Endurance/Fatigue Limit Cycles (NE): Stress Amplitude at NE (N/mm⁻²): 0.0 Strain Amplitude at NE: 0.0 Scatter Band of Stress Amplitudes (σa,10% / σa,90%): 0.0 Scatter Band of Plastic Strain Amplitudes (εa,p,10% / εa,p,90%): 0.0 (εa,p,10% / εa,p,90%)Exponent of S-N Curve: 0.0 | Fatigue Strength Coefficient (N/mm⁻²): 0.0 Fatigue Strength Exponent: 0.0 Fatigue Ductility Coefficient: 0.0 Fatigue Ductility Exponent: 0.0 | N/A | N/A
Low-alloy steel | 1836 | DIN: W.Nr. (DIN 17007): EN: AISI: AFNOR: ASTM: BS: GOST: HRN: ISO: JIS: JUS: SAE: SS: UNS: Other & Commercial: 2.25Cr1Mo | Contributed by: MATDAT Entry Date: 06.08.2019 Source Reference: Skelton RP. Cyclic stress-strain properties of service-exposed ferritic steels for use in thermal fatigue assessments. Mater High Temp 2002;19(4):193-213. Other References: Jaske CE, Leis BN, Pugh CE. Monotonic and cyclic stress-strain response of annealed 2.25Cr1Mo steel, in Structural Materials for Service at Elevated Temperatures in Nuclear Power Generation. Schaefer AO, editor. New York (NY): ASME MPC-1; 1975. pp. 191-212. Material Group: Low-alloy steel Steel Subgroup: ferritic steel Typical Application: | {'chemical_composition': {'C': '0.10500', 'Si': '0.24000', 'Mn': '0.56000', 'P': '0.01700', 'S': '0.00300', 'Cr': '2.10000', 'Mo': '0.95000', 'Ni': '0.28000', 'Cu': '0.11000', 'Al': '0.00900', 'Co': '', 'Ti': '', 'W': '', 'V': '', 'Nb': '', 'N': '', 'Other': 'Sn 0.007 %'}} | Source: Dimensions (mm): | Heat Treatment Type: Additional Remarks: | Microstructure Information: Additional Remarks: | Hardness Value (Brinell): Hardness Value (Vickers): Hardness Value (Rockwell): | Testing Temperature (°C): 400.0 Testing Medium: air Loading Type: axial Loading Control: Specimen Information: Strain Rate: Additional Remarks: Yield strength Rp0,2 estimated from other reference(s) | 170000 | 0 | 254 | 0 | 0 | 0 | 0 | 0 | Strength Coefficient (N/mm⁻²): 0.0 Strain Hardening Exponent: 0.0 | N/A | 400 | air | axial | strain control | 2CM/28 | -1 | Cyclic Yield Strength (N/mm⁻²): 265.0 Cyclic Strength Coefficient (N/mm⁻²): 548.2 Cyclic Strain Hardening Exponent: 0.117 | Transition Life (Number of Cycles): Endurance/Fatigue Limit Cycles (NE): Stress Amplitude at NE (N/mm⁻²): 0.0 Strain Amplitude at NE: 0.0 Scatter Band of Stress Amplitudes (σa,10% / σa,90%): 0.0 Scatter Band of Plastic Strain Amplitudes (εa,p,10% / εa,p,90%): 0.0 (εa,p,10% / εa,p,90%)Exponent of S-N Curve: 0.0 | Fatigue Strength Coefficient (N/mm⁻²): 0.0 Fatigue Strength Exponent: 0.0 Fatigue Ductility Coefficient: 0.0 Fatigue Ductility Exponent: 0.0 | N/A | N/A
Low-alloy steel | 1831 | DIN: W.Nr. (DIN 17007): EN: AISI: AFNOR: ASTM: BS: GOST: HRN: ISO: JIS: JUS: SAE: SS: UNS: Other & Commercial: 2.25Cr1Mo | Contributed by: MATDAT Entry Date: 06.08.2019 Source Reference: Skelton RP. Cyclic stress-strain properties of service-exposed ferritic steels for use in thermal fatigue assessments. Mater High Temp 2002;19(4):193-213. Other References: Jaske CE, Leis BN, Pugh CE. Monotonic and cyclic stress-strain response of annealed 2.25Cr1Mo steel, in Structural Materials for Service at Elevated Temperatures in Nuclear Power Generation. Schaefer AO, editor. New York (NY): ASME MPC-1; 1975. pp. 191-212. Material Group: Low-alloy steel Steel Subgroup: ferritic steel Typical Application: | {'chemical_composition': {'C': '0.10500', 'Si': '0.24000', 'Mn': '0.56000', 'P': '0.01700', 'S': '0.00300', 'Cr': '2.10000', 'Mo': '0.95000', 'Ni': '0.28000', 'Cu': '0.11000', 'Al': '0.00900', 'Co': '', 'Ti': '', 'W': '', 'V': '', 'Nb': '', 'N': '', 'Other': 'Sn 0.007 %'}} | Source: Dimensions (mm): | Heat Treatment Type: Additional Remarks: | Microstructure Information: Additional Remarks: | Hardness Value (Brinell): Hardness Value (Vickers): Hardness Value (Rockwell): | Testing Temperature (°C): 650.0 Testing Medium: air Loading Type: axial Loading Control: Specimen Information: Strain Rate: Additional Remarks: Yield strength Rp0,2 estimated from other reference(s) | 151250 | 0 | 164 | 0 | 0 | 0 | 0 | 0 | Strength Coefficient (N/mm⁻²): 0.0 Strain Hardening Exponent: 0.0 | N/A | 650 | air | axial | strain control | 2CM/28 | -1 | Cyclic Yield Strength (N/mm⁻²): 160.0 Cyclic Strength Coefficient (N/mm⁻²): 408.0 Cyclic Strain Hardening Exponent: 0.151 | Transition Life (Number of Cycles): Endurance/Fatigue Limit Cycles (NE): Stress Amplitude at NE (N/mm⁻²): 0.0 Strain Amplitude at NE: 0.0 Scatter Band of Stress Amplitudes (σa,10% / σa,90%): 0.0 Scatter Band of Plastic Strain Amplitudes (εa,p,10% / εa,p,90%): 0.0 (εa,p,10% / εa,p,90%)Exponent of S-N Curve: 0.0 | Fatigue Strength Coefficient (N/mm⁻²): 0.0 Fatigue Strength Exponent: 0.0 Fatigue Ductility Coefficient: 0.0 Fatigue Ductility Exponent: 0.0 | N/A | N/A
Low-alloy steel | 1828 | DIN: W.Nr. (DIN 17007): EN: AISI: AFNOR: ASTM: BS: GOST: HRN: ISO: JIS: JUS: SAE: SS: UNS: Other & Commercial: 2.25Cr1Mo | Contributed by: MATDAT Entry Date: 06.08.2019 Source Reference: Skelton RP. Cyclic stress-strain properties of service-exposed ferritic steels for use in thermal fatigue assessments. Mater High Temp 2002;19(4):193-213. Other References: Jaske CE, Leis BN, Pugh CE. Monotonic and cyclic stress-strain response of annealed 2.25Cr1Mo steel, in Structural Materials for Service at Elevated Temperatures in Nuclear Power Generation. Schaefer AO, editor. New York (NY): ASME MPC-1; 1975. pp. 191-212. Material Group: Low-alloy steel Steel Subgroup: ferritic steel Typical Application: | {'chemical_composition': {'C': '0.10500', 'Si': '0.24000', 'Mn': '0.56000', 'P': '0.01700', 'S': '0.00300', 'Cr': '2.10000', 'Mo': '0.95000', 'Ni': '0.28000', 'Cu': '0.11000', 'Al': '0.00900', 'Co': '', 'Ti': '', 'W': '', 'V': '', 'Nb': '', 'N': '', 'Other': 'Sn 0.007 %'}} | Source: Dimensions (mm): | Heat Treatment Type: Additional Remarks: | Microstructure Information: Additional Remarks: | Hardness Value (Brinell): Hardness Value (Vickers): Hardness Value (Rockwell): | Testing Temperature (°C): 350.0 Testing Medium: air Loading Type: axial Loading Control: Specimen Information: Strain Rate: Additional Remarks: Yield strength Rp0,2 estimated from other reference(s) | 173750 | 0 | 264 | 0 | 0 | 0 | 0 | 0 | Strength Coefficient (N/mm⁻²): 0.0 Strain Hardening Exponent: 0.0 | N/A | 350 | air | axial | strain control | 2CM/27 | -1 | Cyclic Yield Strength (N/mm⁻²): 283.0 Cyclic Strength Coefficient (N/mm⁻²): 635.2 Cyclic Strain Hardening Exponent: 0.13 | Transition Life (Number of Cycles): Endurance/Fatigue Limit Cycles (NE): Stress Amplitude at NE (N/mm⁻²): 0.0 Strain Amplitude at NE: 0.0 Scatter Band of Stress Amplitudes (σa,10% / σa,90%): 0.0 Scatter Band of Plastic Strain Amplitudes (εa,p,10% / εa,p,90%): 0.0 (εa,p,10% / εa,p,90%)Exponent of S-N Curve: 0.0 | Fatigue Strength Coefficient (N/mm⁻²): 0.0 Fatigue Strength Exponent: 0.0 Fatigue Ductility Coefficient: 0.0 Fatigue Ductility Exponent: 0.0 | N/A | N/A
Low-alloy steel | 1830 | DIN: W.Nr. (DIN 17007): EN: AISI: AFNOR: ASTM: BS: GOST: HRN: ISO: JIS: JUS: SAE: SS: UNS: Other & Commercial: 2.25Cr1Mo | Contributed by: MATDAT Entry Date: 06.08.2019 Source Reference: Skelton RP. Cyclic stress-strain properties of service-exposed ferritic steels for use in thermal fatigue assessments. Mater High Temp 2002;19(4):193-213. Other References: Jaske CE, Leis BN, Pugh CE. Monotonic and cyclic stress-strain response of annealed 2.25Cr1Mo steel, in Structural Materials for Service at Elevated Temperatures in Nuclear Power Generation. Schaefer AO, editor. New York (NY): ASME MPC-1; 1975. pp. 191-212. Material Group: Low-alloy steel Steel Subgroup: ferritic steel Typical Application: | {'chemical_composition': {'C': '0.10500', 'Si': '0.24000', 'Mn': '0.56000', 'P': '0.01700', 'S': '0.00300', 'Cr': '2.10000', 'Mo': '0.95000', 'Ni': '0.28000', 'Cu': '0.11000', 'Al': '0.00900', 'Co': '', 'Ti': '', 'W': '', 'V': '', 'Nb': '', 'N': '', 'Other': 'Sn 0.007 %'}} | Source: Dimensions (mm): | Heat Treatment Type: Additional Remarks: | Microstructure Information: Additional Remarks: | Hardness Value (Brinell): Hardness Value (Vickers): Hardness Value (Rockwell): | Testing Temperature (°C): 450.0 Testing Medium: air Loading Type: axial Loading Control: Specimen Information: Strain Rate: Additional Remarks: Yield strength Rp0,2 estimated from other reference(s) | 166250 | 0 | 241 | 0 | 0 | 0 | 0 | 0 | Strength Coefficient (N/mm⁻²): 0.0 Strain Hardening Exponent: 0.0 | N/A | 450 | air | axial | strain control | 2CM/28 | -1 | Cyclic Yield Strength (N/mm⁻²): 304.0 Cyclic Strength Coefficient (N/mm⁻²): 896.3 Cyclic Strain Hardening Exponent: 0.174 | Transition Life (Number of Cycles): Endurance/Fatigue Limit Cycles (NE): Stress Amplitude at NE (N/mm⁻²): 0.0 Strain Amplitude at NE: 0.0 Scatter Band of Stress Amplitudes (σa,10% / σa,90%): 0.0 Scatter Band of Plastic Strain Amplitudes (εa,p,10% / εa,p,90%): 0.0 (εa,p,10% / εa,p,90%)Exponent of S-N Curve: 0.0 | Fatigue Strength Coefficient (N/mm⁻²): 0.0 Fatigue Strength Exponent: 0.0 Fatigue Ductility Coefficient: 0.0 Fatigue Ductility Exponent: 0.0 | N/A | N/A
Low-alloy steel | 1825 | DIN: W.Nr. (DIN 17007): EN: AISI: AFNOR: ASTM: BS: GOST: HRN: ISO: JIS: JUS: SAE: SS: UNS: Other & Commercial: 2.25Cr1Mo | Contributed by: MATDAT Entry Date: 06.08.2019 Source Reference: Skelton RP. Cyclic stress-strain properties of service-exposed ferritic steels for use in thermal fatigue assessments. Mater High Temp 2002;19(4):193-213. Other References: Jaske CE, Leis BN, Pugh CE. Monotonic and cyclic stress-strain response of annealed 2.25Cr1Mo steel, in Structural Materials for Service at Elevated Temperatures in Nuclear Power Generation. Schaefer AO, editor. New York (NY): ASME MPC-1; 1975. pp. 191-212. Material Group: Low-alloy steel Steel Subgroup: ferritic steel Typical Application: | {'chemical_composition': {'C': '0.10500', 'Si': '0.24000', 'Mn': '0.56000', 'P': '0.01700', 'S': '0.00300', 'Cr': '2.10000', 'Mo': '0.95000', 'Ni': '0.28000', 'Cu': '0.11000', 'Al': '0.00900', 'Co': '', 'Ti': '', 'W': '', 'V': '', 'Nb': '', 'N': '', 'Other': 'Sn 0.007 %'}} | Source: Dimensions (mm): | Heat Treatment Type: Additional Remarks: | Microstructure Information: Additional Remarks: | Hardness Value (Brinell): Hardness Value (Vickers): Hardness Value (Rockwell): | Testing Temperature (°C): 500.0 Testing Medium: air Loading Type: axial Loading Control: Specimen Information: Strain Rate: Additional Remarks: Yield strength Rp0,2 estimated from other reference(s) | 162500 | 0 | 226 | 0 | 0 | 0 | 0 | 0 | Strength Coefficient (N/mm⁻²): 0.0 Strain Hardening Exponent: 0.0 | N/A | 500 | air | axial | strain control | 2CM/27 | -1 | Cyclic Yield Strength (N/mm⁻²): 220.0 Cyclic Strength Coefficient (N/mm⁻²): 464.6 Cyclic Strain Hardening Exponent: 0.12 | Transition Life (Number of Cycles): Endurance/Fatigue Limit Cycles (NE): Stress Amplitude at NE (N/mm⁻²): 0.0 Strain Amplitude at NE: 0.0 Scatter Band of Stress Amplitudes (σa,10% / σa,90%): 0.0 Scatter Band of Plastic Strain Amplitudes (εa,p,10% / εa,p,90%): 0.0 (εa,p,10% / εa,p,90%)Exponent of S-N Curve: 0.0 | Fatigue Strength Coefficient (N/mm⁻²): 0.0 Fatigue Strength Exponent: 0.0 Fatigue Ductility Coefficient: 0.0 Fatigue Ductility Exponent: 0.0 | N/A | N/A
Low-alloy steel | 1827 | DIN: W.Nr. (DIN 17007): EN: AISI: AFNOR: ASTM: BS: GOST: HRN: ISO: JIS: JUS: SAE: SS: UNS: Other & Commercial: 2.25Cr1Mo | Contributed by: MATDAT Entry Date: 06.08.2019 Source Reference: Skelton RP. Cyclic stress-strain properties of service-exposed ferritic steels for use in thermal fatigue assessments. Mater High Temp 2002;19(4):193-213. Other References: Jaske CE, Leis BN, Pugh CE. Monotonic and cyclic stress-strain response of annealed 2.25Cr1Mo steel, in Structural Materials for Service at Elevated Temperatures in Nuclear Power Generation. Schaefer AO, editor. New York (NY): ASME MPC-1; 1975. pp. 191-212. Material Group: Low-alloy steel Steel Subgroup: ferritic steel Typical Application: | {'chemical_composition': {'C': '0.10500', 'Si': '0.24000', 'Mn': '0.56000', 'P': '0.01700', 'S': '0.00300', 'Cr': '2.10000', 'Mo': '0.95000', 'Ni': '0.28000', 'Cu': '0.11000', 'Al': '0.00900', 'Co': '', 'Ti': '', 'W': '', 'V': '', 'Nb': '', 'N': '', 'Other': 'Sn 0.007 %'}} | Source: Dimensions (mm): | Heat Treatment Type: Additional Remarks: | Microstructure Information: Additional Remarks: | Hardness Value (Brinell): Hardness Value (Vickers): Hardness Value (Rockwell): | Testing Temperature (°C): 400.0 Testing Medium: air Loading Type: axial Loading Control: Specimen Information: Strain Rate: Additional Remarks: Yield strength Rp0,2 estimated from other reference(s) | 170000 | 0 | 254 | 0 | 0 | 0 | 0 | 0 | Strength Coefficient (N/mm⁻²): 0.0 Strain Hardening Exponent: 0.0 | N/A | 400 | air | axial | strain control | 2CM/27 | -1 | Cyclic Yield Strength (N/mm⁻²): 273.0 Cyclic Strength Coefficient (N/mm⁻²): 640.0 Cyclic Strain Hardening Exponent: 0.137 | Transition Life (Number of Cycles): Endurance/Fatigue Limit Cycles (NE): Stress Amplitude at NE (N/mm⁻²): 0.0 Strain Amplitude at NE: 0.0 Scatter Band of Stress Amplitudes (σa,10% / σa,90%): 0.0 Scatter Band of Plastic Strain Amplitudes (εa,p,10% / εa,p,90%): 0.0 (εa,p,10% / εa,p,90%)Exponent of S-N Curve: 0.0 | Fatigue Strength Coefficient (N/mm⁻²): 0.0 Fatigue Strength Exponent: 0.0 Fatigue Ductility Coefficient: 0.0 Fatigue Ductility Exponent: 0.0 | N/A | N/A
Low-alloy steel | 1824 | DIN: W.Nr. (DIN 17007): EN: AISI: AFNOR: ASTM: BS: GOST: HRN: ISO: JIS: JUS: SAE: SS: UNS: Other & Commercial: 2.25Cr1Mo | Contributed by: MATDAT Entry Date: 06.08.2019 Source Reference: Skelton RP. Cyclic stress-strain properties of service-exposed ferritic steels for use in thermal fatigue assessments. Mater High Temp 2002;19(4):193-213. Other References: Jaske CE, Leis BN, Pugh CE. Monotonic and cyclic stress-strain response of annealed 2.25Cr1Mo steel, in Structural Materials for Service at Elevated Temperatures in Nuclear Power Generation. Schaefer AO, editor. New York (NY): ASME MPC-1; 1975. pp. 191-212. Material Group: Low-alloy steel Steel Subgroup: ferritic steel Typical Application: | {'chemical_composition': {'C': '0.10500', 'Si': '0.24000', 'Mn': '0.56000', 'P': '0.01700', 'S': '0.00300', 'Cr': '2.10000', 'Mo': '0.95000', 'Ni': '0.28000', 'Cu': '0.11000', 'Al': '0.00900', 'Co': '', 'Ti': '', 'W': '', 'V': '', 'Nb': '', 'N': '', 'Other': 'Sn 0.007 %'}} | Source: Dimensions (mm): | Heat Treatment Type: Additional Remarks: | Microstructure Information: Additional Remarks: | Hardness Value (Brinell): Hardness Value (Vickers): Hardness Value (Rockwell): | Testing Temperature (°C): 500.0 Testing Medium: air Loading Type: axial Loading Control: Specimen Information: Strain Rate: Additional Remarks: Yield strength Rp0,2 estimated from other reference(s) | 162500 | 0 | 226 | 0 | 0 | 0 | 0 | 0 | Strength Coefficient (N/mm⁻²): 0.0 Strain Hardening Exponent: 0.0 | N/A | 500 | air | axial | strain control | 2CM/27 | -1 | Cyclic Yield Strength (N/mm⁻²): 241.0 Cyclic Strength Coefficient (N/mm⁻²): 590.1 Cyclic Strain Hardening Exponent: 0.144 | Transition Life (Number of Cycles): Endurance/Fatigue Limit Cycles (NE): Stress Amplitude at NE (N/mm⁻²): 0.0 Strain Amplitude at NE: 0.0 Scatter Band of Stress Amplitudes (σa,10% / σa,90%): 0.0 Scatter Band of Plastic Strain Amplitudes (εa,p,10% / εa,p,90%): 0.0 (εa,p,10% / εa,p,90%)Exponent of S-N Curve: 0.0 | Fatigue Strength Coefficient (N/mm⁻²): 0.0 Fatigue Strength Exponent: 0.0 Fatigue Ductility Coefficient: 0.0 Fatigue Ductility Exponent: 0.0 | N/A | N/A
Low-alloy steel | 1826 | DIN: W.Nr. (DIN 17007): EN: AISI: AFNOR: ASTM: BS: GOST: HRN: ISO: JIS: JUS: SAE: SS: UNS: Other & Commercial: 2.25Cr1Mo | Contributed by: MATDAT Entry Date: 06.08.2019 Source Reference: Skelton RP. Cyclic stress-strain properties of service-exposed ferritic steels for use in thermal fatigue assessments. Mater High Temp 2002;19(4):193-213. Other References: Jaske CE, Leis BN, Pugh CE. Monotonic and cyclic stress-strain response of annealed 2.25Cr1Mo steel, in Structural Materials for Service at Elevated Temperatures in Nuclear Power Generation. Schaefer AO, editor. New York (NY): ASME MPC-1; 1975. pp. 191-212. Material Group: Low-alloy steel Steel Subgroup: ferritic steel Typical Application: | {'chemical_composition': {'C': '0.10500', 'Si': '0.24000', 'Mn': '0.56000', 'P': '0.01700', 'S': '0.00300', 'Cr': '2.10000', 'Mo': '0.95000', 'Ni': '0.28000', 'Cu': '0.11000', 'Al': '0.00900', 'Co': '', 'Ti': '', 'W': '', 'V': '', 'Nb': '', 'N': '', 'Other': 'Sn 0.007 %'}} | Source: Dimensions (mm): | Heat Treatment Type: Additional Remarks: | Microstructure Information: Additional Remarks: | Hardness Value (Brinell): Hardness Value (Vickers): Hardness Value (Rockwell): | Testing Temperature (°C): 450.0 Testing Medium: air Loading Type: axial Loading Control: Specimen Information: Strain Rate: Additional Remarks: Yield strength Rp0,2 estimated from other reference(s) | 166250 | 0 | 241 | 0 | 0 | 0 | 0 | 0 | Strength Coefficient (N/mm⁻²): 0.0 Strain Hardening Exponent: 0.0 | N/A | 450 | air | axial | strain control | 2CM/27 | -1 | Cyclic Yield Strength (N/mm⁻²): 258.0 Cyclic Strength Coefficient (N/mm⁻²): 526.9 Cyclic Strain Hardening Exponent: 0.115 | Transition Life (Number of Cycles): Endurance/Fatigue Limit Cycles (NE): Stress Amplitude at NE (N/mm⁻²): 0.0 Strain Amplitude at NE: 0.0 Scatter Band of Stress Amplitudes (σa,10% / σa,90%): 0.0 Scatter Band of Plastic Strain Amplitudes (εa,p,10% / εa,p,90%): 0.0 (εa,p,10% / εa,p,90%)Exponent of S-N Curve: 0.0 | Fatigue Strength Coefficient (N/mm⁻²): 0.0 Fatigue Strength Exponent: 0.0 Fatigue Ductility Coefficient: 0.0 Fatigue Ductility Exponent: 0.0 | N/A | N/A
Low-alloy steel | 1822 | DIN: W.Nr. (DIN 17007): EN: AISI: AFNOR: ASTM: BS: GOST: HRN: ISO: JIS: JUS: SAE: SS: UNS: Other & Commercial: 2.25Cr1Mo | Contributed by: MATDAT Entry Date: 06.08.2019 Source Reference: Skelton RP. Cyclic stress-strain properties of service-exposed ferritic steels for use in thermal fatigue assessments. Mater High Temp 2002;19(4):193-213. Other References: Jaske CE, Leis BN, Pugh CE. Monotonic and cyclic stress-strain response of annealed 2.25Cr1Mo steel, in Structural Materials for Service at Elevated Temperatures in Nuclear Power Generation. Schaefer AO, editor. New York (NY): ASME MPC-1; 1975. pp. 191-212. Material Group: Low-alloy steel Steel Subgroup: ferritic steel Typical Application: | {'chemical_composition': {'C': '0.10500', 'Si': '0.24000', 'Mn': '0.56000', 'P': '0.01700', 'S': '0.00300', 'Cr': '2.10000', 'Mo': '0.95000', 'Ni': '0.28000', 'Cu': '0.11000', 'Al': '0.00900', 'Co': '', 'Ti': '', 'W': '', 'V': '', 'Nb': '', 'N': '', 'Other': 'Sn 0.007 %'}} | Source: Dimensions (mm): | Heat Treatment Type: Additional Remarks: | Microstructure Information: Additional Remarks: | Hardness Value (Brinell): Hardness Value (Vickers): Hardness Value (Rockwell): | Testing Temperature (°C): 550.0 Testing Medium: air Loading Type: axial Loading Control: Specimen Information: Strain Rate: Additional Remarks: Yield strength Rp0,2 estimated from other reference(s) | 158750 | 0 | 208 | 0 | 0 | 0 | 0 | 0 | Strength Coefficient (N/mm⁻²): 0.0 Strain Hardening Exponent: 0.0 | N/A | 550 | air | axial | strain control | 2CM/27 | -1 | Cyclic Yield Strength (N/mm⁻²): 234.0 Cyclic Strength Coefficient (N/mm⁻²): 627.5 Cyclic Strain Hardening Exponent: 0.159 | Transition Life (Number of Cycles): Endurance/Fatigue Limit Cycles (NE): Stress Amplitude at NE (N/mm⁻²): 0.0 Strain Amplitude at NE: 0.0 Scatter Band of Stress Amplitudes (σa,10% / σa,90%): 0.0 Scatter Band of Plastic Strain Amplitudes (εa,p,10% / εa,p,90%): 0.0 (εa,p,10% / εa,p,90%)Exponent of S-N Curve: 0.0 | Fatigue Strength Coefficient (N/mm⁻²): 0.0 Fatigue Strength Exponent: 0.0 Fatigue Ductility Coefficient: 0.0 Fatigue Ductility Exponent: 0.0 | N/A | N/A
Low-alloy steel | 1829 | DIN: W.Nr. (DIN 17007): EN: AISI: AFNOR: ASTM: BS: GOST: HRN: ISO: JIS: JUS: SAE: SS: UNS: Other & Commercial: 2.25Cr1Mo | Contributed by: MATDAT Entry Date: 06.08.2019 Source Reference: Skelton RP. Cyclic stress-strain properties of service-exposed ferritic steels for use in thermal fatigue assessments. Mater High Temp 2002;19(4):193-213. Other References: Jaske CE, Leis BN, Pugh CE. Monotonic and cyclic stress-strain response of annealed 2.25Cr1Mo steel, in Structural Materials for Service at Elevated Temperatures in Nuclear Power Generation. Schaefer AO, editor. New York (NY): ASME MPC-1; 1975. pp. 191-212. Material Group: Low-alloy steel Steel Subgroup: ferritic steel Typical Application: | {'chemical_composition': {'C': '0.10500', 'Si': '0.24000', 'Mn': '0.56000', 'P': '0.01700', 'S': '0.00300', 'Cr': '2.10000', 'Mo': '0.95000', 'Ni': '0.28000', 'Cu': '0.11000', 'Al': '0.00900', 'Co': '', 'Ti': '', 'W': '', 'V': '', 'Nb': '', 'N': '', 'Other': 'Sn 0.007 %'}} | Source: Dimensions (mm): | Heat Treatment Type: Additional Remarks: | Microstructure Information: Additional Remarks: | Hardness Value (Brinell): Hardness Value (Vickers): Hardness Value (Rockwell): | Testing Temperature (°C): 300.0 Testing Medium: air Loading Type: axial Loading Control: Specimen Information: Strain Rate: Additional Remarks: Yield strength Rp0,2 estimated from other reference(s) | 177500 | 0 | 272 | 0 | 0 | 0 | 0 | 0 | Strength Coefficient (N/mm⁻²): 0.0 Strain Hardening Exponent: 0.0 | N/A | 300 | air | axial | strain control | 2CM/27 | -1 | Cyclic Yield Strength (N/mm⁻²): 287.0 Cyclic Strength Coefficient (N/mm⁻²): 609.5 Cyclic Strain Hardening Exponent: 0.121 | Transition Life (Number of Cycles): Endurance/Fatigue Limit Cycles (NE): Stress Amplitude at NE (N/mm⁻²): 0.0 Strain Amplitude at NE: 0.0 Scatter Band of Stress Amplitudes (σa,10% / σa,90%): 0.0 Scatter Band of Plastic Strain Amplitudes (εa,p,10% / εa,p,90%): 0.0 (εa,p,10% / εa,p,90%)Exponent of S-N Curve: 0.0 | Fatigue Strength Coefficient (N/mm⁻²): 0.0 Fatigue Strength Exponent: 0.0 Fatigue Ductility Coefficient: 0.0 Fatigue Ductility Exponent: 0.0 | N/A | N/A
Low-alloy steel | 1823 | DIN: W.Nr. (DIN 17007): EN: AISI: AFNOR: ASTM: BS: GOST: HRN: ISO: JIS: JUS: SAE: SS: UNS: Other & Commercial: 2.25Cr1Mo | Contributed by: MATDAT Entry Date: 06.08.2019 Source Reference: Skelton RP. Cyclic stress-strain properties of service-exposed ferritic steels for use in thermal fatigue assessments. Mater High Temp 2002;19(4):193-213. Other References: Jaske CE, Leis BN, Pugh CE. Monotonic and cyclic stress-strain response of annealed 2.25Cr1Mo steel, in Structural Materials for Service at Elevated Temperatures in Nuclear Power Generation. Schaefer AO, editor. New York (NY): ASME MPC-1; 1975. pp. 191-212. Material Group: Low-alloy steel Steel Subgroup: ferritic steel Typical Application: | {'chemical_composition': {'C': '0.10500', 'Si': '0.24000', 'Mn': '0.56000', 'P': '0.01700', 'S': '0.00300', 'Cr': '2.10000', 'Mo': '0.95000', 'Ni': '0.28000', 'Cu': '0.11000', 'Al': '0.00900', 'Co': '', 'Ti': '', 'W': '', 'V': '', 'Nb': '', 'N': '', 'Other': 'Sn 0.007 %'}} | Source: Dimensions (mm): | Heat Treatment Type: Additional Remarks: | Microstructure Information: Additional Remarks: | Hardness Value (Brinell): Hardness Value (Vickers): Hardness Value (Rockwell): | Testing Temperature (°C): 550.0 Testing Medium: air Loading Type: axial Loading Control: Specimen Information: Strain Rate: Additional Remarks: Yield strength Rp0,2 estimated from other reference(s) | 158750 | 0 | 208 | 0 | 0 | 0 | 0 | 0 | Strength Coefficient (N/mm⁻²): 0.0 Strain Hardening Exponent: 0.0 | N/A | 550 | air | axial | strain control | 2CM/27 | -1 | Cyclic Yield Strength (N/mm⁻²): 197.0 Cyclic Strength Coefficient (N/mm⁻²): 444.6 Cyclic Strain Hardening Exponent: 0.131 | Transition Life (Number of Cycles): Endurance/Fatigue Limit Cycles (NE): Stress Amplitude at NE (N/mm⁻²): 0.0 Strain Amplitude at NE: 0.0 Scatter Band of Stress Amplitudes (σa,10% / σa,90%): 0.0 Scatter Band of Plastic Strain Amplitudes (εa,p,10% / εa,p,90%): 0.0 (εa,p,10% / εa,p,90%)Exponent of S-N Curve: 0.0 | Fatigue Strength Coefficient (N/mm⁻²): 0.0 Fatigue Strength Exponent: 0.0 Fatigue Ductility Coefficient: 0.0 Fatigue Ductility Exponent: 0.0 | N/A | N/A
Low-alloy steel | 1821 | DIN: W.Nr. (DIN 17007): EN: AISI: AFNOR: ASTM: BS: GOST: HRN: ISO: JIS: JUS: SAE: SS: UNS: Other & Commercial: 2.25Cr1Mo | Contributed by: MATDAT Entry Date: 06.08.2019 Source Reference: Skelton RP. Cyclic stress-strain properties of service-exposed ferritic steels for use in thermal fatigue assessments. Mater High Temp 2002;19(4):193-213. Other References: Jaske CE, Leis BN, Pugh CE. Monotonic and cyclic stress-strain response of annealed 2.25Cr1Mo steel, in Structural Materials for Service at Elevated Temperatures in Nuclear Power Generation. Schaefer AO, editor. New York (NY): ASME MPC-1; 1975. pp. 191-212. Material Group: Low-alloy steel Steel Subgroup: ferritic steel Typical Application: | {'chemical_composition': {'C': '0.13500', 'Si': '0.24000', 'Mn': '0.54000', 'P': '0.01600', 'S': '0.00500', 'Cr': '2.08000', 'Mo': '0.93000', 'Ni': '0.21000', 'Cu': '0.10000', 'Al': '0.00300', 'Co': '', 'Ti': '', 'W': '', 'V': '', 'Nb': '', 'N': '', 'Other': 'Sn 0.006 %'}} | Source: Dimensions (mm): | Heat Treatment Type: Additional Remarks: 55 % bainite | Microstructure Information: Additional Remarks: 55 % bainite | Hardness Value (Brinell): Hardness Value (Vickers): Hardness Value (Rockwell): | Testing Temperature (°C): 300.0 Testing Medium: air Loading Type: axial Loading Control: Specimen Information: Strain Rate: Additional Remarks: Yield strength Rp0,2 estimated from other reference(s) | 177500 | 0 | 272 | 0 | 0 | 0 | 0 | 0 | Strength Coefficient (N/mm⁻²): 0.0 Strain Hardening Exponent: 0.0 | N/A | 300 | air | axial | strain control | 2CM/26 | -1 | Cyclic Yield Strength (N/mm⁻²): 258.0 Cyclic Strength Coefficient (N/mm⁻²): 560.5 Cyclic Strain Hardening Exponent: 0.125 | Transition Life (Number of Cycles): Endurance/Fatigue Limit Cycles (NE): Stress Amplitude at NE (N/mm⁻²): 0.0 Strain Amplitude at NE: 0.0 Scatter Band of Stress Amplitudes (σa,10% / σa,90%): 0.0 Scatter Band of Plastic Strain Amplitudes (εa,p,10% / εa,p,90%): 0.0 (εa,p,10% / εa,p,90%)Exponent of S-N Curve: 0.0 | Fatigue Strength Coefficient (N/mm⁻²): 0.0 Fatigue Strength Exponent: 0.0 Fatigue Ductility Coefficient: 0.0 Fatigue Ductility Exponent: 0.0 | N/A | N/A
Low-alloy steel | 1817 | DIN: W.Nr. (DIN 17007): EN: AISI: AFNOR: ASTM: BS: GOST: HRN: ISO: JIS: JUS: SAE: SS: UNS: Other & Commercial: 2.25Cr1Mo | Contributed by: MATDAT Entry Date: 06.08.2019 Source Reference: Skelton RP. Cyclic stress-strain properties of service-exposed ferritic steels for use in thermal fatigue assessments. Mater High Temp 2002;19(4):193-213. Other References: Jaske CE, Leis BN, Pugh CE. Monotonic and cyclic stress-strain response of annealed 2.25Cr1Mo steel, in Structural Materials for Service at Elevated Temperatures in Nuclear Power Generation. Schaefer AO, editor. New York (NY): ASME MPC-1; 1975. pp. 191-212. Material Group: Low-alloy steel Steel Subgroup: ferritic steel Typical Application: | {'chemical_composition': {'C': '0.13500', 'Si': '0.24000', 'Mn': '0.54000', 'P': '0.01600', 'S': '0.00500', 'Cr': '2.08000', 'Mo': '0.93000', 'Ni': '0.21000', 'Cu': '0.10000', 'Al': '0.00300', 'Co': '', 'Ti': '', 'W': '', 'V': '', 'Nb': '', 'N': '', 'Other': 'Sn 0.006 %'}} | Source: Dimensions (mm): | Heat Treatment Type: Additional Remarks: 55 % bainite | Microstructure Information: Additional Remarks: 55 % bainite | Hardness Value (Brinell): Hardness Value (Vickers): Hardness Value (Rockwell): | Testing Temperature (°C): 500.0 Testing Medium: air Loading Type: axial Loading Control: Specimen Information: Strain Rate: Additional Remarks: Yield strength Rp0,2 estimated from other reference(s) | 162500 | 0 | 226 | 0 | 0 | 0 | 0 | 0 | Strength Coefficient (N/mm⁻²): 0.0 Strain Hardening Exponent: 0.0 | N/A | 500 | air | axial | strain control | 2CM/26 | -1 | Cyclic Yield Strength (N/mm⁻²): 203.0 Cyclic Strength Coefficient (N/mm⁻²): 475.6 Cyclic Strain Hardening Exponent: 0.137 | Transition Life (Number of Cycles): Endurance/Fatigue Limit Cycles (NE): Stress Amplitude at NE (N/mm⁻²): 0.0 Strain Amplitude at NE: 0.0 Scatter Band of Stress Amplitudes (σa,10% / σa,90%): 0.0 Scatter Band of Plastic Strain Amplitudes (εa,p,10% / εa,p,90%): 0.0 (εa,p,10% / εa,p,90%)Exponent of S-N Curve: 0.0 | Fatigue Strength Coefficient (N/mm⁻²): 0.0 Fatigue Strength Exponent: 0.0 Fatigue Ductility Coefficient: 0.0 Fatigue Ductility Exponent: 0.0 | N/A | N/A
Low-alloy steel | 1820 | DIN: W.Nr. (DIN 17007): EN: AISI: AFNOR: ASTM: BS: GOST: HRN: ISO: JIS: JUS: SAE: SS: UNS: Other & Commercial: 2.25Cr1Mo | Contributed by: MATDAT Entry Date: 06.08.2019 Source Reference: Skelton RP. Cyclic stress-strain properties of service-exposed ferritic steels for use in thermal fatigue assessments. Mater High Temp 2002;19(4):193-213. Other References: Jaske CE, Leis BN, Pugh CE. Monotonic and cyclic stress-strain response of annealed 2.25Cr1Mo steel, in Structural Materials for Service at Elevated Temperatures in Nuclear Power Generation. Schaefer AO, editor. New York (NY): ASME MPC-1; 1975. pp. 191-212. Material Group: Low-alloy steel Steel Subgroup: ferritic steel Typical Application: | {'chemical_composition': {'C': '0.13500', 'Si': '0.24000', 'Mn': '0.54000', 'P': '0.01600', 'S': '0.00500', 'Cr': '2.08000', 'Mo': '0.93000', 'Ni': '0.21000', 'Cu': '0.10000', 'Al': '0.00300', 'Co': '', 'Ti': '', 'W': '', 'V': '', 'Nb': '', 'N': '', 'Other': 'Sn 0.006 %'}} | Source: Dimensions (mm): | Heat Treatment Type: Additional Remarks: 55 % bainite | Microstructure Information: Additional Remarks: 55 % bainite | Hardness Value (Brinell): Hardness Value (Vickers): Hardness Value (Rockwell): | Testing Temperature (°C): 350.0 Testing Medium: air Loading Type: axial Loading Control: Specimen Information: Strain Rate: Additional Remarks: Yield strength Rp0,2 estimated from other reference(s) | 173750 | 0 | 264 | 0 | 0 | 0 | 0 | 0 | Strength Coefficient (N/mm⁻²): 0.0 Strain Hardening Exponent: 0.0 | N/A | 350 | air | axial | strain control | 2CM/26 | -1 | Cyclic Yield Strength (N/mm⁻²): 255.0 Cyclic Strength Coefficient (N/mm⁻²): 561.3 Cyclic Strain Hardening Exponent: 0.127 | Transition Life (Number of Cycles): Endurance/Fatigue Limit Cycles (NE): Stress Amplitude at NE (N/mm⁻²): 0.0 Strain Amplitude at NE: 0.0 Scatter Band of Stress Amplitudes (σa,10% / σa,90%): 0.0 Scatter Band of Plastic Strain Amplitudes (εa,p,10% / εa,p,90%): 0.0 (εa,p,10% / εa,p,90%)Exponent of S-N Curve: 0.0 | Fatigue Strength Coefficient (N/mm⁻²): 0.0 Fatigue Strength Exponent: 0.0 Fatigue Ductility Coefficient: 0.0 Fatigue Ductility Exponent: 0.0 | N/A | N/A
Low-alloy steel | 1819 | DIN: W.Nr. (DIN 17007): EN: AISI: AFNOR: ASTM: BS: GOST: HRN: ISO: JIS: JUS: SAE: SS: UNS: Other & Commercial: 2.25Cr1Mo | Contributed by: MATDAT Entry Date: 06.08.2019 Source Reference: Skelton RP. Cyclic stress-strain properties of service-exposed ferritic steels for use in thermal fatigue assessments. Mater High Temp 2002;19(4):193-213. Other References: Jaske CE, Leis BN, Pugh CE. Monotonic and cyclic stress-strain response of annealed 2.25Cr1Mo steel, in Structural Materials for Service at Elevated Temperatures in Nuclear Power Generation. Schaefer AO, editor. New York (NY): ASME MPC-1; 1975. pp. 191-212. Material Group: Low-alloy steel Steel Subgroup: ferritic steel Typical Application: | {'chemical_composition': {'C': '0.13500', 'Si': '0.24000', 'Mn': '0.54000', 'P': '0.01600', 'S': '0.00500', 'Cr': '2.08000', 'Mo': '0.93000', 'Ni': '0.21000', 'Cu': '0.10000', 'Al': '0.00300', 'Co': '', 'Ti': '', 'W': '', 'V': '', 'Nb': '', 'N': '', 'Other': 'Sn 0.006 %'}} | Source: Dimensions (mm): | Heat Treatment Type: Additional Remarks: 55 % bainite | Microstructure Information: Additional Remarks: 55 % bainite | Hardness Value (Brinell): Hardness Value (Vickers): Hardness Value (Rockwell): | Testing Temperature (°C): 400.0 Testing Medium: air Loading Type: axial Loading Control: Specimen Information: Strain Rate: Additional Remarks: Yield strength Rp0,2 estimated from other reference(s) | 170000 | 0 | 254 | 0 | 0 | 0 | 0 | 0 | Strength Coefficient (N/mm⁻²): 0.0 Strain Hardening Exponent: 0.0 | N/A | 400 | air | axial | strain control | 2CM/26 | -1 | Cyclic Yield Strength (N/mm⁻²): 245.0 Cyclic Strength Coefficient (N/mm⁻²): 567.7 Cyclic Strain Hardening Exponent: 0.135 | Transition Life (Number of Cycles): Endurance/Fatigue Limit Cycles (NE): Stress Amplitude at NE (N/mm⁻²): 0.0 Strain Amplitude at NE: 0.0 Scatter Band of Stress Amplitudes (σa,10% / σa,90%): 0.0 Scatter Band of Plastic Strain Amplitudes (εa,p,10% / εa,p,90%): 0.0 (εa,p,10% / εa,p,90%)Exponent of S-N Curve: 0.0 | Fatigue Strength Coefficient (N/mm⁻²): 0.0 Fatigue Strength Exponent: 0.0 Fatigue Ductility Coefficient: 0.0 Fatigue Ductility Exponent: 0.0 | N/A | N/A
Low-alloy steel | 1816 | DIN: W.Nr. (DIN 17007): EN: AISI: AFNOR: ASTM: BS: GOST: HRN: ISO: JIS: JUS: SAE: SS: UNS: Other & Commercial: 2.25Cr1Mo | Contributed by: MATDAT Entry Date: 06.08.2019 Source Reference: Skelton RP. Cyclic stress-strain properties of service-exposed ferritic steels for use in thermal fatigue assessments. Mater High Temp 2002;19(4):193-213. Other References: Jaske CE, Leis BN, Pugh CE. Monotonic and cyclic stress-strain response of annealed 2.25Cr1Mo steel, in Structural Materials for Service at Elevated Temperatures in Nuclear Power Generation. Schaefer AO, editor. New York (NY): ASME MPC-1; 1975. pp. 191-212. Material Group: Low-alloy steel Steel Subgroup: ferritic steel Typical Application: | {'chemical_composition': {'C': '0.13500', 'Si': '0.24000', 'Mn': '0.54000', 'P': '0.01600', 'S': '0.00500', 'Cr': '2.08000', 'Mo': '0.93000', 'Ni': '0.21000', 'Cu': '0.10000', 'Al': '0.00300', 'Co': '', 'Ti': '', 'W': '', 'V': '', 'Nb': '', 'N': '', 'Other': 'Sn 0.006 %'}} | Source: Dimensions (mm): | Heat Treatment Type: Additional Remarks: 55 % bainite | Microstructure Information: Additional Remarks: 55 % bainite | Hardness Value (Brinell): Hardness Value (Vickers): Hardness Value (Rockwell): | Testing Temperature (°C): 550.0 Testing Medium: air Loading Type: axial Loading Control: Specimen Information: Strain Rate: Additional Remarks: Yield strength Rp0,2 estimated from other reference(s) | 158750 | 0 | 208 | 0 | 0 | 0 | 0 | 0 | Strength Coefficient (N/mm⁻²): 0.0 Strain Hardening Exponent: 0.0 | N/A | 550 | air | axial | strain control | 2CM/26 | -1 | Cyclic Yield Strength (N/mm⁻²): 181.0 Cyclic Strength Coefficient (N/mm⁻²): 440.6 Cyclic Strain Hardening Exponent: 0.143 | Transition Life (Number of Cycles): Endurance/Fatigue Limit Cycles (NE): Stress Amplitude at NE (N/mm⁻²): 0.0 Strain Amplitude at NE: 0.0 Scatter Band of Stress Amplitudes (σa,10% / σa,90%): 0.0 Scatter Band of Plastic Strain Amplitudes (εa,p,10% / εa,p,90%): 0.0 (εa,p,10% / εa,p,90%)Exponent of S-N Curve: 0.0 | Fatigue Strength Coefficient (N/mm⁻²): 0.0 Fatigue Strength Exponent: 0.0 Fatigue Ductility Coefficient: 0.0 Fatigue Ductility Exponent: 0.0 | N/A | N/A
Low-alloy steel | 1815 | DIN: W.Nr. (DIN 17007): EN: AISI: AFNOR: ASTM: BS: GOST: HRN: ISO: JIS: JUS: SAE: SS: UNS: Other & Commercial: 2.25Cr1Mo | Contributed by: MATDAT Entry Date: 06.08.2019 Source Reference: Skelton RP. Cyclic stress-strain properties of service-exposed ferritic steels for use in thermal fatigue assessments. Mater High Temp 2002;19(4):193-213. Other References: Jaske CE, Leis BN, Pugh CE. Monotonic and cyclic stress-strain response of annealed 2.25Cr1Mo steel, in Structural Materials for Service at Elevated Temperatures in Nuclear Power Generation. Schaefer AO, editor. New York (NY): ASME MPC-1; 1975. pp. 191-212. Material Group: Low-alloy steel Steel Subgroup: ferritic steel Typical Application: | {'chemical_composition': {'C': '0.13500', 'Si': '0.24000', 'Mn': '0.54000', 'P': '0.01600', 'S': '0.00500', 'Cr': '2.08000', 'Mo': '0.93000', 'Ni': '0.21000', 'Cu': '0.10000', 'Al': '0.00300', 'Co': '', 'Ti': '', 'W': '', 'V': '', 'Nb': '', 'N': '', 'Other': 'Sn 0.006 %'}} | Source: Dimensions (mm): | Heat Treatment Type: Additional Remarks: 55 % bainite | Microstructure Information: Additional Remarks: 55 % bainite | Hardness Value (Brinell): Hardness Value (Vickers): Hardness Value (Rockwell): | Testing Temperature (°C): 600.0 Testing Medium: air Loading Type: axial Loading Control: Specimen Information: Strain Rate: Additional Remarks: Yield strength Rp0,2 estimated from other reference(s) | 155000 | 0 | 187 | 0 | 0 | 0 | 0 | 0 | Strength Coefficient (N/mm⁻²): 0.0 Strain Hardening Exponent: 0.0 | N/A | 600 | air | axial | strain control | 2CM/26 | -1 | Cyclic Yield Strength (N/mm⁻²): 164.0 Cyclic Strength Coefficient (N/mm⁻²): 421.1 Cyclic Strain Hardening Exponent: 0.152 | Transition Life (Number of Cycles): Endurance/Fatigue Limit Cycles (NE): Stress Amplitude at NE (N/mm⁻²): 0.0 Strain Amplitude at NE: 0.0 Scatter Band of Stress Amplitudes (σa,10% / σa,90%): 0.0 Scatter Band of Plastic Strain Amplitudes (εa,p,10% / εa,p,90%): 0.0 (εa,p,10% / εa,p,90%)Exponent of S-N Curve: 0.0 | Fatigue Strength Coefficient (N/mm⁻²): 0.0 Fatigue Strength Exponent: 0.0 Fatigue Ductility Coefficient: 0.0 Fatigue Ductility Exponent: 0.0 | N/A | N/A
Low-alloy steel | 1818 | DIN: W.Nr. (DIN 17007): EN: AISI: AFNOR: ASTM: BS: GOST: HRN: ISO: JIS: JUS: SAE: SS: UNS: Other & Commercial: 2.25Cr1Mo | Contributed by: MATDAT Entry Date: 06.08.2019 Source Reference: Skelton RP. Cyclic stress-strain properties of service-exposed ferritic steels for use in thermal fatigue assessments. Mater High Temp 2002;19(4):193-213. Other References: Jaske CE, Leis BN, Pugh CE. Monotonic and cyclic stress-strain response of annealed 2.25Cr1Mo steel, in Structural Materials for Service at Elevated Temperatures in Nuclear Power Generation. Schaefer AO, editor. New York (NY): ASME MPC-1; 1975. pp. 191-212. Material Group: Low-alloy steel Steel Subgroup: ferritic steel Typical Application: | {'chemical_composition': {'C': '0.13500', 'Si': '0.24000', 'Mn': '0.54000', 'P': '0.01600', 'S': '0.00500', 'Cr': '2.08000', 'Mo': '0.93000', 'Ni': '0.21000', 'Cu': '0.10000', 'Al': '0.00300', 'Co': '', 'Ti': '', 'W': '', 'V': '', 'Nb': '', 'N': '', 'Other': 'Sn 0.006 %'}} | Source: Dimensions (mm): | Heat Treatment Type: Additional Remarks: 55 % bainite | Microstructure Information: Additional Remarks: 55 % bainite | Hardness Value (Brinell): Hardness Value (Vickers): Hardness Value (Rockwell): | Testing Temperature (°C): 450.0 Testing Medium: air Loading Type: axial Loading Control: Specimen Information: Strain Rate: Additional Remarks: Yield strength Rp0,2 estimated from other reference(s) | 166250 | 0 | 241 | 0 | 0 | 0 | 0 | 0 | Strength Coefficient (N/mm⁻²): 0.0 Strain Hardening Exponent: 0.0 | N/A | 450 | air | axial | strain control | 2CM/26 | -1 | Cyclic Yield Strength (N/mm⁻²): 226.0 Cyclic Strength Coefficient (N/mm⁻²): 529.5 Cyclic Strain Hardening Exponent: 0.137 | Transition Life (Number of Cycles): Endurance/Fatigue Limit Cycles (NE): Stress Amplitude at NE (N/mm⁻²): 0.0 Strain Amplitude at NE: 0.0 Scatter Band of Stress Amplitudes (σa,10% / σa,90%): 0.0 Scatter Band of Plastic Strain Amplitudes (εa,p,10% / εa,p,90%): 0.0 (εa,p,10% / εa,p,90%)Exponent of S-N Curve: 0.0 | Fatigue Strength Coefficient (N/mm⁻²): 0.0 Fatigue Strength Exponent: 0.0 Fatigue Ductility Coefficient: 0.0 Fatigue Ductility Exponent: 0.0 | N/A | N/A
Low-alloy steel | 1833 | DIN: W.Nr. (DIN 17007): EN: AISI: AFNOR: ASTM: BS: GOST: HRN: ISO: JIS: JUS: SAE: SS: UNS: Other & Commercial: 2.25Cr1Mo | Contributed by: MATDAT Entry Date: 06.08.2019 Source Reference: Skelton RP. Cyclic stress-strain properties of service-exposed ferritic steels for use in thermal fatigue assessments. Mater High Temp 2002;19(4):193-213. Other References: Jaske CE, Leis BN, Pugh CE. Monotonic and cyclic stress-strain response of annealed 2.25Cr1Mo steel, in Structural Materials for Service at Elevated Temperatures in Nuclear Power Generation. Schaefer AO, editor. New York (NY): ASME MPC-1; 1975. pp. 191-212. Material Group: Low-alloy steel Steel Subgroup: ferritic steel Typical Application: | {'chemical_composition': {'C': '0.10500', 'Si': '0.24000', 'Mn': '0.56000', 'P': '0.01700', 'S': '0.00300', 'Cr': '2.10000', 'Mo': '0.95000', 'Ni': '0.28000', 'Cu': '0.11000', 'Al': '0.00900', 'Co': '', 'Ti': '', 'W': '', 'V': '', 'Nb': '', 'N': '', 'Other': 'Sn 0.007 %'}} | Source: Dimensions (mm): | Heat Treatment Type: Additional Remarks: | Microstructure Information: Additional Remarks: | Hardness Value (Brinell): Hardness Value (Vickers): Hardness Value (Rockwell): | Testing Temperature (°C): 550.0 Testing Medium: air Loading Type: axial Loading Control: Specimen Information: Strain Rate: Additional Remarks: Yield strength Rp0,2 estimated from other reference(s) | 158750 | 0 | 208 | 0 | 0 | 0 | 0 | 0 | Strength Coefficient (N/mm⁻²): 0.0 Strain Hardening Exponent: 0.0 | N/A | 550 | air | axial | strain control | 2CM/28 | -1 | Cyclic Yield Strength (N/mm⁻²): 199.0 Cyclic Strength Coefficient (N/mm⁻²): 414.6 Cyclic Strain Hardening Exponent: 0.118 | Transition Life (Number of Cycles): Endurance/Fatigue Limit Cycles (NE): Stress Amplitude at NE (N/mm⁻²): 0.0 Strain Amplitude at NE: 0.0 Scatter Band of Stress Amplitudes (σa,10% / σa,90%): 0.0 Scatter Band of Plastic Strain Amplitudes (εa,p,10% / εa,p,90%): 0.0 (εa,p,10% / εa,p,90%)Exponent of S-N Curve: 0.0 | Fatigue Strength Coefficient (N/mm⁻²): 0.0 Fatigue Strength Exponent: 0.0 Fatigue Ductility Coefficient: 0.0 Fatigue Ductility Exponent: 0.0 | N/A | N/A
Low-alloy steel | 1812 | DIN: W.Nr. (DIN 17007): EN: AISI: AFNOR: ASTM: BS: GOST: HRN: ISO: JIS: JUS: SAE: SS: UNS: Other & Commercial: 2.25Cr1Mo | Contributed by: MATDAT Entry Date: 06.08.2019 Source Reference: Skelton RP. Cyclic stress-strain properties of service-exposed ferritic steels for use in thermal fatigue assessments. Mater High Temp 2002;19(4):193-213. Other References: Jaske CE, Leis BN, Pugh CE. Monotonic and cyclic stress-strain response of annealed 2.25Cr1Mo steel, in Structural Materials for Service at Elevated Temperatures in Nuclear Power Generation. Schaefer AO, editor. New York (NY): ASME MPC-1; 1975. pp. 191-212. Material Group: Low-alloy steel Steel Subgroup: ferritic steel Typical Application: | {'chemical_composition': {'C': '0.13500', 'Si': '0.24000', 'Mn': '0.54000', 'P': '0.01600', 'S': '0.00500', 'Cr': '2.08000', 'Mo': '0.93000', 'Ni': '0.21000', 'Cu': '0.10000', 'Al': '0.00300', 'Co': '', 'Ti': '', 'W': '', 'V': '', 'Nb': '', 'N': '', 'Other': 'Sn 0.006 %'}} | Source: Dimensions (mm): | Heat Treatment Type: Additional Remarks: 55 % bainite | Microstructure Information: Additional Remarks: 55 % bainite | Hardness Value (Brinell): Hardness Value (Vickers): Hardness Value (Rockwell): | Testing Temperature (°C): 350.0 Testing Medium: air Loading Type: axial Loading Control: Specimen Information: Strain Rate: Additional Remarks: Yield strength Rp0,2 estimated from other reference(s) | 173750 | 0 | 264 | 0 | 0 | 0 | 0 | 0 | Strength Coefficient (N/mm⁻²): 0.0 Strain Hardening Exponent: 0.0 | N/A | 350 | air | axial | strain control | 2CM/25 | -1 | Cyclic Yield Strength (N/mm⁻²): 280.0 Cyclic Strength Coefficient (N/mm⁻²): 555.3 Cyclic Strain Hardening Exponent: 0.11 | Transition Life (Number of Cycles): Endurance/Fatigue Limit Cycles (NE): Stress Amplitude at NE (N/mm⁻²): 0.0 Strain Amplitude at NE: 0.0 Scatter Band of Stress Amplitudes (σa,10% / σa,90%): 0.0 Scatter Band of Plastic Strain Amplitudes (εa,p,10% / εa,p,90%): 0.0 (εa,p,10% / εa,p,90%)Exponent of S-N Curve: 0.0 | Fatigue Strength Coefficient (N/mm⁻²): 0.0 Fatigue Strength Exponent: 0.0 Fatigue Ductility Coefficient: 0.0 Fatigue Ductility Exponent: 0.0 | N/A | N/A
Low-alloy steel | 1811 | DIN: W.Nr. (DIN 17007): EN: AISI: AFNOR: ASTM: BS: GOST: HRN: ISO: JIS: JUS: SAE: SS: UNS: Other & Commercial: 2.25Cr1Mo | Contributed by: MATDAT Entry Date: 06.08.2019 Source Reference: Skelton RP. Cyclic stress-strain properties of service-exposed ferritic steels for use in thermal fatigue assessments. Mater High Temp 2002;19(4):193-213. Other References: Jaske CE, Leis BN, Pugh CE. Monotonic and cyclic stress-strain response of annealed 2.25Cr1Mo steel, in Structural Materials for Service at Elevated Temperatures in Nuclear Power Generation. Schaefer AO, editor. New York (NY): ASME MPC-1; 1975. pp. 191-212. Material Group: Low-alloy steel Steel Subgroup: ferritic steel Typical Application: | {'chemical_composition': {'C': '0.13500', 'Si': '0.24000', 'Mn': '0.54000', 'P': '0.01600', 'S': '0.00500', 'Cr': '2.08000', 'Mo': '0.93000', 'Ni': '0.21000', 'Cu': '0.10000', 'Al': '0.00300', 'Co': '', 'Ti': '', 'W': '', 'V': '', 'Nb': '', 'N': '', 'Other': 'Sn 0.006 %'}} | Source: Dimensions (mm): | Heat Treatment Type: Additional Remarks: 55 % bainite | Microstructure Information: Additional Remarks: 55 % bainite | Hardness Value (Brinell): Hardness Value (Vickers): Hardness Value (Rockwell): | Testing Temperature (°C): 300.0 Testing Medium: air Loading Type: axial Loading Control: Specimen Information: Strain Rate: Additional Remarks: Yield strength Rp0,2 estimated from other reference(s) | 177500 | 0 | 272 | 0 | 0 | 0 | 0 | 0 | Strength Coefficient (N/mm⁻²): 0.0 Strain Hardening Exponent: 0.0 | N/A | 300 | air | axial | strain control | 2CM/25 | -1 | Cyclic Yield Strength (N/mm⁻²): 282.0 Cyclic Strength Coefficient (N/mm⁻²): 733.8 Cyclic Strain Hardening Exponent: 0.154 | Transition Life (Number of Cycles): Endurance/Fatigue Limit Cycles (NE): Stress Amplitude at NE (N/mm⁻²): 0.0 Strain Amplitude at NE: 0.0 Scatter Band of Stress Amplitudes (σa,10% / σa,90%): 0.0 Scatter Band of Plastic Strain Amplitudes (εa,p,10% / εa,p,90%): 0.0 (εa,p,10% / εa,p,90%)Exponent of S-N Curve: 0.0 | Fatigue Strength Coefficient (N/mm⁻²): 0.0 Fatigue Strength Exponent: 0.0 Fatigue Ductility Coefficient: 0.0 Fatigue Ductility Exponent: 0.0 | N/A | N/A
Low-alloy steel | 1808 | DIN: W.Nr. (DIN 17007): EN: AISI: AFNOR: ASTM: BS: GOST: HRN: ISO: JIS: JUS: SAE: SS: UNS: Other & Commercial: 2.25Cr1Mo | Contributed by: MATDAT Entry Date: 06.08.2019 Source Reference: Skelton RP. Cyclic stress-strain properties of service-exposed ferritic steels for use in thermal fatigue assessments. Mater High Temp 2002;19(4):193-213. Other References: Jaske CE, Leis BN, Pugh CE. Monotonic and cyclic stress-strain response of annealed 2.25Cr1Mo steel, in Structural Materials for Service at Elevated Temperatures in Nuclear Power Generation. Schaefer AO, editor. New York (NY): ASME MPC-1; 1975. pp. 191-212. Material Group: Low-alloy steel Steel Subgroup: ferritic steel Typical Application: | {'chemical_composition': {'C': '0.13500', 'Si': '0.24000', 'Mn': '0.54000', 'P': '0.01600', 'S': '0.00500', 'Cr': '2.08000', 'Mo': '0.93000', 'Ni': '0.21000', 'Cu': '0.10000', 'Al': '0.00300', 'Co': '', 'Ti': '', 'W': '', 'V': '', 'Nb': '', 'N': '', 'Other': 'Sn 0.006 %'}} | Source: Dimensions (mm): | Heat Treatment Type: Additional Remarks: 55 % bainite | Microstructure Information: Additional Remarks: 55 % bainite | Hardness Value (Brinell): Hardness Value (Vickers): Hardness Value (Rockwell): | Testing Temperature (°C): 300.0 Testing Medium: air Loading Type: axial Loading Control: Specimen Information: Strain Rate: Additional Remarks: Yield strength Rp0,2 estimated from other reference(s) | 177500 | 0 | 272 | 0 | 0 | 0 | 0 | 0 | Strength Coefficient (N/mm⁻²): 0.0 Strain Hardening Exponent: 0.0 | N/A | 300 | air | axial | strain control | 2CM/25 | -1 | Cyclic Yield Strength (N/mm⁻²): 287.0 Cyclic Strength Coefficient (N/mm⁻²): 561.5 Cyclic Strain Hardening Exponent: 0.108 | Transition Life (Number of Cycles): Endurance/Fatigue Limit Cycles (NE): Stress Amplitude at NE (N/mm⁻²): 0.0 Strain Amplitude at NE: 0.0 Scatter Band of Stress Amplitudes (σa,10% / σa,90%): 0.0 Scatter Band of Plastic Strain Amplitudes (εa,p,10% / εa,p,90%): 0.0 (εa,p,10% / εa,p,90%)Exponent of S-N Curve: 0.0 | Fatigue Strength Coefficient (N/mm⁻²): 0.0 Fatigue Strength Exponent: 0.0 Fatigue Ductility Coefficient: 0.0 Fatigue Ductility Exponent: 0.0 | N/A | N/A
Low-alloy steel | 1813 | DIN: W.Nr. (DIN 17007): EN: AISI: AFNOR: ASTM: BS: GOST: HRN: ISO: JIS: JUS: SAE: SS: UNS: Other & Commercial: 2.25Cr1Mo | Contributed by: MATDAT Entry Date: 06.08.2019 Source Reference: Skelton RP. Cyclic stress-strain properties of service-exposed ferritic steels for use in thermal fatigue assessments. Mater High Temp 2002;19(4):193-213. Other References: Jaske CE, Leis BN, Pugh CE. Monotonic and cyclic stress-strain response of annealed 2.25Cr1Mo steel, in Structural Materials for Service at Elevated Temperatures in Nuclear Power Generation. Schaefer AO, editor. New York (NY): ASME MPC-1; 1975. pp. 191-212. Material Group: Low-alloy steel Steel Subgroup: ferritic steel Typical Application: | {'chemical_composition': {'C': '0.13500', 'Si': '0.24000', 'Mn': '0.54000', 'P': '0.01600', 'S': '0.00500', 'Cr': '2.08000', 'Mo': '0.93000', 'Ni': '0.21000', 'Cu': '0.10000', 'Al': '0.00300', 'Co': '', 'Ti': '', 'W': '', 'V': '', 'Nb': '', 'N': '', 'Other': 'Sn 0.006 %'}} | Source: Dimensions (mm): | Heat Treatment Type: Additional Remarks: 55 % bainite | Microstructure Information: Additional Remarks: 55 % bainite | Hardness Value (Brinell): Hardness Value (Vickers): Hardness Value (Rockwell): | Testing Temperature (°C): 400.0 Testing Medium: air Loading Type: axial Loading Control: Specimen Information: Strain Rate: Additional Remarks: Yield strength Rp0,2 estimated from other reference(s) | 170000 | 0 | 254 | 0 | 0 | 0 | 0 | 0 | Strength Coefficient (N/mm⁻²): 0.0 Strain Hardening Exponent: 0.0 | N/A | 400 | air | axial | strain control | 2CM/25 | -1 | Cyclic Yield Strength (N/mm⁻²): 260.0 Cyclic Strength Coefficient (N/mm⁻²): 518.9 Cyclic Strain Hardening Exponent: 0.111 | Transition Life (Number of Cycles): Endurance/Fatigue Limit Cycles (NE): Stress Amplitude at NE (N/mm⁻²): 0.0 Strain Amplitude at NE: 0.0 Scatter Band of Stress Amplitudes (σa,10% / σa,90%): 0.0 Scatter Band of Plastic Strain Amplitudes (εa,p,10% / εa,p,90%): 0.0 (εa,p,10% / εa,p,90%)Exponent of S-N Curve: 0.0 | Fatigue Strength Coefficient (N/mm⁻²): 0.0 Fatigue Strength Exponent: 0.0 Fatigue Ductility Coefficient: 0.0 Fatigue Ductility Exponent: 0.0 | N/A | N/A
Low-alloy steel | 1809 | DIN: W.Nr. (DIN 17007): EN: AISI: AFNOR: ASTM: BS: GOST: HRN: ISO: JIS: JUS: SAE: SS: UNS: Other & Commercial: 2.25Cr1Mo | Contributed by: MATDAT Entry Date: 06.08.2019 Source Reference: Skelton RP. Cyclic stress-strain properties of service-exposed ferritic steels for use in thermal fatigue assessments. Mater High Temp 2002;19(4):193-213. Other References: Jaske CE, Leis BN, Pugh CE. Monotonic and cyclic stress-strain response of annealed 2.25Cr1Mo steel, in Structural Materials for Service at Elevated Temperatures in Nuclear Power Generation. Schaefer AO, editor. New York (NY): ASME MPC-1; 1975. pp. 191-212. Material Group: Low-alloy steel Steel Subgroup: ferritic steel Typical Application: | {'chemical_composition': {'C': '0.13500', 'Si': '0.24000', 'Mn': '0.54000', 'P': '0.01600', 'S': '0.00500', 'Cr': '2.08000', 'Mo': '0.93000', 'Ni': '0.21000', 'Cu': '0.10000', 'Al': '0.00300', 'Co': '', 'Ti': '', 'W': '', 'V': '', 'Nb': '', 'N': '', 'Other': 'Sn 0.006 %'}} | Source: Dimensions (mm): | Heat Treatment Type: Additional Remarks: 55 % bainite | Microstructure Information: Additional Remarks: 55 % bainite | Hardness Value (Brinell): Hardness Value (Vickers): Hardness Value (Rockwell): | Testing Temperature (°C): 300.0 Testing Medium: air Loading Type: axial Loading Control: Specimen Information: Strain Rate: Additional Remarks: Yield strength Rp0,2 estimated from other reference(s) | 177500 | 0 | 272 | 0 | 0 | 0 | 0 | 0 | Strength Coefficient (N/mm⁻²): 0.0 Strain Hardening Exponent: 0.0 | N/A | 300 | air | axial | strain control | 2CM/25 | -1 | Cyclic Yield Strength (N/mm⁻²): 298.0 Cyclic Strength Coefficient (N/mm⁻²): 660.6 Cyclic Strain Hardening Exponent: 0.128 | Transition Life (Number of Cycles): Endurance/Fatigue Limit Cycles (NE): Stress Amplitude at NE (N/mm⁻²): 0.0 Strain Amplitude at NE: 0.0 Scatter Band of Stress Amplitudes (σa,10% / σa,90%): 0.0 Scatter Band of Plastic Strain Amplitudes (εa,p,10% / εa,p,90%): 0.0 (εa,p,10% / εa,p,90%)Exponent of S-N Curve: 0.0 | Fatigue Strength Coefficient (N/mm⁻²): 0.0 Fatigue Strength Exponent: 0.0 Fatigue Ductility Coefficient: 0.0 Fatigue Ductility Exponent: 0.0 | N/A | N/A
Low-alloy steel | 1814 | DIN: W.Nr. (DIN 17007): EN: AISI: AFNOR: ASTM: BS: GOST: HRN: ISO: JIS: JUS: SAE: SS: UNS: Other & Commercial: 2.25Cr1Mo | Contributed by: MATDAT Entry Date: 06.08.2019 Source Reference: Skelton RP. Cyclic stress-strain properties of service-exposed ferritic steels for use in thermal fatigue assessments. Mater High Temp 2002;19(4):193-213. Other References: Jaske CE, Leis BN, Pugh CE. Monotonic and cyclic stress-strain response of annealed 2.25Cr1Mo steel, in Structural Materials for Service at Elevated Temperatures in Nuclear Power Generation. Schaefer AO, editor. New York (NY): ASME MPC-1; 1975. pp. 191-212. Material Group: Low-alloy steel Steel Subgroup: ferritic steel Typical Application: | {'chemical_composition': {'C': '0.13500', 'Si': '0.24000', 'Mn': '0.54000', 'P': '0.01600', 'S': '0.00500', 'Cr': '2.08000', 'Mo': '0.93000', 'Ni': '0.21000', 'Cu': '0.10000', 'Al': '0.00300', 'Co': '', 'Ti': '', 'W': '', 'V': '', 'Nb': '', 'N': '', 'Other': 'Sn 0.006 %'}} | Source: Dimensions (mm): | Heat Treatment Type: Additional Remarks: 55 % bainite | Microstructure Information: Additional Remarks: 55 % bainite | Hardness Value (Brinell): Hardness Value (Vickers): Hardness Value (Rockwell): | Testing Temperature (°C): 650.0 Testing Medium: air Loading Type: axial Loading Control: Specimen Information: Strain Rate: Additional Remarks: Yield strength Rp0,2 estimated from other reference(s) | 151250 | 0 | 164 | 0 | 0 | 0 | 0 | 0 | Strength Coefficient (N/mm⁻²): 0.0 Strain Hardening Exponent: 0.0 | N/A | 650 | air | axial | strain control | 2CM/26 | -1 | Cyclic Yield Strength (N/mm⁻²): 151.0 Cyclic Strength Coefficient (N/mm⁻²): 327.7 Cyclic Strain Hardening Exponent: 0.125 | Transition Life (Number of Cycles): Endurance/Fatigue Limit Cycles (NE): Stress Amplitude at NE (N/mm⁻²): 0.0 Strain Amplitude at NE: 0.0 Scatter Band of Stress Amplitudes (σa,10% / σa,90%): 0.0 Scatter Band of Plastic Strain Amplitudes (εa,p,10% / εa,p,90%): 0.0 (εa,p,10% / εa,p,90%)Exponent of S-N Curve: 0.0 | Fatigue Strength Coefficient (N/mm⁻²): 0.0 Fatigue Strength Exponent: 0.0 Fatigue Ductility Coefficient: 0.0 Fatigue Ductility Exponent: 0.0 | N/A | N/A
Low-alloy steel | 1804 | DIN: W.Nr. (DIN 17007): EN: AISI: AFNOR: ASTM: BS: GOST: HRN: ISO: JIS: JUS: SAE: SS: UNS: Other & Commercial: 2.25Cr1Mo | Contributed by: MATDAT Entry Date: 06.08.2019 Source Reference: Skelton RP. Cyclic stress-strain properties of service-exposed ferritic steels for use in thermal fatigue assessments. Mater High Temp 2002;19(4):193-213. Other References: Jaske CE, Leis BN, Pugh CE. Monotonic and cyclic stress-strain response of annealed 2.25Cr1Mo steel, in Structural Materials for Service at Elevated Temperatures in Nuclear Power Generation. Schaefer AO, editor. New York (NY): ASME MPC-1; 1975. pp. 191-212. Material Group: Low-alloy steel Steel Subgroup: ferritic steel Typical Application: | {'chemical_composition': {'C': '0.13500', 'Si': '0.24000', 'Mn': '0.54000', 'P': '0.01600', 'S': '0.00500', 'Cr': '2.08000', 'Mo': '0.93000', 'Ni': '0.21000', 'Cu': '0.10000', 'Al': '0.00300', 'Co': '', 'Ti': '', 'W': '', 'V': '', 'Nb': '', 'N': '', 'Other': 'Sn 0.006 %'}} | Source: Dimensions (mm): | Heat Treatment Type: Additional Remarks: 55 % bainite | Microstructure Information: Additional Remarks: 55 % bainite | Hardness Value (Brinell): Hardness Value (Vickers): Hardness Value (Rockwell): | Testing Temperature (°C): 400.0 Testing Medium: air Loading Type: axial Loading Control: Specimen Information: Strain Rate: Additional Remarks: Yield strength Rp0,2 estimated from other reference(s) | 170000 | 0 | 254 | 0 | 0 | 0 | 0 | 0 | Strength Coefficient (N/mm⁻²): 0.0 Strain Hardening Exponent: 0.0 | N/A | 400 | air | axial | strain control | 2CM/25 | -1 | Cyclic Yield Strength (N/mm⁻²): 279.0 Cyclic Strength Coefficient (N/mm⁻²): 722.7 Cyclic Strain Hardening Exponent: 0.153 | Transition Life (Number of Cycles): Endurance/Fatigue Limit Cycles (NE): Stress Amplitude at NE (N/mm⁻²): 0.0 Strain Amplitude at NE: 0.0 Scatter Band of Stress Amplitudes (σa,10% / σa,90%): 0.0 Scatter Band of Plastic Strain Amplitudes (εa,p,10% / εa,p,90%): 0.0 (εa,p,10% / εa,p,90%)Exponent of S-N Curve: 0.0 | Fatigue Strength Coefficient (N/mm⁻²): 0.0 Fatigue Strength Exponent: 0.0 Fatigue Ductility Coefficient: 0.0 Fatigue Ductility Exponent: 0.0 | N/A | N/A
Low-alloy steel | 1805 | DIN: W.Nr. (DIN 17007): EN: AISI: AFNOR: ASTM: BS: GOST: HRN: ISO: JIS: JUS: SAE: SS: UNS: Other & Commercial: 2.25Cr1Mo | Contributed by: MATDAT Entry Date: 06.08.2019 Source Reference: Skelton RP. Cyclic stress-strain properties of service-exposed ferritic steels for use in thermal fatigue assessments. Mater High Temp 2002;19(4):193-213. Other References: Jaske CE, Leis BN, Pugh CE. Monotonic and cyclic stress-strain response of annealed 2.25Cr1Mo steel, in Structural Materials for Service at Elevated Temperatures in Nuclear Power Generation. Schaefer AO, editor. New York (NY): ASME MPC-1; 1975. pp. 191-212. Material Group: Low-alloy steel Steel Subgroup: ferritic steel Typical Application: | {'chemical_composition': {'C': '0.13500', 'Si': '0.24000', 'Mn': '0.54000', 'P': '0.01600', 'S': '0.00500', 'Cr': '2.08000', 'Mo': '0.93000', 'Ni': '0.21000', 'Cu': '0.10000', 'Al': '0.00300', 'Co': '', 'Ti': '', 'W': '', 'V': '', 'Nb': '', 'N': '', 'Other': 'Sn 0.006 %'}} | Source: Dimensions (mm): | Heat Treatment Type: Additional Remarks: 55 % bainite | Microstructure Information: Additional Remarks: 55 % bainite | Hardness Value (Brinell): Hardness Value (Vickers): Hardness Value (Rockwell): | Testing Temperature (°C): 400.0 Testing Medium: air Loading Type: axial Loading Control: Specimen Information: Strain Rate: Additional Remarks: Yield strength Rp0,2 estimated from other reference(s) | 170000 | 0 | 254 | 0 | 0 | 0 | 0 | 0 | Strength Coefficient (N/mm⁻²): 0.0 Strain Hardening Exponent: 0.0 | N/A | 400 | air | axial | strain control | 2CM/25 | -1 | Cyclic Yield Strength (N/mm⁻²): 273.0 Cyclic Strength Coefficient (N/mm⁻²): 596.9 Cyclic Strain Hardening Exponent: 0.126 | Transition Life (Number of Cycles): Endurance/Fatigue Limit Cycles (NE): Stress Amplitude at NE (N/mm⁻²): 0.0 Strain Amplitude at NE: 0.0 Scatter Band of Stress Amplitudes (σa,10% / σa,90%): 0.0 Scatter Band of Plastic Strain Amplitudes (εa,p,10% / εa,p,90%): 0.0 (εa,p,10% / εa,p,90%)Exponent of S-N Curve: 0.0 | Fatigue Strength Coefficient (N/mm⁻²): 0.0 Fatigue Strength Exponent: 0.0 Fatigue Ductility Coefficient: 0.0 Fatigue Ductility Exponent: 0.0 | N/A | N/A
Low-alloy steel | 1803 | DIN: W.Nr. (DIN 17007): EN: AISI: AFNOR: ASTM: BS: GOST: HRN: ISO: JIS: JUS: SAE: SS: UNS: Other & Commercial: 2.25Cr1Mo | Contributed by: MATDAT Entry Date: 06.08.2019 Source Reference: Skelton RP. Cyclic stress-strain properties of service-exposed ferritic steels for use in thermal fatigue assessments. Mater High Temp 2002;19(4):193-213. Other References: Jaske CE, Leis BN, Pugh CE. Monotonic and cyclic stress-strain response of annealed 2.25Cr1Mo steel, in Structural Materials for Service at Elevated Temperatures in Nuclear Power Generation. Schaefer AO, editor. New York (NY): ASME MPC-1; 1975. pp. 191-212. Material Group: Low-alloy steel Steel Subgroup: ferritic steel Typical Application: | {'chemical_composition': {'C': '0.13500', 'Si': '0.24000', 'Mn': '0.54000', 'P': '0.01600', 'S': '0.00500', 'Cr': '2.08000', 'Mo': '0.93000', 'Ni': '0.21000', 'Cu': '0.10000', 'Al': '0.00300', 'Co': '', 'Ti': '', 'W': '', 'V': '', 'Nb': '', 'N': '', 'Other': 'Sn 0.006 %'}} | Source: Dimensions (mm): | Heat Treatment Type: Additional Remarks: 55 % bainite | Microstructure Information: Additional Remarks: 55 % bainite | Hardness Value (Brinell): Hardness Value (Vickers): Hardness Value (Rockwell): | Testing Temperature (°C): 450.0 Testing Medium: air Loading Type: axial Loading Control: Specimen Information: Strain Rate: Additional Remarks: Yield strength Rp0,2 estimated from other reference(s) | 166250 | 0 | 241 | 0 | 0 | 0 | 0 | 0 | Strength Coefficient (N/mm⁻²): 0.0 Strain Hardening Exponent: 0.0 | N/A | 450 | air | axial | strain control | 2CM/24 | -1 | Cyclic Yield Strength (N/mm⁻²): 212.0 Cyclic Strength Coefficient (N/mm⁻²): 419.3 Cyclic Strain Hardening Exponent: 0.11 | Transition Life (Number of Cycles): Endurance/Fatigue Limit Cycles (NE): Stress Amplitude at NE (N/mm⁻²): 0.0 Strain Amplitude at NE: 0.0 Scatter Band of Stress Amplitudes (σa,10% / σa,90%): 0.0 Scatter Band of Plastic Strain Amplitudes (εa,p,10% / εa,p,90%): 0.0 (εa,p,10% / εa,p,90%)Exponent of S-N Curve: 0.0 | Fatigue Strength Coefficient (N/mm⁻²): 0.0 Fatigue Strength Exponent: 0.0 Fatigue Ductility Coefficient: 0.0 Fatigue Ductility Exponent: 0.0 | N/A | N/A
Low-alloy steel | 1802 | DIN: W.Nr. (DIN 17007): EN: AISI: AFNOR: ASTM: BS: GOST: HRN: ISO: JIS: JUS: SAE: SS: UNS: Other & Commercial: 2.25Cr1Mo | Contributed by: MATDAT Entry Date: 06.08.2019 Source Reference: Skelton RP. Cyclic stress-strain properties of service-exposed ferritic steels for use in thermal fatigue assessments. Mater High Temp 2002;19(4):193-213. Other References: Jaske CE, Leis BN, Pugh CE. Monotonic and cyclic stress-strain response of annealed 2.25Cr1Mo steel, in Structural Materials for Service at Elevated Temperatures in Nuclear Power Generation. Schaefer AO, editor. New York (NY): ASME MPC-1; 1975. pp. 191-212. Material Group: Low-alloy steel Steel Subgroup: ferritic steel Typical Application: | {'chemical_composition': {'C': '0.13500', 'Si': '0.24000', 'Mn': '0.54000', 'P': '0.01600', 'S': '0.00500', 'Cr': '2.08000', 'Mo': '0.93000', 'Ni': '0.21000', 'Cu': '0.10000', 'Al': '0.00300', 'Co': '', 'Ti': '', 'W': '', 'V': '', 'Nb': '', 'N': '', 'Other': 'Sn 0.006 %'}} | Source: Dimensions (mm): | Heat Treatment Type: Additional Remarks: 55 % bainite | Microstructure Information: Additional Remarks: 55 % bainite | Hardness Value (Brinell): Hardness Value (Vickers): Hardness Value (Rockwell): | Testing Temperature (°C): 450.0 Testing Medium: air Loading Type: axial Loading Control: Specimen Information: Strain Rate: Additional Remarks: Yield strength Rp0,2 estimated from other reference(s) | 166250 | 0 | 241 | 0 | 0 | 0 | 0 | 0 | Strength Coefficient (N/mm⁻²): 0.0 Strain Hardening Exponent: 0.0 | N/A | 450 | air | axial | strain control | 2CM/24 | -1 | Cyclic Yield Strength (N/mm⁻²): 224.0 Cyclic Strength Coefficient (N/mm⁻²): 557.5 Cyclic Strain Hardening Exponent: 0.147 | Transition Life (Number of Cycles): Endurance/Fatigue Limit Cycles (NE): Stress Amplitude at NE (N/mm⁻²): 0.0 Strain Amplitude at NE: 0.0 Scatter Band of Stress Amplitudes (σa,10% / σa,90%): 0.0 Scatter Band of Plastic Strain Amplitudes (εa,p,10% / εa,p,90%): 0.0 (εa,p,10% / εa,p,90%)Exponent of S-N Curve: 0.0 | Fatigue Strength Coefficient (N/mm⁻²): 0.0 Fatigue Strength Exponent: 0.0 Fatigue Ductility Coefficient: 0.0 Fatigue Ductility Exponent: 0.0 | N/A | N/A
Low-alloy steel | 1807 | DIN: W.Nr. (DIN 17007): EN: AISI: AFNOR: ASTM: BS: GOST: HRN: ISO: JIS: JUS: SAE: SS: UNS: Other & Commercial: 2.25Cr1Mo | Contributed by: MATDAT Entry Date: 06.08.2019 Source Reference: Skelton RP. Cyclic stress-strain properties of service-exposed ferritic steels for use in thermal fatigue assessments. Mater High Temp 2002;19(4):193-213. Other References: Jaske CE, Leis BN, Pugh CE. Monotonic and cyclic stress-strain response of annealed 2.25Cr1Mo steel, in Structural Materials for Service at Elevated Temperatures in Nuclear Power Generation. Schaefer AO, editor. New York (NY): ASME MPC-1; 1975. pp. 191-212. Material Group: Low-alloy steel Steel Subgroup: ferritic steel Typical Application: | {'chemical_composition': {'C': '0.13500', 'Si': '0.24000', 'Mn': '0.54000', 'P': '0.01600', 'S': '0.00500', 'Cr': '2.08000', 'Mo': '0.93000', 'Ni': '0.21000', 'Cu': '0.10000', 'Al': '0.00300', 'Co': '', 'Ti': '', 'W': '', 'V': '', 'Nb': '', 'N': '', 'Other': 'Sn 0.006 %'}} | Source: Dimensions (mm): | Heat Treatment Type: Additional Remarks: 55 % bainite | Microstructure Information: Additional Remarks: 55 % bainite | Hardness Value (Brinell): Hardness Value (Vickers): Hardness Value (Rockwell): | Testing Temperature (°C): 350.0 Testing Medium: air Loading Type: axial Loading Control: Specimen Information: Strain Rate: Additional Remarks: Yield strength Rp0,2 estimated from other reference(s) | 173750 | 0 | 264 | 0 | 0 | 0 | 0 | 0 | Strength Coefficient (N/mm⁻²): 0.0 Strain Hardening Exponent: 0.0 | N/A | 350 | air | axial | strain control | 2CM/25 | -1 | Cyclic Yield Strength (N/mm⁻²): 291.0 Cyclic Strength Coefficient (N/mm⁻²): 649.0 Cyclic Strain Hardening Exponent: 0.129 | Transition Life (Number of Cycles): Endurance/Fatigue Limit Cycles (NE): Stress Amplitude at NE (N/mm⁻²): 0.0 Strain Amplitude at NE: 0.0 Scatter Band of Stress Amplitudes (σa,10% / σa,90%): 0.0 Scatter Band of Plastic Strain Amplitudes (εa,p,10% / εa,p,90%): 0.0 (εa,p,10% / εa,p,90%)Exponent of S-N Curve: 0.0 | Fatigue Strength Coefficient (N/mm⁻²): 0.0 Fatigue Strength Exponent: 0.0 Fatigue Ductility Coefficient: 0.0 Fatigue Ductility Exponent: 0.0 | N/A | N/A
Low-alloy steel | 1810 | DIN: W.Nr. (DIN 17007): EN: AISI: AFNOR: ASTM: BS: GOST: HRN: ISO: JIS: JUS: SAE: SS: UNS: Other & Commercial: 2.25Cr1Mo | Contributed by: MATDAT Entry Date: 06.08.2019 Source Reference: Skelton RP. Cyclic stress-strain properties of service-exposed ferritic steels for use in thermal fatigue assessments. Mater High Temp 2002;19(4):193-213. Other References: Jaske CE, Leis BN, Pugh CE. Monotonic and cyclic stress-strain response of annealed 2.25Cr1Mo steel, in Structural Materials for Service at Elevated Temperatures in Nuclear Power Generation. Schaefer AO, editor. New York (NY): ASME MPC-1; 1975. pp. 191-212. Material Group: Low-alloy steel Steel Subgroup: ferritic steel Typical Application: | {'chemical_composition': {'C': '0.13500', 'Si': '0.24000', 'Mn': '0.54000', 'P': '0.01600', 'S': '0.00500', 'Cr': '2.08000', 'Mo': '0.93000', 'Ni': '0.21000', 'Cu': '0.10000', 'Al': '0.00300', 'Co': '', 'Ti': '', 'W': '', 'V': '', 'Nb': '', 'N': '', 'Other': 'Sn 0.006 %'}} | Source: Dimensions (mm): | Heat Treatment Type: Additional Remarks: 55 % bainite | Microstructure Information: Additional Remarks: 55 % bainite | Hardness Value (Brinell): Hardness Value (Vickers): Hardness Value (Rockwell): | Testing Temperature (°C): 600.0 Testing Medium: air Loading Type: axial Loading Control: Specimen Information: Strain Rate: Additional Remarks: Yield strength Rp0,2 estimated from other reference(s) | 155000 | 0 | 187 | 0 | 0 | 0 | 0 | 0 | Strength Coefficient (N/mm⁻²): 0.0 Strain Hardening Exponent: 0.0 | N/A | 600 | air | axial | strain control | 2CM/25 | -1 | Cyclic Yield Strength (N/mm⁻²): 136.0 Cyclic Strength Coefficient (N/mm⁻²): 329.4 Cyclic Strain Hardening Exponent: 0.142 | Transition Life (Number of Cycles): Endurance/Fatigue Limit Cycles (NE): Stress Amplitude at NE (N/mm⁻²): 0.0 Strain Amplitude at NE: 0.0 Scatter Band of Stress Amplitudes (σa,10% / σa,90%): 0.0 Scatter Band of Plastic Strain Amplitudes (εa,p,10% / εa,p,90%): 0.0 (εa,p,10% / εa,p,90%)Exponent of S-N Curve: 0.0 | Fatigue Strength Coefficient (N/mm⁻²): 0.0 Fatigue Strength Exponent: 0.0 Fatigue Ductility Coefficient: 0.0 Fatigue Ductility Exponent: 0.0 | N/A | N/A
Low-alloy steel | 1806 | DIN: W.Nr. (DIN 17007): EN: AISI: AFNOR: ASTM: BS: GOST: HRN: ISO: JIS: JUS: SAE: SS: UNS: Other & Commercial: 2.25Cr1Mo | Contributed by: MATDAT Entry Date: 06.08.2019 Source Reference: Skelton RP. Cyclic stress-strain properties of service-exposed ferritic steels for use in thermal fatigue assessments. Mater High Temp 2002;19(4):193-213. Other References: Jaske CE, Leis BN, Pugh CE. Monotonic and cyclic stress-strain response of annealed 2.25Cr1Mo steel, in Structural Materials for Service at Elevated Temperatures in Nuclear Power Generation. Schaefer AO, editor. New York (NY): ASME MPC-1; 1975. pp. 191-212. Material Group: Low-alloy steel Steel Subgroup: ferritic steel Typical Application: | {'chemical_composition': {'C': '0.13500', 'Si': '0.24000', 'Mn': '0.54000', 'P': '0.01600', 'S': '0.00500', 'Cr': '2.08000', 'Mo': '0.93000', 'Ni': '0.21000', 'Cu': '0.10000', 'Al': '0.00300', 'Co': '', 'Ti': '', 'W': '', 'V': '', 'Nb': '', 'N': '', 'Other': 'Sn 0.006 %'}} | Source: Dimensions (mm): | Heat Treatment Type: Additional Remarks: 55 % bainite | Microstructure Information: Additional Remarks: 55 % bainite | Hardness Value (Brinell): Hardness Value (Vickers): Hardness Value (Rockwell): | Testing Temperature (°C): 350.0 Testing Medium: air Loading Type: axial Loading Control: Specimen Information: Strain Rate: Additional Remarks: Yield strength Rp0,2 estimated from other reference(s) | 173750 | 0 | 264 | 0 | 0 | 0 | 0 | 0 | Strength Coefficient (N/mm⁻²): 0.0 Strain Hardening Exponent: 0.0 | N/A | 350 | air | axial | strain control | 2CM/25 | -1 | Cyclic Yield Strength (N/mm⁻²): 285.0 Cyclic Strength Coefficient (N/mm⁻²): 620.5 Cyclic Strain Hardening Exponent: 0.125 | Transition Life (Number of Cycles): Endurance/Fatigue Limit Cycles (NE): Stress Amplitude at NE (N/mm⁻²): 0.0 Strain Amplitude at NE: 0.0 Scatter Band of Stress Amplitudes (σa,10% / σa,90%): 0.0 Scatter Band of Plastic Strain Amplitudes (εa,p,10% / εa,p,90%): 0.0 (εa,p,10% / εa,p,90%)Exponent of S-N Curve: 0.0 | Fatigue Strength Coefficient (N/mm⁻²): 0.0 Fatigue Strength Exponent: 0.0 Fatigue Ductility Coefficient: 0.0 Fatigue Ductility Exponent: 0.0 | N/A | N/A
Low-alloy steel | 1801 | DIN: W.Nr. (DIN 17007): EN: AISI: AFNOR: ASTM: BS: GOST: HRN: ISO: JIS: JUS: SAE: SS: UNS: Other & Commercial: 2.25Cr1Mo | Contributed by: MATDAT Entry Date: 06.08.2019 Source Reference: Skelton RP. Cyclic stress-strain properties of service-exposed ferritic steels for use in thermal fatigue assessments. Mater High Temp 2002;19(4):193-213. Other References: Jaske CE, Leis BN, Pugh CE. Monotonic and cyclic stress-strain response of annealed 2.25Cr1Mo steel, in Structural Materials for Service at Elevated Temperatures in Nuclear Power Generation. Schaefer AO, editor. New York (NY): ASME MPC-1; 1975. pp. 191-212. Material Group: Low-alloy steel Steel Subgroup: ferritic steel Typical Application: | {'chemical_composition': {'C': '0.13500', 'Si': '0.24000', 'Mn': '0.54000', 'P': '0.01600', 'S': '0.00500', 'Cr': '2.08000', 'Mo': '0.93000', 'Ni': '0.21000', 'Cu': '0.10000', 'Al': '0.00300', 'Co': '', 'Ti': '', 'W': '', 'V': '', 'Nb': '', 'N': '', 'Other': 'Sn 0.006 %'}} | Source: Dimensions (mm): | Heat Treatment Type: Additional Remarks: 55 % bainite | Microstructure Information: Additional Remarks: 55 % bainite | Hardness Value (Brinell): Hardness Value (Vickers): Hardness Value (Rockwell): | Testing Temperature (°C): 500.0 Testing Medium: air Loading Type: axial Loading Control: Specimen Information: Strain Rate: Additional Remarks: Yield strength Rp0,2 estimated from other reference(s) | 162500 | 0 | 226 | 0 | 0 | 0 | 0 | 0 | Strength Coefficient (N/mm⁻²): 0.0 Strain Hardening Exponent: 0.0 | N/A | 500 | air | axial | strain control | 2CM/24 | -1 | Cyclic Yield Strength (N/mm⁻²): 184.0 Cyclic Strength Coefficient (N/mm⁻²): 386.9 Cyclic Strain Hardening Exponent: 0.12 | Transition Life (Number of Cycles): Endurance/Fatigue Limit Cycles (NE): Stress Amplitude at NE (N/mm⁻²): 0.0 Strain Amplitude at NE: 0.0 Scatter Band of Stress Amplitudes (σa,10% / σa,90%): 0.0 Scatter Band of Plastic Strain Amplitudes (εa,p,10% / εa,p,90%): 0.0 (εa,p,10% / εa,p,90%)Exponent of S-N Curve: 0.0 | Fatigue Strength Coefficient (N/mm⁻²): 0.0 Fatigue Strength Exponent: 0.0 Fatigue Ductility Coefficient: 0.0 Fatigue Ductility Exponent: 0.0 | N/A | N/A
Low-alloy steel | 1799 | DIN: W.Nr. (DIN 17007): EN: AISI: AFNOR: ASTM: BS: GOST: HRN: ISO: JIS: JUS: SAE: SS: UNS: Other & Commercial: 2.25Cr1Mo | Contributed by: MATDAT Entry Date: 06.08.2019 Source Reference: Skelton RP. Cyclic stress-strain properties of service-exposed ferritic steels for use in thermal fatigue assessments. Mater High Temp 2002;19(4):193-213. Other References: Jaske CE, Leis BN, Pugh CE. Monotonic and cyclic stress-strain response of annealed 2.25Cr1Mo steel, in Structural Materials for Service at Elevated Temperatures in Nuclear Power Generation. Schaefer AO, editor. New York (NY): ASME MPC-1; 1975. pp. 191-212. Material Group: Low-alloy steel Steel Subgroup: ferritic steel Typical Application: | {'chemical_composition': {'C': '0.13500', 'Si': '0.24000', 'Mn': '0.54000', 'P': '0.01600', 'S': '0.00500', 'Cr': '2.08000', 'Mo': '0.93000', 'Ni': '0.21000', 'Cu': '0.10000', 'Al': '0.00300', 'Co': '', 'Ti': '', 'W': '', 'V': '', 'Nb': '', 'N': '', 'Other': 'Sn 0.006 %'}} | Source: Dimensions (mm): | Heat Treatment Type: Additional Remarks: 55 % bainite | Microstructure Information: Additional Remarks: 55 % bainite | Hardness Value (Brinell): Hardness Value (Vickers): Hardness Value (Rockwell): | Testing Temperature (°C): 550.0 Testing Medium: air Loading Type: axial Loading Control: Specimen Information: Strain Rate: Additional Remarks: Yield strength Rp0,2 estimated from other reference(s) | 158750 | 0 | 208 | 0 | 0 | 0 | 0 | 0 | Strength Coefficient (N/mm⁻²): 0.0 Strain Hardening Exponent: 0.0 | N/A | 550 | air | axial | strain control | 2CM/24 | -1 | Cyclic Yield Strength (N/mm⁻²): 161.0 Cyclic Strength Coefficient (N/mm⁻²): 334.3 Cyclic Strain Hardening Exponent: 0.118 | Transition Life (Number of Cycles): Endurance/Fatigue Limit Cycles (NE): Stress Amplitude at NE (N/mm⁻²): 0.0 Strain Amplitude at NE: 0.0 Scatter Band of Stress Amplitudes (σa,10% / σa,90%): 0.0 Scatter Band of Plastic Strain Amplitudes (εa,p,10% / εa,p,90%): 0.0 (εa,p,10% / εa,p,90%)Exponent of S-N Curve: 0.0 | Fatigue Strength Coefficient (N/mm⁻²): 0.0 Fatigue Strength Exponent: 0.0 Fatigue Ductility Coefficient: 0.0 Fatigue Ductility Exponent: 0.0 | N/A | N/A
Low-alloy steel | 1798 | DIN: W.Nr. (DIN 17007): EN: AISI: AFNOR: ASTM: BS: GOST: HRN: ISO: JIS: JUS: SAE: SS: UNS: Other & Commercial: 2.25Cr1Mo | Contributed by: MATDAT Entry Date: 06.08.2019 Source Reference: Skelton RP. Cyclic stress-strain properties of service-exposed ferritic steels for use in thermal fatigue assessments. Mater High Temp 2002;19(4):193-213. Other References: Jaske CE, Leis BN, Pugh CE. Monotonic and cyclic stress-strain response of annealed 2.25Cr1Mo steel, in Structural Materials for Service at Elevated Temperatures in Nuclear Power Generation. Schaefer AO, editor. New York (NY): ASME MPC-1; 1975. pp. 191-212. Material Group: Low-alloy steel Steel Subgroup: ferritic steel Typical Application: | {'chemical_composition': {'C': '0.13500', 'Si': '0.24000', 'Mn': '0.54000', 'P': '0.01600', 'S': '0.00500', 'Cr': '2.08000', 'Mo': '0.93000', 'Ni': '0.21000', 'Cu': '0.10000', 'Al': '0.00300', 'Co': '', 'Ti': '', 'W': '', 'V': '', 'Nb': '', 'N': '', 'Other': 'Sn 0.006 %'}} | Source: Dimensions (mm): | Heat Treatment Type: Additional Remarks: 55 % bainite | Microstructure Information: Additional Remarks: 55 % bainite | Hardness Value (Brinell): Hardness Value (Vickers): Hardness Value (Rockwell): | Testing Temperature (°C): 550.0 Testing Medium: air Loading Type: axial Loading Control: Specimen Information: Strain Rate: Additional Remarks: Yield strength Rp0,2 estimated from other reference(s) | 158750 | 0 | 208 | 0 | 0 | 0 | 0 | 0 | Strength Coefficient (N/mm⁻²): 0.0 Strain Hardening Exponent: 0.0 | N/A | 550 | air | axial | strain control | 2CM/24 | -1 | Cyclic Yield Strength (N/mm⁻²): 187.0 Cyclic Strength Coefficient (N/mm⁻²): 469.3 Cyclic Strain Hardening Exponent: 0.148 | Transition Life (Number of Cycles): Endurance/Fatigue Limit Cycles (NE): Stress Amplitude at NE (N/mm⁻²): 0.0 Strain Amplitude at NE: 0.0 Scatter Band of Stress Amplitudes (σa,10% / σa,90%): 0.0 Scatter Band of Plastic Strain Amplitudes (εa,p,10% / εa,p,90%): 0.0 (εa,p,10% / εa,p,90%)Exponent of S-N Curve: 0.0 | Fatigue Strength Coefficient (N/mm⁻²): 0.0 Fatigue Strength Exponent: 0.0 Fatigue Ductility Coefficient: 0.0 Fatigue Ductility Exponent: 0.0 | N/A | N/A
Low-alloy steel | 1796 | DIN: W.Nr. (DIN 17007): EN: AISI: AFNOR: ASTM: BS: GOST: HRN: ISO: JIS: JUS: SAE: SS: UNS: Other & Commercial: 2.25Cr1Mo | Contributed by: MATDAT Entry Date: 06.08.2019 Source Reference: Skelton RP. Cyclic stress-strain properties of service-exposed ferritic steels for use in thermal fatigue assessments. Mater High Temp 2002;19(4):193-213. Other References: Jaske CE, Leis BN, Pugh CE. Monotonic and cyclic stress-strain response of annealed 2.25Cr1Mo steel, in Structural Materials for Service at Elevated Temperatures in Nuclear Power Generation. Schaefer AO, editor. New York (NY): ASME MPC-1; 1975. pp. 191-212. Material Group: Low-alloy steel Steel Subgroup: ferritic steel Typical Application: | {'chemical_composition': {'C': '0.12000', 'Si': '0.34000', 'Mn': '0.53000', 'P': '0.01100', 'S': '0.01200', 'Cr': '2.07000', 'Mo': '0.93000', 'Ni': '0.35000', 'Cu': '0.10000', 'Al': '0.00300', 'Co': '', 'Ti': '', 'W': '', 'V': '0.01000', 'Nb': '', 'N': '', 'Other': ''}} | Source: Dimensions (mm): | Heat Treatment Type: Additional Remarks: 90 % bainite | Microstructure Information: Additional Remarks: 90 % bainite | Hardness Value (Brinell): Hardness Value (Vickers): Hardness Value (Rockwell): | Testing Temperature (°C): 550.0 Testing Medium: air Loading Type: axial Loading Control: Specimen Information: Strain Rate: Additional Remarks: Yield strength Rp0,2 estimated from other reference(s) | 158750 | 0 | 208 | 0 | 0 | 0 | 0 | 0 | Strength Coefficient (N/mm⁻²): 0.0 Strain Hardening Exponent: 0.0 | N/A | 550 | air | axial | strain control | 2CM/21 | -1 | Cyclic Yield Strength (N/mm⁻²): 150.0 Cyclic Strength Coefficient (N/mm⁻²): 302.3 Cyclic Strain Hardening Exponent: 0.113 | Transition Life (Number of Cycles): Endurance/Fatigue Limit Cycles (NE): Stress Amplitude at NE (N/mm⁻²): 0.0 Strain Amplitude at NE: 0.0 Scatter Band of Stress Amplitudes (σa,10% / σa,90%): 0.0 Scatter Band of Plastic Strain Amplitudes (εa,p,10% / εa,p,90%): 0.0 (εa,p,10% / εa,p,90%)Exponent of S-N Curve: 0.0 | Fatigue Strength Coefficient (N/mm⁻²): 0.0 Fatigue Strength Exponent: 0.0 Fatigue Ductility Coefficient: 0.0 Fatigue Ductility Exponent: 0.0 | N/A | N/A
Low-alloy steel | 1793 | DIN: W.Nr. (DIN 17007): EN: AISI: AFNOR: ASTM: BS: GOST: HRN: ISO: JIS: JUS: SAE: SS: UNS: Other & Commercial: 2.25Cr1Mo | Contributed by: MATDAT Entry Date: 06.08.2019 Source Reference: Skelton RP. Cyclic stress-strain properties of service-exposed ferritic steels for use in thermal fatigue assessments. Mater High Temp 2002;19(4):193-213. Other References: Jaske CE, Leis BN, Pugh CE. Monotonic and cyclic stress-strain response of annealed 2.25Cr1Mo steel, in Structural Materials for Service at Elevated Temperatures in Nuclear Power Generation. Schaefer AO, editor. New York (NY): ASME MPC-1; 1975. pp. 191-212. Material Group: Low-alloy steel Steel Subgroup: ferritic steel Typical Application: | {'chemical_composition': {'C': '0.12000', 'Si': '0.34000', 'Mn': '0.53000', 'P': '0.01100', 'S': '0.01200', 'Cr': '2.07000', 'Mo': '0.93000', 'Ni': '0.35000', 'Cu': '0.10000', 'Al': '0.00300', 'Co': '', 'Ti': '', 'W': '', 'V': '0.01000', 'Nb': '', 'N': '', 'Other': ''}} | Source: Dimensions (mm): | Heat Treatment Type: Additional Remarks: 90 % bainite | Microstructure Information: Additional Remarks: 90 % bainite | Hardness Value (Brinell): Hardness Value (Vickers): Hardness Value (Rockwell): | Testing Temperature (°C): 400.0 Testing Medium: air Loading Type: axial Loading Control: Specimen Information: Strain Rate: Additional Remarks: Yield strength Rp0,2 estimated from other reference(s) | 170000 | 0 | 254 | 0 | 0 | 0 | 0 | 0 | Strength Coefficient (N/mm⁻²): 0.0 Strain Hardening Exponent: 0.0 | N/A | 400 | air | axial | strain control | 2CM/21 | -1 | Cyclic Yield Strength (N/mm⁻²): 405.0 Cyclic Strength Coefficient (N/mm⁻²): 1999.2 Cyclic Strain Hardening Exponent: 0.257 | Transition Life (Number of Cycles): Endurance/Fatigue Limit Cycles (NE): Stress Amplitude at NE (N/mm⁻²): 0.0 Strain Amplitude at NE: 0.0 Scatter Band of Stress Amplitudes (σa,10% / σa,90%): 0.0 Scatter Band of Plastic Strain Amplitudes (εa,p,10% / εa,p,90%): 0.0 (εa,p,10% / εa,p,90%)Exponent of S-N Curve: 0.0 | Fatigue Strength Coefficient (N/mm⁻²): 0.0 Fatigue Strength Exponent: 0.0 Fatigue Ductility Coefficient: 0.0 Fatigue Ductility Exponent: 0.0 | N/A | N/A
Low-alloy steel | 1794 | DIN: W.Nr. (DIN 17007): EN: AISI: AFNOR: ASTM: BS: GOST: HRN: ISO: JIS: JUS: SAE: SS: UNS: Other & Commercial: 2.25Cr1Mo | Contributed by: MATDAT Entry Date: 06.08.2019 Source Reference: Skelton RP. Cyclic stress-strain properties of service-exposed ferritic steels for use in thermal fatigue assessments. Mater High Temp 2002;19(4):193-213. Other References: Jaske CE, Leis BN, Pugh CE. Monotonic and cyclic stress-strain response of annealed 2.25Cr1Mo steel, in Structural Materials for Service at Elevated Temperatures in Nuclear Power Generation. Schaefer AO, editor. New York (NY): ASME MPC-1; 1975. pp. 191-212. Material Group: Low-alloy steel Steel Subgroup: ferritic steel Typical Application: | {'chemical_composition': {'C': '0.12000', 'Si': '0.34000', 'Mn': '0.53000', 'P': '0.01100', 'S': '0.01200', 'Cr': '2.07000', 'Mo': '0.93000', 'Ni': '0.35000', 'Cu': '0.10000', 'Al': '0.00300', 'Co': '', 'Ti': '', 'W': '', 'V': '0.01000', 'Nb': '', 'N': '', 'Other': ''}} | Source: Dimensions (mm): | Heat Treatment Type: Additional Remarks: 90 % bainite | Microstructure Information: Additional Remarks: 90 % bainite | Hardness Value (Brinell): Hardness Value (Vickers): Hardness Value (Rockwell): | Testing Temperature (°C): 450.0 Testing Medium: air Loading Type: axial Loading Control: Specimen Information: Strain Rate: Additional Remarks: Yield strength Rp0,2 estimated from other reference(s) | 166250 | 0 | 241 | 0 | 0 | 0 | 0 | 0 | Strength Coefficient (N/mm⁻²): 0.0 Strain Hardening Exponent: 0.0 | N/A | 450 | air | axial | strain control | 2CM/21 | -1 | Cyclic Yield Strength (N/mm⁻²): 334.0 Cyclic Strength Coefficient (N/mm⁻²): 1353.4 Cyclic Strain Hardening Exponent: 0.225 | Transition Life (Number of Cycles): Endurance/Fatigue Limit Cycles (NE): Stress Amplitude at NE (N/mm⁻²): 0.0 Strain Amplitude at NE: 0.0 Scatter Band of Stress Amplitudes (σa,10% / σa,90%): 0.0 Scatter Band of Plastic Strain Amplitudes (εa,p,10% / εa,p,90%): 0.0 (εa,p,10% / εa,p,90%)Exponent of S-N Curve: 0.0 | Fatigue Strength Coefficient (N/mm⁻²): 0.0 Fatigue Strength Exponent: 0.0 Fatigue Ductility Coefficient: 0.0 Fatigue Ductility Exponent: 0.0 | N/A | N/A
Low-alloy steel | 1797 | DIN: W.Nr. (DIN 17007): EN: AISI: AFNOR: ASTM: BS: GOST: HRN: ISO: JIS: JUS: SAE: SS: UNS: Other & Commercial: 2.25Cr1Mo | Contributed by: MATDAT Entry Date: 06.08.2019 Source Reference: Skelton RP. Cyclic stress-strain properties of service-exposed ferritic steels for use in thermal fatigue assessments. Mater High Temp 2002;19(4):193-213. Other References: Jaske CE, Leis BN, Pugh CE. Monotonic and cyclic stress-strain response of annealed 2.25Cr1Mo steel, in Structural Materials for Service at Elevated Temperatures in Nuclear Power Generation. Schaefer AO, editor. New York (NY): ASME MPC-1; 1975. pp. 191-212. Material Group: Low-alloy steel Steel Subgroup: ferritic steel Typical Application: | {'chemical_composition': {'C': '0.12000', 'Si': '0.34000', 'Mn': '0.53000', 'P': '0.01100', 'S': '0.01200', 'Cr': '2.07000', 'Mo': '0.93000', 'Ni': '0.35000', 'Cu': '0.10000', 'Al': '0.00300', 'Co': '', 'Ti': '', 'W': '', 'V': '0.01000', 'Nb': '', 'N': '', 'Other': ''}} | Source: Dimensions (mm): | Heat Treatment Type: Additional Remarks: 90 % bainite | Microstructure Information: Additional Remarks: 90 % bainite | Hardness Value (Brinell): Hardness Value (Vickers): Hardness Value (Rockwell): | Testing Temperature (°C): 500.0 Testing Medium: air Loading Type: axial Loading Control: Specimen Information: Strain Rate: Additional Remarks: Yield strength Rp0,2 estimated from other reference(s) | 162500 | 0 | 226 | 0 | 0 | 0 | 0 | 0 | Strength Coefficient (N/mm⁻²): 0.0 Strain Hardening Exponent: 0.0 | N/A | 500 | air | axial | strain control | 2CM/21 | -1 | Cyclic Yield Strength (N/mm⁻²): 172.0 Cyclic Strength Coefficient (N/mm⁻²): 358.7 Cyclic Strain Hardening Exponent: 0.118 | Transition Life (Number of Cycles): Endurance/Fatigue Limit Cycles (NE): Stress Amplitude at NE (N/mm⁻²): 0.0 Strain Amplitude at NE: 0.0 Scatter Band of Stress Amplitudes (σa,10% / σa,90%): 0.0 Scatter Band of Plastic Strain Amplitudes (εa,p,10% / εa,p,90%): 0.0 (εa,p,10% / εa,p,90%)Exponent of S-N Curve: 0.0 | Fatigue Strength Coefficient (N/mm⁻²): 0.0 Fatigue Strength Exponent: 0.0 Fatigue Ductility Coefficient: 0.0 Fatigue Ductility Exponent: 0.0 | N/A | N/A
Low-alloy steel | 1792 | DIN: W.Nr. (DIN 17007): EN: AISI: AFNOR: ASTM: BS: GOST: HRN: ISO: JIS: JUS: SAE: SS: UNS: Other & Commercial: 2.25Cr1Mo | Contributed by: MATDAT Entry Date: 06.08.2019 Source Reference: Skelton RP. Cyclic stress-strain properties of service-exposed ferritic steels for use in thermal fatigue assessments. Mater High Temp 2002;19(4):193-213. Other References: Jaske CE, Leis BN, Pugh CE. Monotonic and cyclic stress-strain response of annealed 2.25Cr1Mo steel, in Structural Materials for Service at Elevated Temperatures in Nuclear Power Generation. Schaefer AO, editor. New York (NY): ASME MPC-1; 1975. pp. 191-212. Material Group: Low-alloy steel Steel Subgroup: ferritic steel Typical Application: | {'chemical_composition': {'C': '0.12000', 'Si': '0.34000', 'Mn': '0.53000', 'P': '0.01100', 'S': '0.01200', 'Cr': '2.07000', 'Mo': '0.93000', 'Ni': '0.35000', 'Cu': '0.10000', 'Al': '0.00300', 'Co': '', 'Ti': '', 'W': '', 'V': '0.01000', 'Nb': '', 'N': '', 'Other': ''}} | Source: Dimensions (mm): | Heat Treatment Type: Additional Remarks: 90 % bainite | Microstructure Information: Additional Remarks: 90 % bainite | Hardness Value (Brinell): Hardness Value (Vickers): Hardness Value (Rockwell): | Testing Temperature (°C): 350.0 Testing Medium: air Loading Type: axial Loading Control: Specimen Information: Strain Rate: Additional Remarks: Yield strength Rp0,2 estimated from other reference(s) | 173750 | 0 | 264 | 0 | 0 | 0 | 0 | 0 | Strength Coefficient (N/mm⁻²): 0.0 Strain Hardening Exponent: 0.0 | N/A | 350 | air | axial | strain control | 2CM/21 | -1 | Cyclic Yield Strength (N/mm⁻²): 433.0 Cyclic Strength Coefficient (N/mm⁻²): 2150.7 Cyclic Strain Hardening Exponent: 0.258 | Transition Life (Number of Cycles): Endurance/Fatigue Limit Cycles (NE): Stress Amplitude at NE (N/mm⁻²): 0.0 Strain Amplitude at NE: 0.0 Scatter Band of Stress Amplitudes (σa,10% / σa,90%): 0.0 Scatter Band of Plastic Strain Amplitudes (εa,p,10% / εa,p,90%): 0.0 (εa,p,10% / εa,p,90%)Exponent of S-N Curve: 0.0 | Fatigue Strength Coefficient (N/mm⁻²): 0.0 Fatigue Strength Exponent: 0.0 Fatigue Ductility Coefficient: 0.0 Fatigue Ductility Exponent: 0.0 | N/A | N/A
Low-alloy steel | 1791 | DIN: W.Nr. (DIN 17007): EN: AISI: AFNOR: ASTM: BS: GOST: HRN: ISO: JIS: JUS: SAE: SS: UNS: Other & Commercial: 2.25Cr1Mo | Contributed by: MATDAT Entry Date: 06.08.2019 Source Reference: Skelton RP. Cyclic stress-strain properties of service-exposed ferritic steels for use in thermal fatigue assessments. Mater High Temp 2002;19(4):193-213. Other References: Jaske CE, Leis BN, Pugh CE. Monotonic and cyclic stress-strain response of annealed 2.25Cr1Mo steel, in Structural Materials for Service at Elevated Temperatures in Nuclear Power Generation. Schaefer AO, editor. New York (NY): ASME MPC-1; 1975. pp. 191-212. Material Group: Low-alloy steel Steel Subgroup: ferritic steel Typical Application: | {'chemical_composition': {'C': '0.12000', 'Si': '0.34000', 'Mn': '0.53000', 'P': '0.01100', 'S': '0.01200', 'Cr': '2.07000', 'Mo': '0.93000', 'Ni': '0.35000', 'Cu': '0.10000', 'Al': '0.00300', 'Co': '', 'Ti': '', 'W': '', 'V': '0.01000', 'Nb': '', 'N': '', 'Other': ''}} | Source: Dimensions (mm): | Heat Treatment Type: Additional Remarks: 90 % bainite | Microstructure Information: Additional Remarks: 90 % bainite | Hardness Value (Brinell): Hardness Value (Vickers): Hardness Value (Rockwell): | Testing Temperature (°C): 300.0 Testing Medium: air Loading Type: axial Loading Control: Specimen Information: Strain Rate: Additional Remarks: Yield strength Rp0,2 estimated from other reference(s) | 177500 | 0 | 272 | 0 | 0 | 0 | 0 | 0 | Strength Coefficient (N/mm⁻²): 0.0 Strain Hardening Exponent: 0.0 | N/A | 300 | air | axial | strain control | 2CM/21 | -1 | Cyclic Yield Strength (N/mm⁻²): 452.0 Cyclic Strength Coefficient (N/mm⁻²): 2048.0 Cyclic Strain Hardening Exponent: 0.243 | Transition Life (Number of Cycles): Endurance/Fatigue Limit Cycles (NE): Stress Amplitude at NE (N/mm⁻²): 0.0 Strain Amplitude at NE: 0.0 Scatter Band of Stress Amplitudes (σa,10% / σa,90%): 0.0 Scatter Band of Plastic Strain Amplitudes (εa,p,10% / εa,p,90%): 0.0 (εa,p,10% / εa,p,90%)Exponent of S-N Curve: 0.0 | Fatigue Strength Coefficient (N/mm⁻²): 0.0 Fatigue Strength Exponent: 0.0 Fatigue Ductility Coefficient: 0.0 Fatigue Ductility Exponent: 0.0 | N/A | N/A
Low-alloy steel | 1795 | DIN: W.Nr. (DIN 17007): EN: AISI: AFNOR: ASTM: BS: GOST: HRN: ISO: JIS: JUS: SAE: SS: UNS: Other & Commercial: 2.25Cr1Mo | Contributed by: MATDAT Entry Date: 06.08.2019 Source Reference: Skelton RP. Cyclic stress-strain properties of service-exposed ferritic steels for use in thermal fatigue assessments. Mater High Temp 2002;19(4):193-213. Other References: Jaske CE, Leis BN, Pugh CE. Monotonic and cyclic stress-strain response of annealed 2.25Cr1Mo steel, in Structural Materials for Service at Elevated Temperatures in Nuclear Power Generation. Schaefer AO, editor. New York (NY): ASME MPC-1; 1975. pp. 191-212. Material Group: Low-alloy steel Steel Subgroup: ferritic steel Typical Application: | {'chemical_composition': {'C': '0.12000', 'Si': '0.34000', 'Mn': '0.53000', 'P': '0.01100', 'S': '0.01200', 'Cr': '2.07000', 'Mo': '0.93000', 'Ni': '0.35000', 'Cu': '0.10000', 'Al': '0.00300', 'Co': '', 'Ti': '', 'W': '', 'V': '0.01000', 'Nb': '', 'N': '', 'Other': ''}} | Source: Dimensions (mm): | Heat Treatment Type: Additional Remarks: 90 % bainite | Microstructure Information: Additional Remarks: 90 % bainite | Hardness Value (Brinell): Hardness Value (Vickers): Hardness Value (Rockwell): | Testing Temperature (°C): 600.0 Testing Medium: air Loading Type: axial Loading Control: Specimen Information: Strain Rate: Additional Remarks: Yield strength Rp0,2 estimated from other reference(s) | 155000 | 0 | 187 | 0 | 0 | 0 | 0 | 0 | Strength Coefficient (N/mm⁻²): 0.0 Strain Hardening Exponent: 0.0 | N/A | 600 | air | axial | strain control | 2CM/21 | -1 | Cyclic Yield Strength (N/mm⁻²): 144.0 Cyclic Strength Coefficient (N/mm⁻²): 185.1 Cyclic Strain Hardening Exponent: 0.04 | Transition Life (Number of Cycles): Endurance/Fatigue Limit Cycles (NE): Stress Amplitude at NE (N/mm⁻²): 0.0 Strain Amplitude at NE: 0.0 Scatter Band of Stress Amplitudes (σa,10% / σa,90%): 0.0 Scatter Band of Plastic Strain Amplitudes (εa,p,10% / εa,p,90%): 0.0 (εa,p,10% / εa,p,90%)Exponent of S-N Curve: 0.0 | Fatigue Strength Coefficient (N/mm⁻²): 0.0 Fatigue Strength Exponent: 0.0 Fatigue Ductility Coefficient: 0.0 Fatigue Ductility Exponent: 0.0 | N/A | N/A
Low-alloy steel | 1790 | DIN: W.Nr. (DIN 17007): EN: AISI: AFNOR: ASTM: BS: GOST: HRN: ISO: JIS: JUS: SAE: SS: UNS: Other & Commercial: 2.25Cr1Mo | Contributed by: MATDAT Entry Date: 06.08.2019 Source Reference: Skelton RP. Cyclic stress-strain properties of service-exposed ferritic steels for use in thermal fatigue assessments. Mater High Temp 2002;19(4):193-213. Other References: Jaske CE, Leis BN, Pugh CE. Monotonic and cyclic stress-strain response of annealed 2.25Cr1Mo steel, in Structural Materials for Service at Elevated Temperatures in Nuclear Power Generation. Schaefer AO, editor. New York (NY): ASME MPC-1; 1975. pp. 191-212. Material Group: Low-alloy steel Steel Subgroup: ferritic steel Typical Application: | {'chemical_composition': {'C': '0.12000', 'Si': '0.34000', 'Mn': '0.53000', 'P': '0.01100', 'S': '0.01200', 'Cr': '2.07000', 'Mo': '0.93000', 'Ni': '0.35000', 'Cu': '0.10000', 'Al': '0.00300', 'Co': '', 'Ti': '', 'W': '', 'V': '0.01000', 'Nb': '', 'N': '', 'Other': ''}} | Source: Dimensions (mm): | Heat Treatment Type: Additional Remarks: 90 % bainite | Microstructure Information: Additional Remarks: 90 % bainite | Hardness Value (Brinell): Hardness Value (Vickers): Hardness Value (Rockwell): | Testing Temperature (°C): 350.0 Testing Medium: air Loading Type: axial Loading Control: Specimen Information: Strain Rate: Additional Remarks: Yield strength Rp0,2 estimated from other reference(s) | 173750 | 0 | 264 | 0 | 0 | 0 | 0 | 0 | Strength Coefficient (N/mm⁻²): 0.0 Strain Hardening Exponent: 0.0 | N/A | 350 | air | axial | strain control | 2CM/19 | -1 | Cyclic Yield Strength (N/mm⁻²): 286.0 Cyclic Strength Coefficient (N/mm⁻²): 657.3 Cyclic Strain Hardening Exponent: 0.134 | Transition Life (Number of Cycles): Endurance/Fatigue Limit Cycles (NE): Stress Amplitude at NE (N/mm⁻²): 0.0 Strain Amplitude at NE: 0.0 Scatter Band of Stress Amplitudes (σa,10% / σa,90%): 0.0 Scatter Band of Plastic Strain Amplitudes (εa,p,10% / εa,p,90%): 0.0 (εa,p,10% / εa,p,90%)Exponent of S-N Curve: 0.0 | Fatigue Strength Coefficient (N/mm⁻²): 0.0 Fatigue Strength Exponent: 0.0 Fatigue Ductility Coefficient: 0.0 Fatigue Ductility Exponent: 0.0 | N/A | N/A
Low-alloy steel | 1800 | DIN: W.Nr. (DIN 17007): EN: AISI: AFNOR: ASTM: BS: GOST: HRN: ISO: JIS: JUS: SAE: SS: UNS: Other & Commercial: 2.25Cr1Mo | Contributed by: MATDAT Entry Date: 06.08.2019 Source Reference: Skelton RP. Cyclic stress-strain properties of service-exposed ferritic steels for use in thermal fatigue assessments. Mater High Temp 2002;19(4):193-213. Other References: Jaske CE, Leis BN, Pugh CE. Monotonic and cyclic stress-strain response of annealed 2.25Cr1Mo steel, in Structural Materials for Service at Elevated Temperatures in Nuclear Power Generation. Schaefer AO, editor. New York (NY): ASME MPC-1; 1975. pp. 191-212. Material Group: Low-alloy steel Steel Subgroup: ferritic steel Typical Application: | {'chemical_composition': {'C': '0.13500', 'Si': '0.24000', 'Mn': '0.54000', 'P': '0.01600', 'S': '0.00500', 'Cr': '2.08000', 'Mo': '0.93000', 'Ni': '0.21000', 'Cu': '0.10000', 'Al': '0.00300', 'Co': '', 'Ti': '', 'W': '', 'V': '', 'Nb': '', 'N': '', 'Other': 'Sn 0.006 %'}} | Source: Dimensions (mm): | Heat Treatment Type: Additional Remarks: 55 % bainite | Microstructure Information: Additional Remarks: 55 % bainite | Hardness Value (Brinell): Hardness Value (Vickers): Hardness Value (Rockwell): | Testing Temperature (°C): 500.0 Testing Medium: air Loading Type: axial Loading Control: Specimen Information: Strain Rate: Additional Remarks: Yield strength Rp0,2 estimated from other reference(s) | 162500 | 0 | 226 | 0 | 0 | 0 | 0 | 0 | Strength Coefficient (N/mm⁻²): 0.0 Strain Hardening Exponent: 0.0 | N/A | 500 | air | axial | strain control | 2CM/24 | -1 | Cyclic Yield Strength (N/mm⁻²): 203.0 Cyclic Strength Coefficient (N/mm⁻²): 505.5 Cyclic Strain Hardening Exponent: 0.147 | Transition Life (Number of Cycles): Endurance/Fatigue Limit Cycles (NE): Stress Amplitude at NE (N/mm⁻²): 0.0 Strain Amplitude at NE: 0.0 Scatter Band of Stress Amplitudes (σa,10% / σa,90%): 0.0 Scatter Band of Plastic Strain Amplitudes (εa,p,10% / εa,p,90%): 0.0 (εa,p,10% / εa,p,90%)Exponent of S-N Curve: 0.0 | Fatigue Strength Coefficient (N/mm⁻²): 0.0 Fatigue Strength Exponent: 0.0 Fatigue Ductility Coefficient: 0.0 Fatigue Ductility Exponent: 0.0 | N/A | N/A
Low-alloy steel | 1786 | DIN: W.Nr. (DIN 17007): EN: AISI: AFNOR: ASTM: BS: GOST: HRN: ISO: JIS: JUS: SAE: SS: UNS: Other & Commercial: 2.25Cr1Mo | Contributed by: MATDAT Entry Date: 06.08.2019 Source Reference: Skelton RP. Cyclic stress-strain properties of service-exposed ferritic steels for use in thermal fatigue assessments. Mater High Temp 2002;19(4):193-213. Other References: Jaske CE, Leis BN, Pugh CE. Monotonic and cyclic stress-strain response of annealed 2.25Cr1Mo steel, in Structural Materials for Service at Elevated Temperatures in Nuclear Power Generation. Schaefer AO, editor. New York (NY): ASME MPC-1; 1975. pp. 191-212. Material Group: Low-alloy steel Steel Subgroup: ferritic steel Typical Application: | {'chemical_composition': {'C': '0.12000', 'Si': '0.34000', 'Mn': '0.53000', 'P': '0.01100', 'S': '0.01200', 'Cr': '2.07000', 'Mo': '0.93000', 'Ni': '0.35000', 'Cu': '0.10000', 'Al': '0.00300', 'Co': '', 'Ti': '', 'W': '', 'V': '0.01000', 'Nb': '', 'N': '', 'Other': ''}} | Source: Dimensions (mm): | Heat Treatment Type: Additional Remarks: 90 % bainite | Microstructure Information: Additional Remarks: 90 % bainite | Hardness Value (Brinell): Hardness Value (Vickers): Hardness Value (Rockwell): | Testing Temperature (°C): 500.0 Testing Medium: air Loading Type: axial Loading Control: Specimen Information: Strain Rate: Additional Remarks: Yield strength Rp0,2 estimated from other reference(s) | 162500 | 0 | 226 | 0 | 0 | 0 | 0 | 0 | Strength Coefficient (N/mm⁻²): 0.0 Strain Hardening Exponent: 0.0 | N/A | 500 | air | axial | strain control | 2CM/19 | -1 | Cyclic Yield Strength (N/mm⁻²): 243.0 Cyclic Strength Coefficient (N/mm⁻²): 655.8 Cyclic Strain Hardening Exponent: 0.16 | Transition Life (Number of Cycles): Endurance/Fatigue Limit Cycles (NE): Stress Amplitude at NE (N/mm⁻²): 0.0 Strain Amplitude at NE: 0.0 Scatter Band of Stress Amplitudes (σa,10% / σa,90%): 0.0 Scatter Band of Plastic Strain Amplitudes (εa,p,10% / εa,p,90%): 0.0 (εa,p,10% / εa,p,90%)Exponent of S-N Curve: 0.0 | Fatigue Strength Coefficient (N/mm⁻²): 0.0 Fatigue Strength Exponent: 0.0 Fatigue Ductility Coefficient: 0.0 Fatigue Ductility Exponent: 0.0 | N/A | N/A
Low-alloy steel | 1784 | DIN: W.Nr. (DIN 17007): EN: AISI: AFNOR: ASTM: BS: GOST: HRN: ISO: JIS: JUS: SAE: SS: UNS: Other & Commercial: 2.25Cr1Mo | Contributed by: MATDAT Entry Date: 06.08.2019 Source Reference: Skelton RP. Cyclic stress-strain properties of service-exposed ferritic steels for use in thermal fatigue assessments. Mater High Temp 2002;19(4):193-213. Other References: Jaske CE, Leis BN, Pugh CE. Monotonic and cyclic stress-strain response of annealed 2.25Cr1Mo steel, in Structural Materials for Service at Elevated Temperatures in Nuclear Power Generation. Schaefer AO, editor. New York (NY): ASME MPC-1; 1975. pp. 191-212. Material Group: Low-alloy steel Steel Subgroup: ferritic steel Typical Application: | {'chemical_composition': {'C': '0.12000', 'Si': '0.34000', 'Mn': '0.53000', 'P': '0.01100', 'S': '0.01200', 'Cr': '2.07000', 'Mo': '0.93000', 'Ni': '0.35000', 'Cu': '0.10000', 'Al': '0.00300', 'Co': '', 'Ti': '', 'W': '', 'V': '0.01000', 'Nb': '', 'N': '', 'Other': ''}} | Source: Dimensions (mm): | Heat Treatment Type: Additional Remarks: 90 % bainite | Microstructure Information: Additional Remarks: 90 % bainite | Hardness Value (Brinell): Hardness Value (Vickers): Hardness Value (Rockwell): | Testing Temperature (°C): 400.0 Testing Medium: air Loading Type: axial Loading Control: Specimen Information: Strain Rate: Additional Remarks: Yield strength Rp0,2 estimated from other reference(s) | 170000 | 0 | 254 | 0 | 0 | 0 | 0 | 0 | Strength Coefficient (N/mm⁻²): 0.0 Strain Hardening Exponent: 0.0 | N/A | 400 | air | axial | strain control | 2CM/19 | -1 | Cyclic Yield Strength (N/mm⁻²): 339.0 Cyclic Strength Coefficient (N/mm⁻²): 1005.3 Cyclic Strain Hardening Exponent: 0.175 | Transition Life (Number of Cycles): Endurance/Fatigue Limit Cycles (NE): Stress Amplitude at NE (N/mm⁻²): 0.0 Strain Amplitude at NE: 0.0 Scatter Band of Stress Amplitudes (σa,10% / σa,90%): 0.0 Scatter Band of Plastic Strain Amplitudes (εa,p,10% / εa,p,90%): 0.0 (εa,p,10% / εa,p,90%)Exponent of S-N Curve: 0.0 | Fatigue Strength Coefficient (N/mm⁻²): 0.0 Fatigue Strength Exponent: 0.0 Fatigue Ductility Coefficient: 0.0 Fatigue Ductility Exponent: 0.0 | N/A | N/A
Low-alloy steel | 1788 | DIN: W.Nr. (DIN 17007): EN: AISI: AFNOR: ASTM: BS: GOST: HRN: ISO: JIS: JUS: SAE: SS: UNS: Other & Commercial: 2.25Cr1Mo | Contributed by: MATDAT Entry Date: 06.08.2019 Source Reference: Skelton RP. Cyclic stress-strain properties of service-exposed ferritic steels for use in thermal fatigue assessments. Mater High Temp 2002;19(4):193-213. Other References: Jaske CE, Leis BN, Pugh CE. Monotonic and cyclic stress-strain response of annealed 2.25Cr1Mo steel, in Structural Materials for Service at Elevated Temperatures in Nuclear Power Generation. Schaefer AO, editor. New York (NY): ASME MPC-1; 1975. pp. 191-212. Material Group: Low-alloy steel Steel Subgroup: ferritic steel Typical Application: | {'chemical_composition': {'C': '0.12000', 'Si': '0.34000', 'Mn': '0.53000', 'P': '0.01100', 'S': '0.01200', 'Cr': '2.07000', 'Mo': '0.93000', 'Ni': '0.35000', 'Cu': '0.10000', 'Al': '0.00300', 'Co': '', 'Ti': '', 'W': '', 'V': '0.01000', 'Nb': '', 'N': '', 'Other': ''}} | Source: Dimensions (mm): | Heat Treatment Type: Additional Remarks: 90 % bainite | Microstructure Information: Additional Remarks: 90 % bainite | Hardness Value (Brinell): Hardness Value (Vickers): Hardness Value (Rockwell): | Testing Temperature (°C): 600.0 Testing Medium: air Loading Type: axial Loading Control: Specimen Information: Strain Rate: Additional Remarks: Yield strength Rp0,2 estimated from other reference(s) | 155000 | 0 | 187 | 0 | 0 | 0 | 0 | 0 | Strength Coefficient (N/mm⁻²): 0.0 Strain Hardening Exponent: 0.0 | N/A | 600 | air | axial | strain control | 2CM/19 | -1 | Cyclic Yield Strength (N/mm⁻²): 131.0 Cyclic Strength Coefficient (N/mm⁻²): 198.5 Cyclic Strain Hardening Exponent: 0.067 | Transition Life (Number of Cycles): Endurance/Fatigue Limit Cycles (NE): Stress Amplitude at NE (N/mm⁻²): 0.0 Strain Amplitude at NE: 0.0 Scatter Band of Stress Amplitudes (σa,10% / σa,90%): 0.0 Scatter Band of Plastic Strain Amplitudes (εa,p,10% / εa,p,90%): 0.0 (εa,p,10% / εa,p,90%)Exponent of S-N Curve: 0.0 | Fatigue Strength Coefficient (N/mm⁻²): 0.0 Fatigue Strength Exponent: 0.0 Fatigue Ductility Coefficient: 0.0 Fatigue Ductility Exponent: 0.0 | N/A | N/A
Low-alloy steel | 1787 | DIN: W.Nr. (DIN 17007): EN: AISI: AFNOR: ASTM: BS: GOST: HRN: ISO: JIS: JUS: SAE: SS: UNS: Other & Commercial: 2.25Cr1Mo | Contributed by: MATDAT Entry Date: 06.08.2019 Source Reference: Skelton RP. Cyclic stress-strain properties of service-exposed ferritic steels for use in thermal fatigue assessments. Mater High Temp 2002;19(4):193-213. Other References: Jaske CE, Leis BN, Pugh CE. Monotonic and cyclic stress-strain response of annealed 2.25Cr1Mo steel, in Structural Materials for Service at Elevated Temperatures in Nuclear Power Generation. Schaefer AO, editor. New York (NY): ASME MPC-1; 1975. pp. 191-212. Material Group: Low-alloy steel Steel Subgroup: ferritic steel Typical Application: | {'chemical_composition': {'C': '0.12000', 'Si': '0.34000', 'Mn': '0.53000', 'P': '0.01100', 'S': '0.01200', 'Cr': '2.07000', 'Mo': '0.93000', 'Ni': '0.35000', 'Cu': '0.10000', 'Al': '0.00300', 'Co': '', 'Ti': '', 'W': '', 'V': '0.01000', 'Nb': '', 'N': '', 'Other': ''}} | Source: Dimensions (mm): | Heat Treatment Type: Additional Remarks: 90 % bainite | Microstructure Information: Additional Remarks: 90 % bainite | Hardness Value (Brinell): Hardness Value (Vickers): Hardness Value (Rockwell): | Testing Temperature (°C): 550.0 Testing Medium: air Loading Type: axial Loading Control: Specimen Information: Strain Rate: Additional Remarks: Yield strength Rp0,2 estimated from other reference(s) | 158750 | 0 | 208 | 0 | 0 | 0 | 0 | 0 | Strength Coefficient (N/mm⁻²): 0.0 Strain Hardening Exponent: 0.0 | N/A | 550 | air | axial | strain control | 2CM/19 | -1 | Cyclic Yield Strength (N/mm⁻²): 177.0 Cyclic Strength Coefficient (N/mm⁻²): 339.3 Cyclic Strain Hardening Exponent: 0.105 | Transition Life (Number of Cycles): Endurance/Fatigue Limit Cycles (NE): Stress Amplitude at NE (N/mm⁻²): 0.0 Strain Amplitude at NE: 0.0 Scatter Band of Stress Amplitudes (σa,10% / σa,90%): 0.0 Scatter Band of Plastic Strain Amplitudes (εa,p,10% / εa,p,90%): 0.0 (εa,p,10% / εa,p,90%)Exponent of S-N Curve: 0.0 | Fatigue Strength Coefficient (N/mm⁻²): 0.0 Fatigue Strength Exponent: 0.0 Fatigue Ductility Coefficient: 0.0 Fatigue Ductility Exponent: 0.0 | N/A | N/A
Low-alloy steel | 1781 | DIN: W.Nr. (DIN 17007): EN: AISI: AFNOR: ASTM: BS: GOST: HRN: ISO: JIS: JUS: SAE: SS: UNS: Other & Commercial: 0.5CrMoV | Contributed by: MATDAT Entry Date: 06.08.2019 Source Reference: Skelton RP. Cyclic stress-strain properties of service-exposed ferritic steels for use in thermal fatigue assessments. Mater High Temp 2002;19(4):193-213. Other References: Batte AD, Murphy MC, Stringer MB. High-strain high-temperature fatigue properties of a 0·5Cr-Mo-V steam turbine casing steel. Met Technol (London) 1978;5(1):405-413. Material Group: Low-alloy steel Steel Subgroup: ferritic steel Typical Application: | {'chemical_composition': {'C': '0.12000', 'Si': '0.28000', 'Mn': '0.66000', 'P': '0.02400', 'S': '0.02500', 'Cr': '0.17000', 'Mo': '0.67000', 'Ni': '0.11000', 'Cu': '0.20000', 'Al': '0.00800', 'Co': '', 'Ti': '0.03300', 'W': '', 'V': '0.26000', 'Nb': '', 'N': '', 'Other': 'Sn 0.13 % ; As 0.018 % ; Sb 0.012'}} | Source: Dimensions (mm): | Heat Treatment Type: normalized & tempered Additional Remarks: | Microstructure Information: Additional Remarks: | Hardness Value (Brinell): Hardness Value (Vickers): Hardness Value (Rockwell): | Testing Temperature (°C): 300.0 Testing Medium: air Loading Type: axial Loading Control: Specimen Information: Strain Rate: Additional Remarks: Yield strength Rp0,2 estimated from other reference(s) | 177500 | 0 | 233 | 0 | 0 | 0 | 0 | 0 | Strength Coefficient (N/mm⁻²): 0.0 Strain Hardening Exponent: 0.0 | N/A | 300 | air | axial | strain control | HZC/2 | -1 | Cyclic Yield Strength (N/mm⁻²): 430.0 Cyclic Strength Coefficient (N/mm⁻²): 1461.5 Cyclic Strain Hardening Exponent: 0.197 | Transition Life (Number of Cycles): Endurance/Fatigue Limit Cycles (NE): Stress Amplitude at NE (N/mm⁻²): 0.0 Strain Amplitude at NE: 0.0 Scatter Band of Stress Amplitudes (σa,10% / σa,90%): 0.0 Scatter Band of Plastic Strain Amplitudes (εa,p,10% / εa,p,90%): 0.0 (εa,p,10% / εa,p,90%)Exponent of S-N Curve: 0.0 | Fatigue Strength Coefficient (N/mm⁻²): 0.0 Fatigue Strength Exponent: 0.0 Fatigue Ductility Coefficient: 0.0 Fatigue Ductility Exponent: 0.0 | N/A | N/A
Low-alloy steel | 1783 | DIN: W.Nr. (DIN 17007): EN: AISI: AFNOR: ASTM: BS: GOST: HRN: ISO: JIS: JUS: SAE: SS: UNS: Other & Commercial: 2.25Cr1Mo | Contributed by: MATDAT Entry Date: 06.08.2019 Source Reference: Skelton RP. Cyclic stress-strain properties of service-exposed ferritic steels for use in thermal fatigue assessments. Mater High Temp 2002;19(4):193-213. Other References: Jaske CE, Leis BN, Pugh CE. Monotonic and cyclic stress-strain response of annealed 2.25Cr1Mo steel, in Structural Materials for Service at Elevated Temperatures in Nuclear Power Generation. Schaefer AO, editor. New York (NY): ASME MPC-1; 1975. pp. 191-212. Material Group: Low-alloy steel Steel Subgroup: ferritic steel Typical Application: | {'chemical_composition': {'C': '0.12000', 'Si': '0.34000', 'Mn': '0.53000', 'P': '0.01100', 'S': '0.01200', 'Cr': '2.07000', 'Mo': '0.93000', 'Ni': '0.35000', 'Cu': '0.10000', 'Al': '0.00300', 'Co': '', 'Ti': '', 'W': '', 'V': '0.01000', 'Nb': '', 'N': '', 'Other': ''}} | Source: Dimensions (mm): | Heat Treatment Type: Additional Remarks: 90 % bainite | Microstructure Information: Additional Remarks: 90 % bainite | Hardness Value (Brinell): Hardness Value (Vickers): Hardness Value (Rockwell): | Testing Temperature (°C): 300.0 Testing Medium: air Loading Type: axial Loading Control: Specimen Information: Strain Rate: Additional Remarks: Yield strength Rp0,2 estimated from other reference(s) | 177500 | 0 | 272 | 0 | 0 | 0 | 0 | 0 | Strength Coefficient (N/mm⁻²): 0.0 Strain Hardening Exponent: 0.0 | N/A | 300 | air | axial | strain control | 2CM/22 | -1 | Cyclic Yield Strength (N/mm⁻²): 420.0 Cyclic Strength Coefficient (N/mm⁻²): 1855.8 Cyclic Strain Hardening Exponent: 0.239 | Transition Life (Number of Cycles): Endurance/Fatigue Limit Cycles (NE): Stress Amplitude at NE (N/mm⁻²): 0.0 Strain Amplitude at NE: 0.0 Scatter Band of Stress Amplitudes (σa,10% / σa,90%): 0.0 Scatter Band of Plastic Strain Amplitudes (εa,p,10% / εa,p,90%): 0.0 (εa,p,10% / εa,p,90%)Exponent of S-N Curve: 0.0 | Fatigue Strength Coefficient (N/mm⁻²): 0.0 Fatigue Strength Exponent: 0.0 Fatigue Ductility Coefficient: 0.0 Fatigue Ductility Exponent: 0.0 | N/A | N/A
Low-alloy steel | 1789 | DIN: W.Nr. (DIN 17007): EN: AISI: AFNOR: ASTM: BS: GOST: HRN: ISO: JIS: JUS: SAE: SS: UNS: Other & Commercial: 2.25Cr1Mo | Contributed by: MATDAT Entry Date: 06.08.2019 Source Reference: Skelton RP. Cyclic stress-strain properties of service-exposed ferritic steels for use in thermal fatigue assessments. Mater High Temp 2002;19(4):193-213. Other References: Jaske CE, Leis BN, Pugh CE. Monotonic and cyclic stress-strain response of annealed 2.25Cr1Mo steel, in Structural Materials for Service at Elevated Temperatures in Nuclear Power Generation. Schaefer AO, editor. New York (NY): ASME MPC-1; 1975. pp. 191-212. Material Group: Low-alloy steel Steel Subgroup: ferritic steel Typical Application: | {'chemical_composition': {'C': '0.12000', 'Si': '0.34000', 'Mn': '0.53000', 'P': '0.01100', 'S': '0.01200', 'Cr': '2.07000', 'Mo': '0.93000', 'Ni': '0.35000', 'Cu': '0.10000', 'Al': '0.00300', 'Co': '', 'Ti': '', 'W': '', 'V': '0.01000', 'Nb': '', 'N': '', 'Other': ''}} | Source: Dimensions (mm): | Heat Treatment Type: Additional Remarks: 90 % bainite | Microstructure Information: Additional Remarks: 90 % bainite | Hardness Value (Brinell): Hardness Value (Vickers): Hardness Value (Rockwell): | Testing Temperature (°C): 300.0 Testing Medium: air Loading Type: axial Loading Control: Specimen Information: Strain Rate: Additional Remarks: Yield strength Rp0,2 estimated from other reference(s) | 177500 | 0 | 272 | 0 | 0 | 0 | 0 | 0 | Strength Coefficient (N/mm⁻²): 0.0 Strain Hardening Exponent: 0.0 | N/A | 300 | air | axial | strain control | 2CM/19 | -1 | Cyclic Yield Strength (N/mm⁻²): 282.0 Cyclic Strength Coefficient (N/mm⁻²): 716.2 Cyclic Strain Hardening Exponent: 0.15 | Transition Life (Number of Cycles): Endurance/Fatigue Limit Cycles (NE): Stress Amplitude at NE (N/mm⁻²): 0.0 Strain Amplitude at NE: 0.0 Scatter Band of Stress Amplitudes (σa,10% / σa,90%): 0.0 Scatter Band of Plastic Strain Amplitudes (εa,p,10% / εa,p,90%): 0.0 (εa,p,10% / εa,p,90%)Exponent of S-N Curve: 0.0 | Fatigue Strength Coefficient (N/mm⁻²): 0.0 Fatigue Strength Exponent: 0.0 Fatigue Ductility Coefficient: 0.0 Fatigue Ductility Exponent: 0.0 | N/A | N/A
Low-alloy steel | 1782 | DIN: W.Nr. (DIN 17007): EN: AISI: AFNOR: ASTM: BS: GOST: HRN: ISO: JIS: JUS: SAE: SS: UNS: Other & Commercial: 2.25Cr1Mo | Contributed by: MATDAT Entry Date: 06.08.2019 Source Reference: Skelton RP. Cyclic stress-strain properties of service-exposed ferritic steels for use in thermal fatigue assessments. Mater High Temp 2002;19(4):193-213. Other References: Jaske CE, Leis BN, Pugh CE. Monotonic and cyclic stress-strain response of annealed 2.25Cr1Mo steel, in Structural Materials for Service at Elevated Temperatures in Nuclear Power Generation. Schaefer AO, editor. New York (NY): ASME MPC-1; 1975. pp. 191-212. Material Group: Low-alloy steel Steel Subgroup: ferritic steel Typical Application: | {'chemical_composition': {'C': '0.12000', 'Si': '0.34000', 'Mn': '0.53000', 'P': '0.01100', 'S': '0.01200', 'Cr': '2.07000', 'Mo': '0.93000', 'Ni': '0.35000', 'Cu': '0.10000', 'Al': '0.00300', 'Co': '', 'Ti': '', 'W': '', 'V': '0.01000', 'Nb': '', 'N': '', 'Other': ''}} | Source: Dimensions (mm): | Heat Treatment Type: Additional Remarks: 90 % bainite | Microstructure Information: Additional Remarks: 90 % bainite | Hardness Value (Brinell): Hardness Value (Vickers): Hardness Value (Rockwell): | Testing Temperature (°C): 550.0 Testing Medium: air Loading Type: axial Loading Control: Specimen Information: Strain Rate: Additional Remarks: Yield strength Rp0,2 estimated from other reference(s) | 158750 | 0 | 208 | 0 | 0 | 0 | 0 | 0 | Strength Coefficient (N/mm⁻²): 0.0 Strain Hardening Exponent: 0.0 | N/A | 550 | air | axial | strain control | 2CM/23 | -1 | Cyclic Yield Strength (N/mm⁻²): 183.0 Cyclic Strength Coefficient (N/mm⁻²): 380.9 Cyclic Strain Hardening Exponent: 0.118 | Transition Life (Number of Cycles): Endurance/Fatigue Limit Cycles (NE): Stress Amplitude at NE (N/mm⁻²): 0.0 Strain Amplitude at NE: 0.0 Scatter Band of Stress Amplitudes (σa,10% / σa,90%): 0.0 Scatter Band of Plastic Strain Amplitudes (εa,p,10% / εa,p,90%): 0.0 (εa,p,10% / εa,p,90%)Exponent of S-N Curve: 0.0 | Fatigue Strength Coefficient (N/mm⁻²): 0.0 Fatigue Strength Exponent: 0.0 Fatigue Ductility Coefficient: 0.0 Fatigue Ductility Exponent: 0.0 | N/A | N/A
Low-alloy steel | 1780 | DIN: W.Nr. (DIN 17007): EN: AISI: AFNOR: ASTM: BS: GOST: HRN: ISO: JIS: JUS: SAE: SS: UNS: Other & Commercial: 0.5CrMoV | Contributed by: MATDAT Entry Date: 06.08.2019 Source Reference: Skelton RP. Cyclic stress-strain properties of service-exposed ferritic steels for use in thermal fatigue assessments. Mater High Temp 2002;19(4):193-213. Other References: Batte AD, Murphy MC, Stringer MB. High-strain high-temperature fatigue properties of a 0·5Cr-Mo-V steam turbine casing steel. Met Technol (London) 1978;5(1):405-413. Material Group: Low-alloy steel Steel Subgroup: ferritic steel Typical Application: | {'chemical_composition': {'C': '0.12000', 'Si': '0.28000', 'Mn': '0.66000', 'P': '0.02400', 'S': '0.02500', 'Cr': '0.17000', 'Mo': '0.67000', 'Ni': '0.11000', 'Cu': '0.20000', 'Al': '0.00800', 'Co': '', 'Ti': '0.03300', 'W': '', 'V': '0.26000', 'Nb': '', 'N': '', 'Other': 'Sn 0.13 % ; As 0.018 % ; Sb 0.012'}} | Source: Dimensions (mm): | Heat Treatment Type: normalized & tempered Additional Remarks: | Microstructure Information: Additional Remarks: | Hardness Value (Brinell): Hardness Value (Vickers): Hardness Value (Rockwell): | Testing Temperature (°C): 500.0 Testing Medium: air Loading Type: axial Loading Control: Specimen Information: Strain Rate: Additional Remarks: Yield strength Rp0,2 estimated from other reference(s) | 162500 | 0 | 206 | 0 | 0 | 0 | 0 | 0 | Strength Coefficient (N/mm⁻²): 0.0 Strain Hardening Exponent: 0.0 | N/A | 500 | air | axial | strain control | HZC/2 | -1 | Cyclic Yield Strength (N/mm⁻²): 315.0 Cyclic Strength Coefficient (N/mm⁻²): 910.8 Cyclic Strain Hardening Exponent: 0.171 | Transition Life (Number of Cycles): Endurance/Fatigue Limit Cycles (NE): Stress Amplitude at NE (N/mm⁻²): 0.0 Strain Amplitude at NE: 0.0 Scatter Band of Stress Amplitudes (σa,10% / σa,90%): 0.0 Scatter Band of Plastic Strain Amplitudes (εa,p,10% / εa,p,90%): 0.0 (εa,p,10% / εa,p,90%)Exponent of S-N Curve: 0.0 | Fatigue Strength Coefficient (N/mm⁻²): 0.0 Fatigue Strength Exponent: 0.0 Fatigue Ductility Coefficient: 0.0 Fatigue Ductility Exponent: 0.0 | N/A | N/A
Low-alloy steel | 1779 | DIN: W.Nr. (DIN 17007): EN: AISI: AFNOR: ASTM: BS: GOST: HRN: ISO: JIS: JUS: SAE: SS: UNS: Other & Commercial: 0.5CrMoV | Contributed by: MATDAT Entry Date: 06.08.2019 Source Reference: Skelton RP. Cyclic stress-strain properties of service-exposed ferritic steels for use in thermal fatigue assessments. Mater High Temp 2002;19(4):193-213. Other References: Batte AD, Murphy MC, Stringer MB. High-strain high-temperature fatigue properties of a 0·5Cr-Mo-V steam turbine casing steel. Met Technol (London) 1978;5(1):405-413. Material Group: Low-alloy steel Steel Subgroup: ferritic steel Typical Application: | {'chemical_composition': {'C': '0.12000', 'Si': '0.28000', 'Mn': '0.66000', 'P': '0.02400', 'S': '0.02500', 'Cr': '0.17000', 'Mo': '0.67000', 'Ni': '0.11000', 'Cu': '0.20000', 'Al': '0.00800', 'Co': '', 'Ti': '0.03300', 'W': '', 'V': '0.26000', 'Nb': '', 'N': '', 'Other': 'Sn 0.13 % ; As 0.018 % ; Sb 0.012'}} | Source: Dimensions (mm): | Heat Treatment Type: normalized & tempered Additional Remarks: | Microstructure Information: Additional Remarks: | Hardness Value (Brinell): Hardness Value (Vickers): Hardness Value (Rockwell): | Testing Temperature (°C): 550.0 Testing Medium: air Loading Type: axial Loading Control: Specimen Information: Strain Rate: Additional Remarks: Yield strength Rp0,2 estimated from other reference(s) | 158750 | 0 | 200 | 0 | 0 | 0 | 0 | 0 | Strength Coefficient (N/mm⁻²): 0.0 Strain Hardening Exponent: 0.0 | N/A | 550 | air | axial | strain control | HZC/2 | -1 | Cyclic Yield Strength (N/mm⁻²): 281.0 Cyclic Strength Coefficient (N/mm⁻²): 754.2 Cyclic Strain Hardening Exponent: 0.159 | Transition Life (Number of Cycles): Endurance/Fatigue Limit Cycles (NE): Stress Amplitude at NE (N/mm⁻²): 0.0 Strain Amplitude at NE: 0.0 Scatter Band of Stress Amplitudes (σa,10% / σa,90%): 0.0 Scatter Band of Plastic Strain Amplitudes (εa,p,10% / εa,p,90%): 0.0 (εa,p,10% / εa,p,90%)Exponent of S-N Curve: 0.0 | Fatigue Strength Coefficient (N/mm⁻²): 0.0 Fatigue Strength Exponent: 0.0 Fatigue Ductility Coefficient: 0.0 Fatigue Ductility Exponent: 0.0 | N/A | N/A
Low-alloy steel | 1778 | DIN: W.Nr. (DIN 17007): EN: AISI: AFNOR: ASTM: BS: GOST: HRN: ISO: JIS: JUS: SAE: SS: UNS: Other & Commercial: 0.5CrMoV | Contributed by: MATDAT Entry Date: 06.08.2019 Source Reference: Skelton RP. Cyclic stress-strain properties of service-exposed ferritic steels for use in thermal fatigue assessments. Mater High Temp 2002;19(4):193-213. Other References: Batte AD, Murphy MC, Stringer MB. High-strain high-temperature fatigue properties of a 0·5Cr-Mo-V steam turbine casing steel. Met Technol (London) 1978;5(1):405-413. Material Group: Low-alloy steel Steel Subgroup: ferritic steel Typical Application: | {'chemical_composition': {'C': '0.12000', 'Si': '0.28000', 'Mn': '0.66000', 'P': '0.02400', 'S': '0.02500', 'Cr': '0.17000', 'Mo': '0.67000', 'Ni': '0.11000', 'Cu': '0.20000', 'Al': '0.00800', 'Co': '', 'Ti': '0.03300', 'W': '', 'V': '0.26000', 'Nb': '', 'N': '', 'Other': 'Sn 0.13 % ; As 0.018 % ; Sb 0.012'}} | Source: Dimensions (mm): | Heat Treatment Type: as received Additional Remarks: | Microstructure Information: Additional Remarks: | Hardness Value (Brinell): Hardness Value (Vickers): Hardness Value (Rockwell): | Testing Temperature (°C): 300.0 Testing Medium: air Loading Type: axial Loading Control: Specimen Information: Strain Rate: Additional Remarks: Yield strength Rp0,2 estimated from other reference(s) | 177500 | 0 | 233 | 0 | 0 | 0 | 0 | 0 | Strength Coefficient (N/mm⁻²): 0.0 Strain Hardening Exponent: 0.0 | N/A | 300 | air | axial | strain control | HZC/1 | -1 | Cyclic Yield Strength (N/mm⁻²): 362.0 Cyclic Strength Coefficient (N/mm⁻²): 1093.4 Cyclic Strain Hardening Exponent: 0.178 | Transition Life (Number of Cycles): Endurance/Fatigue Limit Cycles (NE): Stress Amplitude at NE (N/mm⁻²): 0.0 Strain Amplitude at NE: 0.0 Scatter Band of Stress Amplitudes (σa,10% / σa,90%): 0.0 Scatter Band of Plastic Strain Amplitudes (εa,p,10% / εa,p,90%): 0.0 (εa,p,10% / εa,p,90%)Exponent of S-N Curve: 0.0 | Fatigue Strength Coefficient (N/mm⁻²): 0.0 Fatigue Strength Exponent: 0.0 Fatigue Ductility Coefficient: 0.0 Fatigue Ductility Exponent: 0.0 | N/A | N/A
Low-alloy steel | 1777 | DIN: W.Nr. (DIN 17007): EN: AISI: AFNOR: ASTM: BS: GOST: HRN: ISO: JIS: JUS: SAE: SS: UNS: Other & Commercial: 0.5CrMoV | Contributed by: MATDAT Entry Date: 06.08.2019 Source Reference: Skelton RP. Cyclic stress-strain properties of service-exposed ferritic steels for use in thermal fatigue assessments. Mater High Temp 2002;19(4):193-213. Other References: Batte AD, Murphy MC, Stringer MB. High-strain high-temperature fatigue properties of a 0·5Cr-Mo-V steam turbine casing steel. Met Technol (London) 1978;5(1):405-413. Material Group: Low-alloy steel Steel Subgroup: ferritic steel Typical Application: | {'chemical_composition': {'C': '0.12000', 'Si': '0.28000', 'Mn': '0.66000', 'P': '0.02400', 'S': '0.02500', 'Cr': '0.17000', 'Mo': '0.67000', 'Ni': '0.11000', 'Cu': '0.20000', 'Al': '0.00800', 'Co': '', 'Ti': '0.03300', 'W': '', 'V': '0.26000', 'Nb': '', 'N': '', 'Other': 'Sn 0.13 % ; As 0.018 % ; Sb 0.012'}} | Source: Dimensions (mm): | Heat Treatment Type: as received Additional Remarks: | Microstructure Information: Additional Remarks: | Hardness Value (Brinell): Hardness Value (Vickers): Hardness Value (Rockwell): | Testing Temperature (°C): 500.0 Testing Medium: air Loading Type: axial Loading Control: Specimen Information: Strain Rate: Additional Remarks: Yield strength Rp0,2 estimated from other reference(s) | 162500 | 0 | 206 | 0 | 0 | 0 | 0 | 0 | Strength Coefficient (N/mm⁻²): 0.0 Strain Hardening Exponent: 0.0 | N/A | 500 | air | axial | strain control | HZC/1 | -1 | Cyclic Yield Strength (N/mm⁻²): 307.0 Cyclic Strength Coefficient (N/mm⁻²): 882.6 Cyclic Strain Hardening Exponent: 0.17 | Transition Life (Number of Cycles): Endurance/Fatigue Limit Cycles (NE): Stress Amplitude at NE (N/mm⁻²): 0.0 Strain Amplitude at NE: 0.0 Scatter Band of Stress Amplitudes (σa,10% / σa,90%): 0.0 Scatter Band of Plastic Strain Amplitudes (εa,p,10% / εa,p,90%): 0.0 (εa,p,10% / εa,p,90%)Exponent of S-N Curve: 0.0 | Fatigue Strength Coefficient (N/mm⁻²): 0.0 Fatigue Strength Exponent: 0.0 Fatigue Ductility Coefficient: 0.0 Fatigue Ductility Exponent: 0.0 | N/A | N/A
Low-alloy steel | 1904 | DIN: W.Nr. (DIN 17007): EN: AISI: AFNOR: ASTM: BS: GOST: HRN: ISO: JIS: JUS: SAE: SS: UNS: Other & Commercial: 0.5CrMoV service-exposed | Contributed by: MATDAT Entry Date: 06.08.2019 Source Reference: Skelton RP. Cyclic stress-strain properties of service-exposed ferritic steels for use in thermal fatigue assessments. Mater High Temp 2002;19(4):193-213. Other References: Material Group: Low-alloy steel Steel Subgroup: ferritic steel Typical Application: | {'chemical_composition': {'C': '0.12000', 'Si': '0.28000', 'Mn': '0.53000', 'P': '0.02800', 'S': '0.03000', 'Cr': '0.33000', 'Mo': '0.60000', 'Ni': '0.16000', 'Cu': '0.07000', 'Al': '', 'Co': '', 'Ti': '', 'W': '', 'V': '0.26000', 'Nb': '', 'N': '', 'Other': 'Nb<0.01 % ; Ti<0.01 %'}} | Source: HP steam chest, exterior samples (power plant component) Dimensions (mm): | Heat Treatment Type: Service-exposed Additional Remarks: Service-exposed ; running hours 214880 ; nr. of starts: 1300 hot, 209 cold ; exposure temp. 535°C | Microstructure Information: Additional Remarks: | Hardness Value (Brinell): Hardness Value (Vickers): Hardness Value (Rockwell): | Testing Temperature (°C): 450.0 Testing Medium: air Loading Type: Loading Control: Specimen Information: Strain Rate: Additional Remarks: | 166250 | 0 | 0 | 0 | 0 | 0 | 0 | 0 | Strength Coefficient (N/mm⁻²): 0.0 Strain Hardening Exponent: 0.0 | N/A | 450 | air | axial | strain control | MMS4/79 | -1 | Cyclic Yield Strength (N/mm⁻²): 260.0 Cyclic Strength Coefficient (N/mm⁻²): 586.9 Cyclic Strain Hardening Exponent: 0.131 | Transition Life (Number of Cycles): Endurance/Fatigue Limit Cycles (NE): Stress Amplitude at NE (N/mm⁻²): 0.0 Strain Amplitude at NE: 0.0 Scatter Band of Stress Amplitudes (σa,10% / σa,90%): 0.0 Scatter Band of Plastic Strain Amplitudes (εa,p,10% / εa,p,90%): 0.0 (εa,p,10% / εa,p,90%)Exponent of S-N Curve: 0.0 | Fatigue Strength Coefficient (N/mm⁻²): 0.0 Fatigue Strength Exponent: 0.0 Fatigue Ductility Coefficient: 0.0 Fatigue Ductility Exponent: 0.0 | N/A | N/A
Low-alloy steel | 1775 | DIN: W.Nr. (DIN 17007): EN: AISI: AFNOR: ASTM: BS: GOST: HRN: ISO: JIS: JUS: SAE: SS: UNS: Other & Commercial: 0.5CrMoV | Contributed by: MATDAT Entry Date: 06.08.2019 Source Reference: Skelton RP. Cyclic stress-strain properties of service-exposed ferritic steels for use in thermal fatigue assessments. Mater High Temp 2002;19(4):193-213. Other References: Batte AD, Murphy MC, Stringer MB. High-strain high-temperature fatigue properties of a 0·5Cr-Mo-V steam turbine casing steel. Met Technol (London) 1978;5(1):405-413. Material Group: Low-alloy steel Steel Subgroup: ferritic steel Typical Application: | {'chemical_composition': {'C': '0.14000', 'Si': '0.21000', 'Mn': '0.56000', 'P': '0.01300', 'S': '0.01800', 'Cr': '0.35000', 'Mo': '0.40000', 'Ni': '0.17000', 'Cu': '0.12000', 'Al': '', 'Co': '0.01400', 'Ti': '', 'W': '', 'V': '0.21000', 'Nb': '', 'N': '', 'Other': 'Sn 0.012 % ; Al <0.01 % ; As 0.02 % ; Ti <0.01 %'}} | Source: Dimensions (mm): | Heat Treatment Type: normalized & tempered Additional Remarks: | Microstructure Information: Additional Remarks: | Hardness Value (Brinell): Hardness Value (Vickers): Hardness Value (Rockwell): | Testing Temperature (°C): 300.0 Testing Medium: air Loading Type: axial Loading Control: Specimen Information: Strain Rate: Additional Remarks: Yield strength Rp0,2 estimated from other reference(s) | 177500 | 0 | 233 | 0 | 0 | 0 | 0 | 0 | Strength Coefficient (N/mm⁻²): 0.0 Strain Hardening Exponent: 0.0 | N/A | 300 | air | axial | strain control | HQE/4 | -1 | Cyclic Yield Strength (N/mm⁻²): 385.0 Cyclic Strength Coefficient (N/mm⁻²): 1201.1 Cyclic Strain Hardening Exponent: 0.183 | Transition Life (Number of Cycles): Endurance/Fatigue Limit Cycles (NE): Stress Amplitude at NE (N/mm⁻²): 0.0 Strain Amplitude at NE: 0.0 Scatter Band of Stress Amplitudes (σa,10% / σa,90%): 0.0 Scatter Band of Plastic Strain Amplitudes (εa,p,10% / εa,p,90%): 0.0 (εa,p,10% / εa,p,90%)Exponent of S-N Curve: 0.0 | Fatigue Strength Coefficient (N/mm⁻²): 0.0 Fatigue Strength Exponent: 0.0 Fatigue Ductility Coefficient: 0.0 Fatigue Ductility Exponent: 0.0 | N/A | N/A
Low-alloy steel | 1771 | DIN: W.Nr. (DIN 17007): EN: AISI: AFNOR: ASTM: BS: GOST: HRN: ISO: JIS: JUS: SAE: SS: UNS: Other & Commercial: 0.5CrMoV | Contributed by: MATDAT Entry Date: 06.08.2019 Source Reference: Skelton RP. Cyclic stress-strain properties of service-exposed ferritic steels for use in thermal fatigue assessments. Mater High Temp 2002;19(4):193-213. Other References: Batte AD, Murphy MC, Stringer MB. High-strain high-temperature fatigue properties of a 0·5Cr-Mo-V steam turbine casing steel. Met Technol (London) 1978;5(1):405-413. Material Group: Low-alloy steel Steel Subgroup: ferritic steel Typical Application: | {'chemical_composition': {'C': '0.14000', 'Si': '0.21000', 'Mn': '0.56000', 'P': '0.01300', 'S': '0.01800', 'Cr': '0.35000', 'Mo': '0.40000', 'Ni': '0.17000', 'Cu': '0.12000', 'Al': '', 'Co': '0.01400', 'Ti': '', 'W': '', 'V': '0.21000', 'Nb': '', 'N': '', 'Other': 'Sn 0.012 % ; Al <0.01 % ; As 0.02 % ; Ti <0.01 %'}} | Source: Dimensions (mm): | Heat Treatment Type: as received Additional Remarks: | Microstructure Information: Additional Remarks: | Hardness Value (Brinell): Hardness Value (Vickers): Hardness Value (Rockwell): | Testing Temperature (°C): 500.0 Testing Medium: air Loading Type: axial Loading Control: Specimen Information: Strain Rate: Additional Remarks: Yield strength Rp0,2 estimated from other reference(s) | 162500 | 0 | 206 | 0 | 0 | 0 | 0 | 0 | Strength Coefficient (N/mm⁻²): 0.0 Strain Hardening Exponent: 0.0 | N/A | 500 | air | axial | strain control | HQE/3 | -1 | Cyclic Yield Strength (N/mm⁻²): 242.0 Cyclic Strength Coefficient (N/mm⁻²): 573.7 Cyclic Strain Hardening Exponent: 0.139 | Transition Life (Number of Cycles): Endurance/Fatigue Limit Cycles (NE): Stress Amplitude at NE (N/mm⁻²): 0.0 Strain Amplitude at NE: 0.0 Scatter Band of Stress Amplitudes (σa,10% / σa,90%): 0.0 Scatter Band of Plastic Strain Amplitudes (εa,p,10% / εa,p,90%): 0.0 (εa,p,10% / εa,p,90%)Exponent of S-N Curve: 0.0 | Fatigue Strength Coefficient (N/mm⁻²): 0.0 Fatigue Strength Exponent: 0.0 Fatigue Ductility Coefficient: 0.0 Fatigue Ductility Exponent: 0.0 | N/A | N/A
Low-alloy steel | 1774 | DIN: W.Nr. (DIN 17007): EN: AISI: AFNOR: ASTM: BS: GOST: HRN: ISO: JIS: JUS: SAE: SS: UNS: Other & Commercial: 0.5CrMoV | Contributed by: MATDAT Entry Date: 06.08.2019 Source Reference: Skelton RP. Cyclic stress-strain properties of service-exposed ferritic steels for use in thermal fatigue assessments. Mater High Temp 2002;19(4):193-213. Other References: Batte AD, Murphy MC, Stringer MB. High-strain high-temperature fatigue properties of a 0·5Cr-Mo-V steam turbine casing steel. Met Technol (London) 1978;5(1):405-413. Material Group: Low-alloy steel Steel Subgroup: ferritic steel Typical Application: | {'chemical_composition': {'C': '0.14000', 'Si': '0.21000', 'Mn': '0.56000', 'P': '0.01300', 'S': '0.01800', 'Cr': '0.35000', 'Mo': '0.40000', 'Ni': '0.17000', 'Cu': '0.12000', 'Al': '', 'Co': '0.01400', 'Ti': '', 'W': '', 'V': '0.21000', 'Nb': '', 'N': '', 'Other': 'Sn 0.012 % ; Al <0.01 % ; As 0.02 % ; Ti <0.01 %'}} | Source: Dimensions (mm): | Heat Treatment Type: normalized & tempered Additional Remarks: | Microstructure Information: Additional Remarks: | Hardness Value (Brinell): Hardness Value (Vickers): Hardness Value (Rockwell): | Testing Temperature (°C): 500.0 Testing Medium: air Loading Type: axial Loading Control: Specimen Information: Strain Rate: Additional Remarks: Yield strength Rp0,2 estimated from other reference(s) | 162500 | 0 | 206 | 0 | 0 | 0 | 0 | 0 | Strength Coefficient (N/mm⁻²): 0.0 Strain Hardening Exponent: 0.0 | N/A | 500 | air | axial | strain control | HQE/4 | -1 | Cyclic Yield Strength (N/mm⁻²): 278.0 Cyclic Strength Coefficient (N/mm⁻²): 683.9 Cyclic Strain Hardening Exponent: 0.145 | Transition Life (Number of Cycles): Endurance/Fatigue Limit Cycles (NE): Stress Amplitude at NE (N/mm⁻²): 0.0 Strain Amplitude at NE: 0.0 Scatter Band of Stress Amplitudes (σa,10% / σa,90%): 0.0 Scatter Band of Plastic Strain Amplitudes (εa,p,10% / εa,p,90%): 0.0 (εa,p,10% / εa,p,90%)Exponent of S-N Curve: 0.0 | Fatigue Strength Coefficient (N/mm⁻²): 0.0 Fatigue Strength Exponent: 0.0 Fatigue Ductility Coefficient: 0.0 Fatigue Ductility Exponent: 0.0 | N/A | N/A
Low-alloy steel | 1785 | DIN: W.Nr. (DIN 17007): EN: AISI: AFNOR: ASTM: BS: GOST: HRN: ISO: JIS: JUS: SAE: SS: UNS: Other & Commercial: 2.25Cr1Mo | Contributed by: MATDAT Entry Date: 06.08.2019 Source Reference: Skelton RP. Cyclic stress-strain properties of service-exposed ferritic steels for use in thermal fatigue assessments. Mater High Temp 2002;19(4):193-213. Other References: Jaske CE, Leis BN, Pugh CE. Monotonic and cyclic stress-strain response of annealed 2.25Cr1Mo steel, in Structural Materials for Service at Elevated Temperatures in Nuclear Power Generation. Schaefer AO, editor. New York (NY): ASME MPC-1; 1975. pp. 191-212. Material Group: Low-alloy steel Steel Subgroup: ferritic steel Typical Application: | {'chemical_composition': {'C': '0.12000', 'Si': '0.34000', 'Mn': '0.53000', 'P': '0.01100', 'S': '0.01200', 'Cr': '2.07000', 'Mo': '0.93000', 'Ni': '0.35000', 'Cu': '0.10000', 'Al': '0.00300', 'Co': '', 'Ti': '', 'W': '', 'V': '0.01000', 'Nb': '', 'N': '', 'Other': ''}} | Source: Dimensions (mm): | Heat Treatment Type: Additional Remarks: 90 % bainite | Microstructure Information: Additional Remarks: 90 % bainite | Hardness Value (Brinell): Hardness Value (Vickers): Hardness Value (Rockwell): | Testing Temperature (°C): 450.0 Testing Medium: air Loading Type: axial Loading Control: Specimen Information: Strain Rate: Additional Remarks: Yield strength Rp0,2 estimated from other reference(s) | 166250 | 0 | 241 | 0 | 0 | 0 | 0 | 0 | Strength Coefficient (N/mm⁻²): 0.0 Strain Hardening Exponent: 0.0 | N/A | 450 | air | axial | strain control | 2CM/19 | -1 | Cyclic Yield Strength (N/mm⁻²): 293.0 Cyclic Strength Coefficient (N/mm⁻²): 796.1 Cyclic Strain Hardening Exponent: 0.161 | Transition Life (Number of Cycles): Endurance/Fatigue Limit Cycles (NE): Stress Amplitude at NE (N/mm⁻²): 0.0 Strain Amplitude at NE: 0.0 Scatter Band of Stress Amplitudes (σa,10% / σa,90%): 0.0 Scatter Band of Plastic Strain Amplitudes (εa,p,10% / εa,p,90%): 0.0 (εa,p,10% / εa,p,90%)Exponent of S-N Curve: 0.0 | Fatigue Strength Coefficient (N/mm⁻²): 0.0 Fatigue Strength Exponent: 0.0 Fatigue Ductility Coefficient: 0.0 Fatigue Ductility Exponent: 0.0 | N/A | N/A
Low-alloy steel | 1769 | DIN: W.Nr. (DIN 17007): EN: AISI: AFNOR: ASTM: BS: GOST: HRN: ISO: JIS: JUS: SAE: SS: UNS: Other & Commercial: 0.5CrMoV | Contributed by: MATDAT Entry Date: 06.08.2019 Source Reference: Skelton RP. Cyclic stress-strain properties of service-exposed ferritic steels for use in thermal fatigue assessments. Mater High Temp 2002;19(4):193-213. Other References: Batte AD, Murphy MC, Stringer MB. High-strain high-temperature fatigue properties of a 0·5Cr-Mo-V steam turbine casing steel. Met Technol (London) 1978;5(1):405-413. Material Group: Low-alloy steel Steel Subgroup: ferritic steel Typical Application: | {'chemical_composition': {'C': '0.12000', 'Si': '0.32000', 'Mn': '0.69000', 'P': '0.02000', 'S': '0.00300', 'Cr': '0.49000', 'Mo': '0.54000', 'Ni': '0.27000', 'Cu': '0.17000', 'Al': '0.02000', 'Co': '', 'Ti': '0.24000', 'W': '', 'V': '0.27000', 'Nb': '', 'N': '', 'Other': 'Sn 0.011 % ; Zr 0.019 %'}} | Source: Dimensions (mm): | Heat Treatment Type: Additional Remarks: | Microstructure Information: Additional Remarks: | Hardness Value (Brinell): Hardness Value (Vickers): Hardness Value (Rockwell): | Testing Temperature (°C): 570.0 Testing Medium: air Loading Type: axial Loading Control: Specimen Information: Strain Rate: Additional Remarks: Yield strength Rp0,2 estimated from other reference(s) | 157250 | 0 | 197 | 0 | 0 | 0 | 0 | 0 | Strength Coefficient (N/mm⁻²): 0.0 Strain Hardening Exponent: 0.0 | N/A | 570 | air | axial | strain control | MMS4/51 | -1 | Cyclic Yield Strength (N/mm⁻²): 196.0 Cyclic Strength Coefficient (N/mm⁻²): 480.1 Cyclic Strain Hardening Exponent: 0.144 | Transition Life (Number of Cycles): Endurance/Fatigue Limit Cycles (NE): Stress Amplitude at NE (N/mm⁻²): 0.0 Strain Amplitude at NE: 0.0 Scatter Band of Stress Amplitudes (σa,10% / σa,90%): 0.0 Scatter Band of Plastic Strain Amplitudes (εa,p,10% / εa,p,90%): 0.0 (εa,p,10% / εa,p,90%)Exponent of S-N Curve: 0.0 | Fatigue Strength Coefficient (N/mm⁻²): 0.0 Fatigue Strength Exponent: 0.0 Fatigue Ductility Coefficient: 0.0 Fatigue Ductility Exponent: 0.0 | N/A | N/A
Low-alloy steel | 1776 | DIN: W.Nr. (DIN 17007): EN: AISI: AFNOR: ASTM: BS: GOST: HRN: ISO: JIS: JUS: SAE: SS: UNS: Other & Commercial: 0.5CrMoV | Contributed by: MATDAT Entry Date: 06.08.2019 Source Reference: Skelton RP. Cyclic stress-strain properties of service-exposed ferritic steels for use in thermal fatigue assessments. Mater High Temp 2002;19(4):193-213. Other References: Batte AD, Murphy MC, Stringer MB. High-strain high-temperature fatigue properties of a 0·5Cr-Mo-V steam turbine casing steel. Met Technol (London) 1978;5(1):405-413. Material Group: Low-alloy steel Steel Subgroup: ferritic steel Typical Application: | {'chemical_composition': {'C': '0.12000', 'Si': '0.28000', 'Mn': '0.66000', 'P': '0.02400', 'S': '0.02500', 'Cr': '0.17000', 'Mo': '0.67000', 'Ni': '0.11000', 'Cu': '0.20000', 'Al': '0.00800', 'Co': '', 'Ti': '0.03300', 'W': '', 'V': '0.26000', 'Nb': '', 'N': '', 'Other': 'Sn 0.13 % ; As 0.018 % ; Sb 0.012'}} | Source: Dimensions (mm): | Heat Treatment Type: as received Additional Remarks: | Microstructure Information: Additional Remarks: | Hardness Value (Brinell): Hardness Value (Vickers): Hardness Value (Rockwell): | Testing Temperature (°C): 550.0 Testing Medium: air Loading Type: axial Loading Control: Specimen Information: Strain Rate: Additional Remarks: Yield strength Rp0,2 estimated from other reference(s) | 158750 | 0 | 200 | 0 | 0 | 0 | 0 | 0 | Strength Coefficient (N/mm⁻²): 0.0 Strain Hardening Exponent: 0.0 | N/A | 550 | air | axial | strain control | HZC/1 | -1 | Cyclic Yield Strength (N/mm⁻²): 272.0 Cyclic Strength Coefficient (N/mm⁻²): 722.5 Cyclic Strain Hardening Exponent: 0.157 | Transition Life (Number of Cycles): Endurance/Fatigue Limit Cycles (NE): Stress Amplitude at NE (N/mm⁻²): 0.0 Strain Amplitude at NE: 0.0 Scatter Band of Stress Amplitudes (σa,10% / σa,90%): 0.0 Scatter Band of Plastic Strain Amplitudes (εa,p,10% / εa,p,90%): 0.0 (εa,p,10% / εa,p,90%)Exponent of S-N Curve: 0.0 | Fatigue Strength Coefficient (N/mm⁻²): 0.0 Fatigue Strength Exponent: 0.0 Fatigue Ductility Coefficient: 0.0 Fatigue Ductility Exponent: 0.0 | N/A | N/A
Low-alloy steel | 1766 | DIN: W.Nr. (DIN 17007): EN: AISI: AFNOR: ASTM: BS: GOST: HRN: ISO: JIS: JUS: SAE: SS: UNS: Other & Commercial: 0.5CrMoV | Contributed by: MATDAT Entry Date: 06.08.2019 Source Reference: Skelton RP. Cyclic stress-strain properties of service-exposed ferritic steels for use in thermal fatigue assessments. Mater High Temp 2002;19(4):193-213. Other References: Batte AD, Murphy MC, Stringer MB. High-strain high-temperature fatigue properties of a 0·5Cr-Mo-V steam turbine casing steel. Met Technol (London) 1978;5(1):405-413. Material Group: Low-alloy steel Steel Subgroup: ferritic steel Typical Application: | {'chemical_composition': {'C': '0.12000', 'Si': '0.32000', 'Mn': '0.69000', 'P': '0.02000', 'S': '0.00300', 'Cr': '0.49000', 'Mo': '0.54000', 'Ni': '0.27000', 'Cu': '0.17000', 'Al': '0.02000', 'Co': '', 'Ti': '0.24000', 'W': '', 'V': '0.27000', 'Nb': '', 'N': '', 'Other': 'Sn 0.011 % ; Zr 0.019 %'}} | Source: Dimensions (mm): | Heat Treatment Type: Additional Remarks: | Microstructure Information: Additional Remarks: | Hardness Value (Brinell): Hardness Value (Vickers): Hardness Value (Rockwell): | Testing Temperature (°C): 550.0 Testing Medium: air Loading Type: axial Loading Control: Specimen Information: Strain Rate: Additional Remarks: Yield strength Rp0,2 estimated from other reference(s) | 158750 | 0 | 200 | 0 | 0 | 0 | 0 | 0 | Strength Coefficient (N/mm⁻²): 0.0 Strain Hardening Exponent: 0.0 | N/A | 550 | air | axial | strain control | MMS4/51 | -1 | Cyclic Yield Strength (N/mm⁻²): 197.0 Cyclic Strength Coefficient (N/mm⁻²): 516.1 Cyclic Strain Hardening Exponent: 0.155 | Transition Life (Number of Cycles): Endurance/Fatigue Limit Cycles (NE): Stress Amplitude at NE (N/mm⁻²): 0.0 Strain Amplitude at NE: 0.0 Scatter Band of Stress Amplitudes (σa,10% / σa,90%): 0.0 Scatter Band of Plastic Strain Amplitudes (εa,p,10% / εa,p,90%): 0.0 (εa,p,10% / εa,p,90%)Exponent of S-N Curve: 0.0 | Fatigue Strength Coefficient (N/mm⁻²): 0.0 Fatigue Strength Exponent: 0.0 Fatigue Ductility Coefficient: 0.0 Fatigue Ductility Exponent: 0.0 | N/A | N/A
Low-alloy steel | 1773 | DIN: W.Nr. (DIN 17007): EN: AISI: AFNOR: ASTM: BS: GOST: HRN: ISO: JIS: JUS: SAE: SS: UNS: Other & Commercial: 0.5CrMoV | Contributed by: MATDAT Entry Date: 06.08.2019 Source Reference: Skelton RP. Cyclic stress-strain properties of service-exposed ferritic steels for use in thermal fatigue assessments. Mater High Temp 2002;19(4):193-213. Other References: Batte AD, Murphy MC, Stringer MB. High-strain high-temperature fatigue properties of a 0·5Cr-Mo-V steam turbine casing steel. Met Technol (London) 1978;5(1):405-413. Material Group: Low-alloy steel Steel Subgroup: ferritic steel Typical Application: | {'chemical_composition': {'C': '0.14000', 'Si': '0.21000', 'Mn': '0.56000', 'P': '0.01300', 'S': '0.01800', 'Cr': '0.35000', 'Mo': '0.40000', 'Ni': '0.17000', 'Cu': '0.12000', 'Al': '', 'Co': '0.01400', 'Ti': '', 'W': '', 'V': '0.21000', 'Nb': '', 'N': '', 'Other': 'Sn 0.012 % ; Al <0.01 % ; As 0.02 % ; Ti <0.01 %'}} | Source: Dimensions (mm): | Heat Treatment Type: normalized & tempered Additional Remarks: | Microstructure Information: Additional Remarks: | Hardness Value (Brinell): Hardness Value (Vickers): Hardness Value (Rockwell): | Testing Temperature (°C): 550.0 Testing Medium: air Loading Type: axial Loading Control: Specimen Information: Strain Rate: Additional Remarks: Yield strength Rp0,2 estimated from other reference(s) | 158750 | 0 | 200 | 0 | 0 | 0 | 0 | 0 | Strength Coefficient (N/mm⁻²): 0.0 Strain Hardening Exponent: 0.0 | N/A | 550 | air | axial | strain control | HQE/4 | -1 | Cyclic Yield Strength (N/mm⁻²): 243.0 Cyclic Strength Coefficient (N/mm⁻²): 576.4 Cyclic Strain Hardening Exponent: 0.139 | Transition Life (Number of Cycles): Endurance/Fatigue Limit Cycles (NE): Stress Amplitude at NE (N/mm⁻²): 0.0 Strain Amplitude at NE: 0.0 Scatter Band of Stress Amplitudes (σa,10% / σa,90%): 0.0 Scatter Band of Plastic Strain Amplitudes (εa,p,10% / εa,p,90%): 0.0 (εa,p,10% / εa,p,90%)Exponent of S-N Curve: 0.0 | Fatigue Strength Coefficient (N/mm⁻²): 0.0 Fatigue Strength Exponent: 0.0 Fatigue Ductility Coefficient: 0.0 Fatigue Ductility Exponent: 0.0 | N/A | N/A
Low-alloy steel | 1770 | DIN: W.Nr. (DIN 17007): EN: AISI: AFNOR: ASTM: BS: GOST: HRN: ISO: JIS: JUS: SAE: SS: UNS: Other & Commercial: 0.5CrMoV | Contributed by: MATDAT Entry Date: 06.08.2019 Source Reference: Skelton RP. Cyclic stress-strain properties of service-exposed ferritic steels for use in thermal fatigue assessments. Mater High Temp 2002;19(4):193-213. Other References: Batte AD, Murphy MC, Stringer MB. High-strain high-temperature fatigue properties of a 0·5Cr-Mo-V steam turbine casing steel. Met Technol (London) 1978;5(1):405-413. Material Group: Low-alloy steel Steel Subgroup: ferritic steel Typical Application: | {'chemical_composition': {'C': '0.14000', 'Si': '0.21000', 'Mn': '0.56000', 'P': '0.01300', 'S': '0.01800', 'Cr': '0.35000', 'Mo': '0.40000', 'Ni': '0.17000', 'Cu': '0.12000', 'Al': '', 'Co': '0.01400', 'Ti': '', 'W': '', 'V': '0.21000', 'Nb': '', 'N': '', 'Other': 'Sn 0.012 % ; Al <0.01 % ; As 0.02 % ; Ti <0.01 %'}} | Source: Dimensions (mm): | Heat Treatment Type: as received Additional Remarks: | Microstructure Information: Additional Remarks: | Hardness Value (Brinell): Hardness Value (Vickers): Hardness Value (Rockwell): | Testing Temperature (°C): 550.0 Testing Medium: air Loading Type: axial Loading Control: Specimen Information: Strain Rate: Additional Remarks: Yield strength Rp0,2 estimated from other reference(s) | 158750 | 0 | 200 | 0 | 0 | 0 | 0 | 0 | Strength Coefficient (N/mm⁻²): 0.0 Strain Hardening Exponent: 0.0 | N/A | 550 | air | axial | strain control | HQE/3 | -1 | Cyclic Yield Strength (N/mm⁻²): 205.0 Cyclic Strength Coefficient (N/mm⁻²): 463.8 Cyclic Strain Hardening Exponent: 0.131 | Transition Life (Number of Cycles): Endurance/Fatigue Limit Cycles (NE): Stress Amplitude at NE (N/mm⁻²): 0.0 Strain Amplitude at NE: 0.0 Scatter Band of Stress Amplitudes (σa,10% / σa,90%): 0.0 Scatter Band of Plastic Strain Amplitudes (εa,p,10% / εa,p,90%): 0.0 (εa,p,10% / εa,p,90%)Exponent of S-N Curve: 0.0 | Fatigue Strength Coefficient (N/mm⁻²): 0.0 Fatigue Strength Exponent: 0.0 Fatigue Ductility Coefficient: 0.0 Fatigue Ductility Exponent: 0.0 | N/A | N/A
Low-alloy steel | 1772 | DIN: W.Nr. (DIN 17007): EN: AISI: AFNOR: ASTM: BS: GOST: HRN: ISO: JIS: JUS: SAE: SS: UNS: Other & Commercial: 0.5CrMoV | Contributed by: MATDAT Entry Date: 06.08.2019 Source Reference: Skelton RP. Cyclic stress-strain properties of service-exposed ferritic steels for use in thermal fatigue assessments. Mater High Temp 2002;19(4):193-213. Other References: Batte AD, Murphy MC, Stringer MB. High-strain high-temperature fatigue properties of a 0·5Cr-Mo-V steam turbine casing steel. Met Technol (London) 1978;5(1):405-413. Material Group: Low-alloy steel Steel Subgroup: ferritic steel Typical Application: | {'chemical_composition': {'C': '0.14000', 'Si': '0.21000', 'Mn': '0.56000', 'P': '0.01300', 'S': '0.01800', 'Cr': '0.35000', 'Mo': '0.40000', 'Ni': '0.17000', 'Cu': '0.12000', 'Al': '', 'Co': '0.01400', 'Ti': '', 'W': '', 'V': '0.21000', 'Nb': '', 'N': '', 'Other': 'Sn 0.012 % ; Al <0.01 % ; As 0.02 % ; Ti <0.01 %'}} | Source: Dimensions (mm): | Heat Treatment Type: as received Additional Remarks: | Microstructure Information: Additional Remarks: | Hardness Value (Brinell): Hardness Value (Vickers): Hardness Value (Rockwell): | Testing Temperature (°C): 300.0 Testing Medium: air Loading Type: axial Loading Control: Specimen Information: Strain Rate: Additional Remarks: Yield strength Rp0,2 estimated from other reference(s) | 177500 | 0 | 233 | 0 | 0 | 0 | 0 | 0 | Strength Coefficient (N/mm⁻²): 0.0 Strain Hardening Exponent: 0.0 | N/A | 300 | air | axial | strain control | HQE/3 | -1 | Cyclic Yield Strength (N/mm⁻²): 381.0 Cyclic Strength Coefficient (N/mm⁻²): 1288.7 Cyclic Strain Hardening Exponent: 0.196 | Transition Life (Number of Cycles): Endurance/Fatigue Limit Cycles (NE): Stress Amplitude at NE (N/mm⁻²): 0.0 Strain Amplitude at NE: 0.0 Scatter Band of Stress Amplitudes (σa,10% / σa,90%): 0.0 Scatter Band of Plastic Strain Amplitudes (εa,p,10% / εa,p,90%): 0.0 (εa,p,10% / εa,p,90%)Exponent of S-N Curve: 0.0 | Fatigue Strength Coefficient (N/mm⁻²): 0.0 Fatigue Strength Exponent: 0.0 Fatigue Ductility Coefficient: 0.0 Fatigue Ductility Exponent: 0.0 | N/A | N/A
Low-alloy steel | 1764 | DIN: W.Nr. (DIN 17007): EN: AISI: AFNOR: ASTM: BS: GOST: HRN: ISO: JIS: JUS: SAE: SS: UNS: Other & Commercial: 0.5CrMoV | Contributed by: MATDAT Entry Date: 06.08.2019 Source Reference: Skelton RP. Cyclic stress-strain properties of service-exposed ferritic steels for use in thermal fatigue assessments. Mater High Temp 2002;19(4):193-213. Other References: Batte AD, Murphy MC, Stringer MB. High-strain high-temperature fatigue properties of a 0·5Cr-Mo-V steam turbine casing steel. Met Technol (London) 1978;5(1):405-413. Material Group: Low-alloy steel Steel Subgroup: ferritic steel Typical Application: | {'chemical_composition': {'C': '0.12000', 'Si': '0.32000', 'Mn': '0.69000', 'P': '0.02000', 'S': '0.00300', 'Cr': '0.49000', 'Mo': '0.54000', 'Ni': '0.27000', 'Cu': '0.17000', 'Al': '0.02000', 'Co': '', 'Ti': '0.24000', 'W': '', 'V': '0.27000', 'Nb': '', 'N': '', 'Other': 'Sn 0.011 % ; Zr 0.019 %'}} | Source: Dimensions (mm): | Heat Treatment Type: Additional Remarks: | Microstructure Information: Additional Remarks: | Hardness Value (Brinell): Hardness Value (Vickers): Hardness Value (Rockwell): | Testing Temperature (°C): 550.0 Testing Medium: air Loading Type: axial Loading Control: Specimen Information: Strain Rate: Additional Remarks: Yield strength Rp0,2 estimated from other reference(s) | 158750 | 0 | 200 | 0 | 0 | 0 | 0 | 0 | Strength Coefficient (N/mm⁻²): 0.0 Strain Hardening Exponent: 0.0 | N/A | 550 | air | axial | strain control | MMS4/51 | -1 | Cyclic Yield Strength (N/mm⁻²): 233.0 Cyclic Strength Coefficient (N/mm⁻²): 622.6 Cyclic Strain Hardening Exponent: 0.158 | Transition Life (Number of Cycles): Endurance/Fatigue Limit Cycles (NE): Stress Amplitude at NE (N/mm⁻²): 0.0 Strain Amplitude at NE: 0.0 Scatter Band of Stress Amplitudes (σa,10% / σa,90%): 0.0 Scatter Band of Plastic Strain Amplitudes (εa,p,10% / εa,p,90%): 0.0 (εa,p,10% / εa,p,90%)Exponent of S-N Curve: 0.0 | Fatigue Strength Coefficient (N/mm⁻²): 0.0 Fatigue Strength Exponent: 0.0 Fatigue Ductility Coefficient: 0.0 Fatigue Ductility Exponent: 0.0 | N/A | N/A
Low-alloy steel | 1765 | DIN: W.Nr. (DIN 17007): EN: AISI: AFNOR: ASTM: BS: GOST: HRN: ISO: JIS: JUS: SAE: SS: UNS: Other & Commercial: 0.5CrMoV | Contributed by: MATDAT Entry Date: 06.08.2019 Source Reference: Skelton RP. Cyclic stress-strain properties of service-exposed ferritic steels for use in thermal fatigue assessments. Mater High Temp 2002;19(4):193-213. Other References: Batte AD, Murphy MC, Stringer MB. High-strain high-temperature fatigue properties of a 0·5Cr-Mo-V steam turbine casing steel. Met Technol (London) 1978;5(1):405-413. Material Group: Low-alloy steel Steel Subgroup: ferritic steel Typical Application: | {'chemical_composition': {'C': '0.12000', 'Si': '0.32000', 'Mn': '0.69000', 'P': '0.02000', 'S': '0.00300', 'Cr': '0.49000', 'Mo': '0.54000', 'Ni': '0.27000', 'Cu': '0.17000', 'Al': '0.02000', 'Co': '', 'Ti': '0.24000', 'W': '', 'V': '0.27000', 'Nb': '', 'N': '', 'Other': 'Sn 0.011 % ; Zr 0.019 %'}} | Source: Dimensions (mm): | Heat Treatment Type: Additional Remarks: | Microstructure Information: Additional Remarks: | Hardness Value (Brinell): Hardness Value (Vickers): Hardness Value (Rockwell): | Testing Temperature (°C): 550.0 Testing Medium: air Loading Type: axial Loading Control: Specimen Information: Strain Rate: Additional Remarks: Yield strength Rp0,2 estimated from other reference(s) | 158750 | 0 | 200 | 0 | 0 | 0 | 0 | 0 | Strength Coefficient (N/mm⁻²): 0.0 Strain Hardening Exponent: 0.0 | N/A | 550 | air | axial | strain control | MMS4/51 | -1 | Cyclic Yield Strength (N/mm⁻²): 217.0 Cyclic Strength Coefficient (N/mm⁻²): 594.7 Cyclic Strain Hardening Exponent: 0.162 | Transition Life (Number of Cycles): Endurance/Fatigue Limit Cycles (NE): Stress Amplitude at NE (N/mm⁻²): 0.0 Strain Amplitude at NE: 0.0 Scatter Band of Stress Amplitudes (σa,10% / σa,90%): 0.0 Scatter Band of Plastic Strain Amplitudes (εa,p,10% / εa,p,90%): 0.0 (εa,p,10% / εa,p,90%)Exponent of S-N Curve: 0.0 | Fatigue Strength Coefficient (N/mm⁻²): 0.0 Fatigue Strength Exponent: 0.0 Fatigue Ductility Coefficient: 0.0 Fatigue Ductility Exponent: 0.0 | N/A | N/A
Low-alloy steel | 1768 | DIN: W.Nr. (DIN 17007): EN: AISI: AFNOR: ASTM: BS: GOST: HRN: ISO: JIS: JUS: SAE: SS: UNS: Other & Commercial: 0.5CrMoV | Contributed by: MATDAT Entry Date: 06.08.2019 Source Reference: Skelton RP. Cyclic stress-strain properties of service-exposed ferritic steels for use in thermal fatigue assessments. Mater High Temp 2002;19(4):193-213. Other References: Batte AD, Murphy MC, Stringer MB. High-strain high-temperature fatigue properties of a 0·5Cr-Mo-V steam turbine casing steel. Met Technol (London) 1978;5(1):405-413. Material Group: Low-alloy steel Steel Subgroup: ferritic steel Typical Application: | {'chemical_composition': {'C': '0.12000', 'Si': '0.32000', 'Mn': '0.69000', 'P': '0.02000', 'S': '0.00300', 'Cr': '0.49000', 'Mo': '0.54000', 'Ni': '0.27000', 'Cu': '0.17000', 'Al': '0.02000', 'Co': '', 'Ti': '0.24000', 'W': '', 'V': '0.27000', 'Nb': '', 'N': '', 'Other': 'Sn 0.011 % ; Zr 0.019 %'}} | Source: Dimensions (mm): | Heat Treatment Type: Additional Remarks: | Microstructure Information: Additional Remarks: | Hardness Value (Brinell): Hardness Value (Vickers): Hardness Value (Rockwell): | Testing Temperature (°C): 500.0 Testing Medium: air Loading Type: axial Loading Control: Specimen Information: Strain Rate: Additional Remarks: Yield strength Rp0,2 estimated from other reference(s) | 162500 | 0 | 206 | 0 | 0 | 0 | 0 | 0 | Strength Coefficient (N/mm⁻²): 0.0 Strain Hardening Exponent: 0.0 | N/A | 500 | air | axial | strain control | MMS4/51 | -1 | Cyclic Yield Strength (N/mm⁻²): 274.0 Cyclic Strength Coefficient (N/mm⁻²): 853.7 Cyclic Strain Hardening Exponent: 0.183 | Transition Life (Number of Cycles): Endurance/Fatigue Limit Cycles (NE): Stress Amplitude at NE (N/mm⁻²): 0.0 Strain Amplitude at NE: 0.0 Scatter Band of Stress Amplitudes (σa,10% / σa,90%): 0.0 Scatter Band of Plastic Strain Amplitudes (εa,p,10% / εa,p,90%): 0.0 (εa,p,10% / εa,p,90%)Exponent of S-N Curve: 0.0 | Fatigue Strength Coefficient (N/mm⁻²): 0.0 Fatigue Strength Exponent: 0.0 Fatigue Ductility Coefficient: 0.0 Fatigue Ductility Exponent: 0.0 | N/A | N/A
Low-alloy steel | 1761 | DIN: W.Nr. (DIN 17007): EN: AISI: AFNOR: ASTM: BS: GOST: HRN: ISO: JIS: JUS: SAE: SS: UNS: Other & Commercial: 0.5CrMoV | Contributed by: MATDAT Entry Date: 06.08.2019 Source Reference: Skelton RP. Cyclic stress-strain properties of service-exposed ferritic steels for use in thermal fatigue assessments. Mater High Temp 2002;19(4):193-213. Other References: Batte AD, Murphy MC, Stringer MB. High-strain high-temperature fatigue properties of a 0·5Cr-Mo-V steam turbine casing steel. Met Technol (London) 1978;5(1):405-413. Material Group: Low-alloy steel Steel Subgroup: ferritic steel Typical Application: | {'chemical_composition': {'C': '0.13000', 'Si': '0.43000', 'Mn': '0.43000', 'P': '0.21000', 'S': '0.01000', 'Cr': '0.38000', 'Mo': '0.48000', 'Ni': '0.10000', 'Cu': '0.14000', 'Al': '0.02300', 'Co': '', 'Ti': '', 'W': '', 'V': '0.24000', 'Nb': '', 'N': '', 'Other': 'Sn 0.015 %'}} | Source: Dimensions (mm): | Heat Treatment Type: Additional Remarks: | Microstructure Information: Additional Remarks: | Hardness Value (Brinell): Hardness Value (Vickers): Hardness Value (Rockwell): | Testing Temperature (°C): 450.0 Testing Medium: air Loading Type: axial Loading Control: Specimen Information: Strain Rate: Additional Remarks: Yield strength Rp0,2 estimated from other reference(s) | 166250 | 0 | 213 | 0 | 0 | 0 | 0 | 0 | Strength Coefficient (N/mm⁻²): 0.0 Strain Hardening Exponent: 0.0 | N/A | 450 | air | axial | strain control | MMS4/52 | -1 | Cyclic Yield Strength (N/mm⁻²): 288.0 Cyclic Strength Coefficient (N/mm⁻²): 737.3 Cyclic Strain Hardening Exponent: 0.151 | Transition Life (Number of Cycles): Endurance/Fatigue Limit Cycles (NE): Stress Amplitude at NE (N/mm⁻²): 0.0 Strain Amplitude at NE: 0.0 Scatter Band of Stress Amplitudes (σa,10% / σa,90%): 0.0 Scatter Band of Plastic Strain Amplitudes (εa,p,10% / εa,p,90%): 0.0 (εa,p,10% / εa,p,90%)Exponent of S-N Curve: 0.0 | Fatigue Strength Coefficient (N/mm⁻²): 0.0 Fatigue Strength Exponent: 0.0 Fatigue Ductility Coefficient: 0.0 Fatigue Ductility Exponent: 0.0 | N/A | N/A
Low-alloy steel | 1759 | DIN: W.Nr. (DIN 17007): EN: AISI: AFNOR: ASTM: BS: GOST: HRN: ISO: JIS: JUS: SAE: SS: UNS: Other & Commercial: 0.5CrMoV | Contributed by: MATDAT Entry Date: 06.08.2019 Source Reference: Skelton RP. Cyclic stress-strain properties of service-exposed ferritic steels for use in thermal fatigue assessments. Mater High Temp 2002;19(4):193-213. Other References: Batte AD, Murphy MC, Stringer MB. High-strain high-temperature fatigue properties of a 0·5Cr-Mo-V steam turbine casing steel. Met Technol (London) 1978;5(1):405-413. Material Group: Low-alloy steel Steel Subgroup: ferritic steel Typical Application: | {'chemical_composition': {'C': '0.13000', 'Si': '0.43000', 'Mn': '0.43000', 'P': '0.21000', 'S': '0.01000', 'Cr': '0.38000', 'Mo': '0.48000', 'Ni': '0.10000', 'Cu': '0.14000', 'Al': '0.02300', 'Co': '', 'Ti': '', 'W': '', 'V': '0.24000', 'Nb': '', 'N': '', 'Other': 'Sn 0.015 %'}} | Source: Dimensions (mm): | Heat Treatment Type: Additional Remarks: | Microstructure Information: Additional Remarks: | Hardness Value (Brinell): Hardness Value (Vickers): Hardness Value (Rockwell): | Testing Temperature (°C): 550.0 Testing Medium: air Loading Type: axial Loading Control: Specimen Information: Strain Rate: Additional Remarks: Yield strength Rp0,2 estimated from other reference(s) | 158750 | 0 | 200 | 0 | 0 | 0 | 0 | 0 | Strength Coefficient (N/mm⁻²): 0.0 Strain Hardening Exponent: 0.0 | N/A | 550 | air | axial | strain control | MMS4/52 | -1 | Cyclic Yield Strength (N/mm⁻²): 180.0 Cyclic Strength Coefficient (N/mm⁻²): 444.8 Cyclic Strain Hardening Exponent: 0.146 | Transition Life (Number of Cycles): Endurance/Fatigue Limit Cycles (NE): Stress Amplitude at NE (N/mm⁻²): 0.0 Strain Amplitude at NE: 0.0 Scatter Band of Stress Amplitudes (σa,10% / σa,90%): 0.0 Scatter Band of Plastic Strain Amplitudes (εa,p,10% / εa,p,90%): 0.0 (εa,p,10% / εa,p,90%)Exponent of S-N Curve: 0.0 | Fatigue Strength Coefficient (N/mm⁻²): 0.0 Fatigue Strength Exponent: 0.0 Fatigue Ductility Coefficient: 0.0 Fatigue Ductility Exponent: 0.0 | N/A | N/A
Low-alloy steel | 1762 | DIN: W.Nr. (DIN 17007): EN: AISI: AFNOR: ASTM: BS: GOST: HRN: ISO: JIS: JUS: SAE: SS: UNS: Other & Commercial: 0.5CrMoV | Contributed by: MATDAT Entry Date: 06.08.2019 Source Reference: Skelton RP. Cyclic stress-strain properties of service-exposed ferritic steels for use in thermal fatigue assessments. Mater High Temp 2002;19(4):193-213. Other References: Batte AD, Murphy MC, Stringer MB. High-strain high-temperature fatigue properties of a 0·5Cr-Mo-V steam turbine casing steel. Met Technol (London) 1978;5(1):405-413. Material Group: Low-alloy steel Steel Subgroup: ferritic steel Typical Application: | {'chemical_composition': {'C': '0.13000', 'Si': '0.43000', 'Mn': '0.43000', 'P': '0.21000', 'S': '0.01000', 'Cr': '0.38000', 'Mo': '0.48000', 'Ni': '0.10000', 'Cu': '0.14000', 'Al': '0.02300', 'Co': '', 'Ti': '', 'W': '', 'V': '0.24000', 'Nb': '', 'N': '', 'Other': 'Sn 0.015 %'}} | Source: Dimensions (mm): | Heat Treatment Type: Additional Remarks: | Microstructure Information: Additional Remarks: | Hardness Value (Brinell): Hardness Value (Vickers): Hardness Value (Rockwell): | Testing Temperature (°C): 500.0 Testing Medium: air Loading Type: axial Loading Control: Specimen Information: Strain Rate: Additional Remarks: Yield strength Rp0,2 estimated from other reference(s) | 162500 | 0 | 206 | 0 | 0 | 0 | 0 | 0 | Strength Coefficient (N/mm⁻²): 0.0 Strain Hardening Exponent: 0.0 | N/A | 500 | air | axial | strain control | MMS4/52 | -1 | Cyclic Yield Strength (N/mm⁻²): 259.0 Cyclic Strength Coefficient (N/mm⁻²): 763.2 Cyclic Strain Hardening Exponent: 0.174 | Transition Life (Number of Cycles): Endurance/Fatigue Limit Cycles (NE): Stress Amplitude at NE (N/mm⁻²): 0.0 Strain Amplitude at NE: 0.0 Scatter Band of Stress Amplitudes (σa,10% / σa,90%): 0.0 Scatter Band of Plastic Strain Amplitudes (εa,p,10% / εa,p,90%): 0.0 (εa,p,10% / εa,p,90%)Exponent of S-N Curve: 0.0 | Fatigue Strength Coefficient (N/mm⁻²): 0.0 Fatigue Strength Exponent: 0.0 Fatigue Ductility Coefficient: 0.0 Fatigue Ductility Exponent: 0.0 | N/A | N/A
Low-alloy steel | 1758 | DIN: W.Nr. (DIN 17007): EN: AISI: AFNOR: ASTM: BS: GOST: HRN: ISO: JIS: JUS: SAE: SS: UNS: Other & Commercial: 0.5CrMoV | Contributed by: MATDAT Entry Date: 06.08.2019 Source Reference: Skelton RP. Cyclic stress-strain properties of service-exposed ferritic steels for use in thermal fatigue assessments. Mater High Temp 2002;19(4):193-213. Other References: Batte AD, Murphy MC, Stringer MB. High-strain high-temperature fatigue properties of a 0·5Cr-Mo-V steam turbine casing steel. Met Technol (London) 1978;5(1):405-413. Material Group: Low-alloy steel Steel Subgroup: ferritic steel Typical Application: | {'chemical_composition': {'C': '0.13000', 'Si': '0.43000', 'Mn': '0.43000', 'P': '0.21000', 'S': '0.01000', 'Cr': '0.38000', 'Mo': '0.48000', 'Ni': '0.10000', 'Cu': '0.14000', 'Al': '0.02300', 'Co': '', 'Ti': '', 'W': '', 'V': '0.24000', 'Nb': '', 'N': '', 'Other': 'Sn 0.015 %'}} | Source: Dimensions (mm): | Heat Treatment Type: Additional Remarks: | Microstructure Information: Additional Remarks: | Hardness Value (Brinell): Hardness Value (Vickers): Hardness Value (Rockwell): | Testing Temperature (°C): 550.0 Testing Medium: air Loading Type: axial Loading Control: Specimen Information: Strain Rate: Additional Remarks: Yield strength Rp0,2 estimated from other reference(s) | 158750 | 0 | 200 | 0 | 0 | 0 | 0 | 0 | Strength Coefficient (N/mm⁻²): 0.0 Strain Hardening Exponent: 0.0 | N/A | 550 | air | axial | strain control | MMS4/52 | -1 | Cyclic Yield Strength (N/mm⁻²): 211.0 Cyclic Strength Coefficient (N/mm⁻²): 523.9 Cyclic Strain Hardening Exponent: 0.146 | Transition Life (Number of Cycles): Endurance/Fatigue Limit Cycles (NE): Stress Amplitude at NE (N/mm⁻²): 0.0 Strain Amplitude at NE: 0.0 Scatter Band of Stress Amplitudes (σa,10% / σa,90%): 0.0 Scatter Band of Plastic Strain Amplitudes (εa,p,10% / εa,p,90%): 0.0 (εa,p,10% / εa,p,90%)Exponent of S-N Curve: 0.0 | Fatigue Strength Coefficient (N/mm⁻²): 0.0 Fatigue Strength Exponent: 0.0 Fatigue Ductility Coefficient: 0.0 Fatigue Ductility Exponent: 0.0 | N/A | N/A
Low-alloy steel | 1756 | DIN: W.Nr. (DIN 17007): EN: AISI: AFNOR: ASTM: BS: GOST: HRN: ISO: JIS: JUS: SAE: SS: UNS: Other & Commercial: 0.5CrMoV | Contributed by: MATDAT Entry Date: 06.08.2019 Source Reference: Skelton RP. Cyclic stress-strain properties of service-exposed ferritic steels for use in thermal fatigue assessments. Mater High Temp 2002;19(4):193-213. Other References: Batte AD, Murphy MC, Stringer MB. High-strain high-temperature fatigue properties of a 0·5Cr-Mo-V steam turbine casing steel. Met Technol (London) 1978;5(1):405-413. Material Group: Low-alloy steel Steel Subgroup: ferritic steel Typical Application: | {'chemical_composition': {'C': '0.12000', 'Si': '0.41000', 'Mn': '0.57000', 'P': '0.10000', 'S': '0.01800', 'Cr': '0.35000', 'Mo': '0.55000', 'Ni': '0.13000', 'Cu': '0.18000', 'Al': '0.03000', 'Co': '', 'Ti': '', 'W': '', 'V': '0.25000', 'Nb': '', 'N': '', 'Other': 'Sn 0.018 % ; As 0.02 % ; Sb 0.008 %'}} | Source: Dimensions (mm): | Heat Treatment Type: Additional Remarks: | Microstructure Information: Additional Remarks: | Hardness Value (Brinell): Hardness Value (Vickers): Hardness Value (Rockwell): | Testing Temperature (°C): 550.0 Testing Medium: air Loading Type: axial Loading Control: Specimen Information: Strain Rate: Additional Remarks: Yield strength Rp0,2 estimated from other reference(s) | 158750 | 0 | 200 | 0 | 0 | 0 | 0 | 0 | Strength Coefficient (N/mm⁻²): 0.0 Strain Hardening Exponent: 0.0 | N/A | 550 | air | axial | strain control | MMS4/44 | -1 | Cyclic Yield Strength (N/mm⁻²): 190.0 Cyclic Strength Coefficient (N/mm⁻²): 355.0 Cyclic Strain Hardening Exponent: 0.101 | Transition Life (Number of Cycles): Endurance/Fatigue Limit Cycles (NE): Stress Amplitude at NE (N/mm⁻²): 0.0 Strain Amplitude at NE: 0.0 Scatter Band of Stress Amplitudes (σa,10% / σa,90%): 0.0 Scatter Band of Plastic Strain Amplitudes (εa,p,10% / εa,p,90%): 0.0 (εa,p,10% / εa,p,90%)Exponent of S-N Curve: 0.0 | Fatigue Strength Coefficient (N/mm⁻²): 0.0 Fatigue Strength Exponent: 0.0 Fatigue Ductility Coefficient: 0.0 Fatigue Ductility Exponent: 0.0 | N/A | N/A
Low-alloy steel | 1763 | DIN: W.Nr. (DIN 17007): EN: AISI: AFNOR: ASTM: BS: GOST: HRN: ISO: JIS: JUS: SAE: SS: UNS: Other & Commercial: 0.5CrMoV | Contributed by: MATDAT Entry Date: 06.08.2019 Source Reference: Skelton RP. Cyclic stress-strain properties of service-exposed ferritic steels for use in thermal fatigue assessments. Mater High Temp 2002;19(4):193-213. Other References: Batte AD, Murphy MC, Stringer MB. High-strain high-temperature fatigue properties of a 0·5Cr-Mo-V steam turbine casing steel. Met Technol (London) 1978;5(1):405-413. Material Group: Low-alloy steel Steel Subgroup: ferritic steel Typical Application: | {'chemical_composition': {'C': '0.13000', 'Si': '0.43000', 'Mn': '0.43000', 'P': '0.21000', 'S': '0.01000', 'Cr': '0.38000', 'Mo': '0.48000', 'Ni': '0.10000', 'Cu': '0.14000', 'Al': '0.02300', 'Co': '', 'Ti': '', 'W': '', 'V': '0.24000', 'Nb': '', 'N': '', 'Other': 'Sn 0.015 %'}} | Source: Dimensions (mm): | Heat Treatment Type: Additional Remarks: | Microstructure Information: Additional Remarks: | Hardness Value (Brinell): Hardness Value (Vickers): Hardness Value (Rockwell): | Testing Temperature (°C): 570.0 Testing Medium: air Loading Type: axial Loading Control: Specimen Information: Strain Rate: Additional Remarks: Yield strength Rp0,2 estimated from other reference(s) | 157250 | 0 | 197 | 0 | 0 | 0 | 0 | 0 | Strength Coefficient (N/mm⁻²): 0.0 Strain Hardening Exponent: 0.0 | N/A | 570 | air | axial | strain control | MMS4/52 | -1 | Cyclic Yield Strength (N/mm⁻²): 190.0 Cyclic Strength Coefficient (N/mm⁻²): 449.8 Cyclic Strain Hardening Exponent: 0.139 | Transition Life (Number of Cycles): Endurance/Fatigue Limit Cycles (NE): Stress Amplitude at NE (N/mm⁻²): 0.0 Strain Amplitude at NE: 0.0 Scatter Band of Stress Amplitudes (σa,10% / σa,90%): 0.0 Scatter Band of Plastic Strain Amplitudes (εa,p,10% / εa,p,90%): 0.0 (εa,p,10% / εa,p,90%)Exponent of S-N Curve: 0.0 | Fatigue Strength Coefficient (N/mm⁻²): 0.0 Fatigue Strength Exponent: 0.0 Fatigue Ductility Coefficient: 0.0 Fatigue Ductility Exponent: 0.0 | N/A | N/A
Low-alloy steel | 1755 | DIN: W.Nr. (DIN 17007): EN: AISI: AFNOR: ASTM: BS: GOST: HRN: ISO: JIS: JUS: SAE: SS: UNS: Other & Commercial: 0.5CrMoV | Contributed by: MATDAT Entry Date: 06.08.2019 Source Reference: Skelton RP. Cyclic stress-strain properties of service-exposed ferritic steels for use in thermal fatigue assessments. Mater High Temp 2002;19(4):193-213. Other References: Batte AD, Murphy MC, Stringer MB. High-strain high-temperature fatigue properties of a 0·5Cr-Mo-V steam turbine casing steel. Met Technol (London) 1978;5(1):405-413. Material Group: Low-alloy steel Steel Subgroup: ferritic steel Typical Application: | {'chemical_composition': {'C': '0.12000', 'Si': '0.41000', 'Mn': '0.57000', 'P': '0.10000', 'S': '0.01800', 'Cr': '0.35000', 'Mo': '0.55000', 'Ni': '0.13000', 'Cu': '0.18000', 'Al': '0.03000', 'Co': '', 'Ti': '', 'W': '', 'V': '0.25000', 'Nb': '', 'N': '', 'Other': 'Sn 0.018 % ; As 0.02 % ; Sb 0.008 %'}} | Source: Dimensions (mm): | Heat Treatment Type: Additional Remarks: | Microstructure Information: Additional Remarks: | Hardness Value (Brinell): Hardness Value (Vickers): Hardness Value (Rockwell): | Testing Temperature (°C): 550.0 Testing Medium: air Loading Type: axial Loading Control: Specimen Information: Strain Rate: Additional Remarks: Yield strength Rp0,2 estimated from other reference(s) | 158750 | 0 | 200 | 0 | 0 | 0 | 0 | 0 | Strength Coefficient (N/mm⁻²): 0.0 Strain Hardening Exponent: 0.0 | N/A | 550 | air | axial | strain control | MMS4/44 | -1 | Cyclic Yield Strength (N/mm⁻²): 204.0 Cyclic Strength Coefficient (N/mm⁻²): 379.4 Cyclic Strain Hardening Exponent: 0.1 | Transition Life (Number of Cycles): Endurance/Fatigue Limit Cycles (NE): Stress Amplitude at NE (N/mm⁻²): 0.0 Strain Amplitude at NE: 0.0 Scatter Band of Stress Amplitudes (σa,10% / σa,90%): 0.0 Scatter Band of Plastic Strain Amplitudes (εa,p,10% / εa,p,90%): 0.0 (εa,p,10% / εa,p,90%)Exponent of S-N Curve: 0.0 | Fatigue Strength Coefficient (N/mm⁻²): 0.0 Fatigue Strength Exponent: 0.0 Fatigue Ductility Coefficient: 0.0 Fatigue Ductility Exponent: 0.0 | N/A | N/A
Low-alloy steel | 1754 | DIN: W.Nr. (DIN 17007): EN: AISI: AFNOR: ASTM: BS: GOST: HRN: ISO: JIS: JUS: SAE: SS: UNS: Other & Commercial: 0.5CrMoV | Contributed by: MATDAT Entry Date: 06.08.2019 Source Reference: Skelton RP. Cyclic stress-strain properties of service-exposed ferritic steels for use in thermal fatigue assessments. Mater High Temp 2002;19(4):193-213. Other References: Batte AD, Murphy MC, Stringer MB. High-strain high-temperature fatigue properties of a 0·5Cr-Mo-V steam turbine casing steel. Met Technol (London) 1978;5(1):405-413. Material Group: Low-alloy steel Steel Subgroup: ferritic steel Typical Application: | {'chemical_composition': {'C': '0.12000', 'Si': '0.41000', 'Mn': '0.57000', 'P': '0.10000', 'S': '0.01800', 'Cr': '0.35000', 'Mo': '0.55000', 'Ni': '0.13000', 'Cu': '0.18000', 'Al': '0.03000', 'Co': '', 'Ti': '', 'W': '', 'V': '0.25000', 'Nb': '', 'N': '', 'Other': 'Sn 0.018 % ; As 0.02 % ; Sb 0.008 %'}} | Source: Dimensions (mm): | Heat Treatment Type: Additional Remarks: | Microstructure Information: Additional Remarks: | Hardness Value (Brinell): Hardness Value (Vickers): Hardness Value (Rockwell): | Testing Temperature (°C): 550.0 Testing Medium: air Loading Type: axial Loading Control: Specimen Information: Strain Rate: Additional Remarks: Yield strength Rp0,2 estimated from other reference(s) | 158750 | 0 | 200 | 0 | 0 | 0 | 0 | 0 | Strength Coefficient (N/mm⁻²): 0.0 Strain Hardening Exponent: 0.0 | N/A | 550 | air | axial | strain control | MMS4/44 | -1 | Cyclic Yield Strength (N/mm⁻²): 242.0 Cyclic Strength Coefficient (N/mm⁻²): 1035.5 Cyclic Strain Hardening Exponent: 0.234 | Transition Life (Number of Cycles): Endurance/Fatigue Limit Cycles (NE): Stress Amplitude at NE (N/mm⁻²): 0.0 Strain Amplitude at NE: 0.0 Scatter Band of Stress Amplitudes (σa,10% / σa,90%): 0.0 Scatter Band of Plastic Strain Amplitudes (εa,p,10% / εa,p,90%): 0.0 (εa,p,10% / εa,p,90%)Exponent of S-N Curve: 0.0 | Fatigue Strength Coefficient (N/mm⁻²): 0.0 Fatigue Strength Exponent: 0.0 Fatigue Ductility Coefficient: 0.0 Fatigue Ductility Exponent: 0.0 | N/A | N/A
Low-alloy steel | 1767 | DIN: W.Nr. (DIN 17007): EN: AISI: AFNOR: ASTM: BS: GOST: HRN: ISO: JIS: JUS: SAE: SS: UNS: Other & Commercial: 0.5CrMoV | Contributed by: MATDAT Entry Date: 06.08.2019 Source Reference: Skelton RP. Cyclic stress-strain properties of service-exposed ferritic steels for use in thermal fatigue assessments. Mater High Temp 2002;19(4):193-213. Other References: Batte AD, Murphy MC, Stringer MB. High-strain high-temperature fatigue properties of a 0·5Cr-Mo-V steam turbine casing steel. Met Technol (London) 1978;5(1):405-413. Material Group: Low-alloy steel Steel Subgroup: ferritic steel Typical Application: | {'chemical_composition': {'C': '0.12000', 'Si': '0.32000', 'Mn': '0.69000', 'P': '0.02000', 'S': '0.00300', 'Cr': '0.49000', 'Mo': '0.54000', 'Ni': '0.27000', 'Cu': '0.17000', 'Al': '0.02000', 'Co': '', 'Ti': '0.24000', 'W': '', 'V': '0.27000', 'Nb': '', 'N': '', 'Other': 'Sn 0.011 % ; Zr 0.019 %'}} | Source: Dimensions (mm): | Heat Treatment Type: Additional Remarks: | Microstructure Information: Additional Remarks: | Hardness Value (Brinell): Hardness Value (Vickers): Hardness Value (Rockwell): | Testing Temperature (°C): 450.0 Testing Medium: air Loading Type: axial Loading Control: Specimen Information: Strain Rate: Additional Remarks: Yield strength Rp0,2 estimated from other reference(s) | 166250 | 0 | 213 | 0 | 0 | 0 | 0 | 0 | Strength Coefficient (N/mm⁻²): 0.0 Strain Hardening Exponent: 0.0 | N/A | 450 | air | axial | strain control | MMS4/51 | -1 | Cyclic Yield Strength (N/mm⁻²): 289.0 Cyclic Strength Coefficient (N/mm⁻²): 730.1 Cyclic Strain Hardening Exponent: 0.149 | Transition Life (Number of Cycles): Endurance/Fatigue Limit Cycles (NE): Stress Amplitude at NE (N/mm⁻²): 0.0 Strain Amplitude at NE: 0.0 Scatter Band of Stress Amplitudes (σa,10% / σa,90%): 0.0 Scatter Band of Plastic Strain Amplitudes (εa,p,10% / εa,p,90%): 0.0 (εa,p,10% / εa,p,90%)Exponent of S-N Curve: 0.0 | Fatigue Strength Coefficient (N/mm⁻²): 0.0 Fatigue Strength Exponent: 0.0 Fatigue Ductility Coefficient: 0.0 Fatigue Ductility Exponent: 0.0 | N/A | N/A
Low-alloy steel | 1757 | DIN: W.Nr. (DIN 17007): EN: AISI: AFNOR: ASTM: BS: GOST: HRN: ISO: JIS: JUS: SAE: SS: UNS: Other & Commercial: 0.5CrMoV | Contributed by: MATDAT Entry Date: 06.08.2019 Source Reference: Skelton RP. Cyclic stress-strain properties of service-exposed ferritic steels for use in thermal fatigue assessments. Mater High Temp 2002;19(4):193-213. Other References: Batte AD, Murphy MC, Stringer MB. High-strain high-temperature fatigue properties of a 0·5Cr-Mo-V steam turbine casing steel. Met Technol (London) 1978;5(1):405-413. Material Group: Low-alloy steel Steel Subgroup: ferritic steel Typical Application: | {'chemical_composition': {'C': '0.12000', 'Si': '0.41000', 'Mn': '0.57000', 'P': '0.10000', 'S': '0.01800', 'Cr': '0.35000', 'Mo': '0.55000', 'Ni': '0.13000', 'Cu': '0.18000', 'Al': '0.03000', 'Co': '', 'Ti': '', 'W': '', 'V': '0.25000', 'Nb': '', 'N': '', 'Other': 'Sn 0.018 % ; As 0.02 % ; Sb 0.008 %'}} | Source: Dimensions (mm): | Heat Treatment Type: Additional Remarks: | Microstructure Information: Additional Remarks: | Hardness Value (Brinell): Hardness Value (Vickers): Hardness Value (Rockwell): | Testing Temperature (°C): 550.0 Testing Medium: air Loading Type: axial Loading Control: Specimen Information: Strain Rate: Additional Remarks: Yield strength Rp0,2 estimated from other reference(s) | 158750 | 0 | 200 | 0 | 0 | 0 | 0 | 0 | Strength Coefficient (N/mm⁻²): 0.0 Strain Hardening Exponent: 0.0 | N/A | 550 | air | axial | strain control | MMS4/44 | -1 | Cyclic Yield Strength (N/mm⁻²): 163.0 Cyclic Strength Coefficient (N/mm⁻²): 354.4 Cyclic Strain Hardening Exponent: 0.125 | Transition Life (Number of Cycles): Endurance/Fatigue Limit Cycles (NE): Stress Amplitude at NE (N/mm⁻²): 0.0 Strain Amplitude at NE: 0.0 Scatter Band of Stress Amplitudes (σa,10% / σa,90%): 0.0 Scatter Band of Plastic Strain Amplitudes (εa,p,10% / εa,p,90%): 0.0 (εa,p,10% / εa,p,90%)Exponent of S-N Curve: 0.0 | Fatigue Strength Coefficient (N/mm⁻²): 0.0 Fatigue Strength Exponent: 0.0 Fatigue Ductility Coefficient: 0.0 Fatigue Ductility Exponent: 0.0 | N/A | N/A
Low-alloy steel | 1751 | DIN: W.Nr. (DIN 17007): EN: AISI: AFNOR: ASTM: BS: GOST: HRN: ISO: JIS: JUS: SAE: SS: UNS: Other & Commercial: 0.5CrMoV | Contributed by: MATDAT Entry Date: 06.08.2019 Source Reference: Skelton RP. Cyclic stress-strain properties of service-exposed ferritic steels for use in thermal fatigue assessments. Mater High Temp 2002;19(4):193-213. Other References: Batte AD, Murphy MC, Stringer MB. High-strain high-temperature fatigue properties of a 0·5Cr-Mo-V steam turbine casing steel. Met Technol (London) 1978;5(1):405-413. Material Group: Low-alloy steel Steel Subgroup: ferritic steel Typical Application: | {'chemical_composition': {'C': '0.12000', 'Si': '0.41000', 'Mn': '0.57000', 'P': '0.10000', 'S': '0.01800', 'Cr': '0.35000', 'Mo': '0.55000', 'Ni': '0.13000', 'Cu': '0.18000', 'Al': '0.03000', 'Co': '', 'Ti': '', 'W': '', 'V': '0.25000', 'Nb': '', 'N': '', 'Other': 'Sn 0.018 % ; As 0.02 % ; Sb 0.008 %'}} | Source: Dimensions (mm): | Heat Treatment Type: Additional Remarks: | Microstructure Information: Additional Remarks: | Hardness Value (Brinell): Hardness Value (Vickers): Hardness Value (Rockwell): | Testing Temperature (°C): 300.0 Testing Medium: air Loading Type: axial Loading Control: Specimen Information: Strain Rate: Additional Remarks: Yield strength Rp0,2 estimated from other reference(s) | 177500 | 0 | 233 | 0 | 0 | 0 | 0 | 0 | Strength Coefficient (N/mm⁻²): 0.0 Strain Hardening Exponent: 0.0 | N/A | 300 | air | axial | strain control | MMS4/61 | -1 | Cyclic Yield Strength (N/mm⁻²): 378.0 Cyclic Strength Coefficient (N/mm⁻²): 1141.5 Cyclic Strain Hardening Exponent: 0.178 | Transition Life (Number of Cycles): Endurance/Fatigue Limit Cycles (NE): Stress Amplitude at NE (N/mm⁻²): 0.0 Strain Amplitude at NE: 0.0 Scatter Band of Stress Amplitudes (σa,10% / σa,90%): 0.0 Scatter Band of Plastic Strain Amplitudes (εa,p,10% / εa,p,90%): 0.0 (εa,p,10% / εa,p,90%)Exponent of S-N Curve: 0.0 | Fatigue Strength Coefficient (N/mm⁻²): 0.0 Fatigue Strength Exponent: 0.0 Fatigue Ductility Coefficient: 0.0 Fatigue Ductility Exponent: 0.0 | N/A | N/A
Low-alloy steel | 1760 | DIN: W.Nr. (DIN 17007): EN: AISI: AFNOR: ASTM: BS: GOST: HRN: ISO: JIS: JUS: SAE: SS: UNS: Other & Commercial: 0.5CrMoV | Contributed by: MATDAT Entry Date: 06.08.2019 Source Reference: Skelton RP. Cyclic stress-strain properties of service-exposed ferritic steels for use in thermal fatigue assessments. Mater High Temp 2002;19(4):193-213. Other References: Batte AD, Murphy MC, Stringer MB. High-strain high-temperature fatigue properties of a 0·5Cr-Mo-V steam turbine casing steel. Met Technol (London) 1978;5(1):405-413. Material Group: Low-alloy steel Steel Subgroup: ferritic steel Typical Application: | {'chemical_composition': {'C': '0.13000', 'Si': '0.43000', 'Mn': '0.43000', 'P': '0.21000', 'S': '0.01000', 'Cr': '0.38000', 'Mo': '0.48000', 'Ni': '0.10000', 'Cu': '0.14000', 'Al': '0.02300', 'Co': '', 'Ti': '', 'W': '', 'V': '0.24000', 'Nb': '', 'N': '', 'Other': 'Sn 0.015 %'}} | Source: Dimensions (mm): | Heat Treatment Type: Additional Remarks: | Microstructure Information: Additional Remarks: | Hardness Value (Brinell): Hardness Value (Vickers): Hardness Value (Rockwell): | Testing Temperature (°C): 550.0 Testing Medium: air Loading Type: axial Loading Control: Specimen Information: Strain Rate: Additional Remarks: Yield strength Rp0,2 estimated from other reference(s) | 158750 | 0 | 200 | 0 | 0 | 0 | 0 | 0 | Strength Coefficient (N/mm⁻²): 0.0 Strain Hardening Exponent: 0.0 | N/A | 550 | air | axial | strain control | MMS4/52 | -1 | Cyclic Yield Strength (N/mm⁻²): 192.0 Cyclic Strength Coefficient (N/mm⁻²): 476.9 Cyclic Strain Hardening Exponent: 0.146 | Transition Life (Number of Cycles): Endurance/Fatigue Limit Cycles (NE): Stress Amplitude at NE (N/mm⁻²): 0.0 Strain Amplitude at NE: 0.0 Scatter Band of Stress Amplitudes (σa,10% / σa,90%): 0.0 Scatter Band of Plastic Strain Amplitudes (εa,p,10% / εa,p,90%): 0.0 (εa,p,10% / εa,p,90%)Exponent of S-N Curve: 0.0 | Fatigue Strength Coefficient (N/mm⁻²): 0.0 Fatigue Strength Exponent: 0.0 Fatigue Ductility Coefficient: 0.0 Fatigue Ductility Exponent: 0.0 | N/A | N/A
Low-alloy steel | 1750 | DIN: W.Nr. (DIN 17007): EN: AISI: AFNOR: ASTM: BS: GOST: HRN: ISO: JIS: JUS: SAE: SS: UNS: Other & Commercial: 0.5CrMoV | Contributed by: MATDAT Entry Date: 06.08.2019 Source Reference: Skelton RP. Cyclic stress-strain properties of service-exposed ferritic steels for use in thermal fatigue assessments. Mater High Temp 2002;19(4):193-213. Other References: Batte AD, Murphy MC, Stringer MB. High-strain high-temperature fatigue properties of a 0·5Cr-Mo-V steam turbine casing steel. Met Technol (London) 1978;5(1):405-413. Material Group: Low-alloy steel Steel Subgroup: ferritic steel Typical Application: | {'chemical_composition': {'C': '0.12000', 'Si': '0.41000', 'Mn': '0.57000', 'P': '0.10000', 'S': '0.01800', 'Cr': '0.35000', 'Mo': '0.55000', 'Ni': '0.13000', 'Cu': '0.18000', 'Al': '0.03000', 'Co': '', 'Ti': '', 'W': '', 'V': '0.25000', 'Nb': '', 'N': '', 'Other': 'Sn 0.018 % ; As 0.02 % ; Sb 0.008 %'}} | Source: Dimensions (mm): | Heat Treatment Type: Additional Remarks: | Microstructure Information: Additional Remarks: | Hardness Value (Brinell): Hardness Value (Vickers): Hardness Value (Rockwell): | Testing Temperature (°C): 350.0 Testing Medium: air Loading Type: axial Loading Control: Specimen Information: Strain Rate: Additional Remarks: Yield strength Rp0,2 estimated from other reference(s) | 173750 | 0 | 226 | 0 | 0 | 0 | 0 | 0 | Strength Coefficient (N/mm⁻²): 0.0 Strain Hardening Exponent: 0.0 | N/A | 350 | air | axial | strain control | MMS4/61 | -1 | Cyclic Yield Strength (N/mm⁻²): 311.0 Cyclic Strength Coefficient (N/mm⁻²): 635.2 Cyclic Strain Hardening Exponent: 0.115 | Transition Life (Number of Cycles): Endurance/Fatigue Limit Cycles (NE): Stress Amplitude at NE (N/mm⁻²): 0.0 Strain Amplitude at NE: 0.0 Scatter Band of Stress Amplitudes (σa,10% / σa,90%): 0.0 Scatter Band of Plastic Strain Amplitudes (εa,p,10% / εa,p,90%): 0.0 (εa,p,10% / εa,p,90%)Exponent of S-N Curve: 0.0 | Fatigue Strength Coefficient (N/mm⁻²): 0.0 Fatigue Strength Exponent: 0.0 Fatigue Ductility Coefficient: 0.0 Fatigue Ductility Exponent: 0.0 | N/A | N/A
Low-alloy steel | 1753 | DIN: W.Nr. (DIN 17007): EN: AISI: AFNOR: ASTM: BS: GOST: HRN: ISO: JIS: JUS: SAE: SS: UNS: Other & Commercial: 0.5CrMoV | Contributed by: MATDAT Entry Date: 06.08.2019 Source Reference: Skelton RP. Cyclic stress-strain properties of service-exposed ferritic steels for use in thermal fatigue assessments. Mater High Temp 2002;19(4):193-213. Other References: Batte AD, Murphy MC, Stringer MB. High-strain high-temperature fatigue properties of a 0·5Cr-Mo-V steam turbine casing steel. Met Technol (London) 1978;5(1):405-413. Material Group: Low-alloy steel Steel Subgroup: ferritic steel Typical Application: | {'chemical_composition': {'C': '0.12000', 'Si': '0.41000', 'Mn': '0.57000', 'P': '0.10000', 'S': '0.01800', 'Cr': '0.35000', 'Mo': '0.55000', 'Ni': '0.13000', 'Cu': '0.18000', 'Al': '0.03000', 'Co': '', 'Ti': '', 'W': '', 'V': '0.25000', 'Nb': '', 'N': '', 'Other': 'Sn 0.018 % ; As 0.02 % ; Sb 0.008 %'}} | Source: Dimensions (mm): | Heat Treatment Type: Additional Remarks: | Microstructure Information: Additional Remarks: | Hardness Value (Brinell): Hardness Value (Vickers): Hardness Value (Rockwell): | Testing Temperature (°C): 200.0 Testing Medium: air Loading Type: axial Loading Control: Specimen Information: Strain Rate: Additional Remarks: Yield strength Rp0,2 estimated from other reference(s) | 185000 | 0 | 246 | 0 | 0 | 0 | 0 | 0 | Strength Coefficient (N/mm⁻²): 0.0 Strain Hardening Exponent: 0.0 | N/A | 200 | air | axial | strain control | MMS4/61 | -1 | Cyclic Yield Strength (N/mm⁻²): 324.0 Cyclic Strength Coefficient (N/mm⁻²): 650.6 Cyclic Strain Hardening Exponent: 0.112 | Transition Life (Number of Cycles): Endurance/Fatigue Limit Cycles (NE): Stress Amplitude at NE (N/mm⁻²): 0.0 Strain Amplitude at NE: 0.0 Scatter Band of Stress Amplitudes (σa,10% / σa,90%): 0.0 Scatter Band of Plastic Strain Amplitudes (εa,p,10% / εa,p,90%): 0.0 (εa,p,10% / εa,p,90%)Exponent of S-N Curve: 0.0 | Fatigue Strength Coefficient (N/mm⁻²): 0.0 Fatigue Strength Exponent: 0.0 Fatigue Ductility Coefficient: 0.0 Fatigue Ductility Exponent: 0.0 | N/A | N/A
Low-alloy steel | 1748 | DIN: W.Nr. (DIN 17007): EN: AISI: AFNOR: ASTM: BS: GOST: HRN: ISO: JIS: JUS: SAE: SS: UNS: Other & Commercial: 0.5CrMoV | Contributed by: MATDAT Entry Date: 06.08.2019 Source Reference: Skelton RP. Cyclic stress-strain properties of service-exposed ferritic steels for use in thermal fatigue assessments. Mater High Temp 2002;19(4):193-213. Other References: Batte AD, Murphy MC, Stringer MB. High-strain high-temperature fatigue properties of a 0·5Cr-Mo-V steam turbine casing steel. Met Technol (London) 1978;5(1):405-413. Material Group: Low-alloy steel Steel Subgroup: ferritic steel Typical Application: | {'chemical_composition': {'C': '0.12000', 'Si': '0.41000', 'Mn': '0.57000', 'P': '0.10000', 'S': '0.01800', 'Cr': '0.35000', 'Mo': '0.55000', 'Ni': '0.13000', 'Cu': '0.18000', 'Al': '0.03000', 'Co': '', 'Ti': '', 'W': '', 'V': '0.25000', 'Nb': '', 'N': '', 'Other': 'Sn 0.018 % ; As 0.02 % ; Sb 0.008 %'}} | Source: Dimensions (mm): | Heat Treatment Type: Additional Remarks: | Microstructure Information: Additional Remarks: | Hardness Value (Brinell): Hardness Value (Vickers): Hardness Value (Rockwell): | Testing Temperature (°C): 450.0 Testing Medium: air Loading Type: axial Loading Control: Specimen Information: Strain Rate: Additional Remarks: Yield strength Rp0,2 estimated from other reference(s) | 166250 | 0 | 213 | 0 | 0 | 0 | 0 | 0 | Strength Coefficient (N/mm⁻²): 0.0 Strain Hardening Exponent: 0.0 | N/A | 450 | air | axial | strain control | MMS4/61 | -1 | Cyclic Yield Strength (N/mm⁻²): 265.0 Cyclic Strength Coefficient (N/mm⁻²): 629.3 Cyclic Strain Hardening Exponent: 0.139 | Transition Life (Number of Cycles): Endurance/Fatigue Limit Cycles (NE): Stress Amplitude at NE (N/mm⁻²): 0.0 Strain Amplitude at NE: 0.0 Scatter Band of Stress Amplitudes (σa,10% / σa,90%): 0.0 Scatter Band of Plastic Strain Amplitudes (εa,p,10% / εa,p,90%): 0.0 (εa,p,10% / εa,p,90%)Exponent of S-N Curve: 0.0 | Fatigue Strength Coefficient (N/mm⁻²): 0.0 Fatigue Strength Exponent: 0.0 Fatigue Ductility Coefficient: 0.0 Fatigue Ductility Exponent: 0.0 | N/A | N/A
Low-alloy steel | 1746 | DIN: W.Nr. (DIN 17007): EN: AISI: AFNOR: ASTM: BS: GOST: HRN: ISO: JIS: JUS: SAE: SS: UNS: Other & Commercial: 0.5CrMoV | Contributed by: MATDAT Entry Date: 06.08.2019 Source Reference: Skelton RP. Cyclic stress-strain properties of service-exposed ferritic steels for use in thermal fatigue assessments. Mater High Temp 2002;19(4):193-213. Other References: Batte AD, Murphy MC, Stringer MB. High-strain high-temperature fatigue properties of a 0·5Cr-Mo-V steam turbine casing steel. Met Technol (London) 1978;5(1):405-413. Material Group: Low-alloy steel Steel Subgroup: ferritic steel Typical Application: | {'chemical_composition': {'C': '0.12000', 'Si': '0.41000', 'Mn': '0.57000', 'P': '0.10000', 'S': '0.01800', 'Cr': '0.35000', 'Mo': '0.55000', 'Ni': '0.13000', 'Cu': '0.18000', 'Al': '0.03000', 'Co': '', 'Ti': '', 'W': '', 'V': '0.25000', 'Nb': '', 'N': '', 'Other': 'Sn 0.018 % ; As 0.02 % ; Sb 0.008 %'}} | Source: Dimensions (mm): | Heat Treatment Type: Additional Remarks: | Microstructure Information: Additional Remarks: | Hardness Value (Brinell): Hardness Value (Vickers): Hardness Value (Rockwell): | Testing Temperature (°C): 550.0 Testing Medium: air Loading Type: axial Loading Control: Specimen Information: Strain Rate: Additional Remarks: Yield strength Rp0,2 estimated from other reference(s) | 158750 | 0 | 200 | 0 | 0 | 0 | 0 | 0 | Strength Coefficient (N/mm⁻²): 0.0 Strain Hardening Exponent: 0.0 | N/A | 550 | air | axial | strain control | MMS4/61 | -1 | Cyclic Yield Strength (N/mm⁻²): 196.0 Cyclic Strength Coefficient (N/mm⁻²): 400.7 Cyclic Strain Hardening Exponent: 0.115 | Transition Life (Number of Cycles): Endurance/Fatigue Limit Cycles (NE): Stress Amplitude at NE (N/mm⁻²): 0.0 Strain Amplitude at NE: 0.0 Scatter Band of Stress Amplitudes (σa,10% / σa,90%): 0.0 Scatter Band of Plastic Strain Amplitudes (εa,p,10% / εa,p,90%): 0.0 (εa,p,10% / εa,p,90%)Exponent of S-N Curve: 0.0 | Fatigue Strength Coefficient (N/mm⁻²): 0.0 Fatigue Strength Exponent: 0.0 Fatigue Ductility Coefficient: 0.0 Fatigue Ductility Exponent: 0.0 | N/A | N/A
Low-alloy steel | 1749 | DIN: W.Nr. (DIN 17007): EN: AISI: AFNOR: ASTM: BS: GOST: HRN: ISO: JIS: JUS: SAE: SS: UNS: Other & Commercial: 0.5CrMoV | Contributed by: MATDAT Entry Date: 06.08.2019 Source Reference: Skelton RP. Cyclic stress-strain properties of service-exposed ferritic steels for use in thermal fatigue assessments. Mater High Temp 2002;19(4):193-213. Other References: Batte AD, Murphy MC, Stringer MB. High-strain high-temperature fatigue properties of a 0·5Cr-Mo-V steam turbine casing steel. Met Technol (London) 1978;5(1):405-413. Material Group: Low-alloy steel Steel Subgroup: ferritic steel Typical Application: | {'chemical_composition': {'C': '0.12000', 'Si': '0.41000', 'Mn': '0.57000', 'P': '0.10000', 'S': '0.01800', 'Cr': '0.35000', 'Mo': '0.55000', 'Ni': '0.13000', 'Cu': '0.18000', 'Al': '0.03000', 'Co': '', 'Ti': '', 'W': '', 'V': '0.25000', 'Nb': '', 'N': '', 'Other': 'Sn 0.018 % ; As 0.02 % ; Sb 0.008 %'}} | Source: Dimensions (mm): | Heat Treatment Type: Additional Remarks: | Microstructure Information: Additional Remarks: | Hardness Value (Brinell): Hardness Value (Vickers): Hardness Value (Rockwell): | Testing Temperature (°C): 400.0 Testing Medium: air Loading Type: axial Loading Control: Specimen Information: Strain Rate: Additional Remarks: Yield strength Rp0,2 estimated from other reference(s) | 170000 | 0 | 220 | 0 | 0 | 0 | 0 | 0 | Strength Coefficient (N/mm⁻²): 0.0 Strain Hardening Exponent: 0.0 | N/A | 400 | air | axial | strain control | MMS4/61 | -1 | Cyclic Yield Strength (N/mm⁻²): 292.0 Cyclic Strength Coefficient (N/mm⁻²): 683.4 Cyclic Strain Hardening Exponent: 0.137 | Transition Life (Number of Cycles): Endurance/Fatigue Limit Cycles (NE): Stress Amplitude at NE (N/mm⁻²): 0.0 Strain Amplitude at NE: 0.0 Scatter Band of Stress Amplitudes (σa,10% / σa,90%): 0.0 Scatter Band of Plastic Strain Amplitudes (εa,p,10% / εa,p,90%): 0.0 (εa,p,10% / εa,p,90%)Exponent of S-N Curve: 0.0 | Fatigue Strength Coefficient (N/mm⁻²): 0.0 Fatigue Strength Exponent: 0.0 Fatigue Ductility Coefficient: 0.0 Fatigue Ductility Exponent: 0.0 | N/A | N/A
Low-alloy steel | 1752 | DIN: W.Nr. (DIN 17007): EN: AISI: AFNOR: ASTM: BS: GOST: HRN: ISO: JIS: JUS: SAE: SS: UNS: Other & Commercial: 0.5CrMoV | Contributed by: MATDAT Entry Date: 06.08.2019 Source Reference: Skelton RP. Cyclic stress-strain properties of service-exposed ferritic steels for use in thermal fatigue assessments. Mater High Temp 2002;19(4):193-213. Other References: Batte AD, Murphy MC, Stringer MB. High-strain high-temperature fatigue properties of a 0·5Cr-Mo-V steam turbine casing steel. Met Technol (London) 1978;5(1):405-413. Material Group: Low-alloy steel Steel Subgroup: ferritic steel Typical Application: | {'chemical_composition': {'C': '0.12000', 'Si': '0.41000', 'Mn': '0.57000', 'P': '0.10000', 'S': '0.01800', 'Cr': '0.35000', 'Mo': '0.55000', 'Ni': '0.13000', 'Cu': '0.18000', 'Al': '0.03000', 'Co': '', 'Ti': '', 'W': '', 'V': '0.25000', 'Nb': '', 'N': '', 'Other': 'Sn 0.018 % ; As 0.02 % ; Sb 0.008 %'}} | Source: Dimensions (mm): | Heat Treatment Type: Additional Remarks: | Microstructure Information: Additional Remarks: | Hardness Value (Brinell): Hardness Value (Vickers): Hardness Value (Rockwell): | Testing Temperature (°C): 250.0 Testing Medium: air Loading Type: axial Loading Control: Specimen Information: Strain Rate: Additional Remarks: Yield strength Rp0,2 estimated from other reference(s) | 181250 | 0 | 240 | 0 | 0 | 0 | 0 | 0 | Strength Coefficient (N/mm⁻²): 0.0 Strain Hardening Exponent: 0.0 | N/A | 250 | air | axial | strain control | MMS4/61 | -1 | Cyclic Yield Strength (N/mm⁻²): 349.0 Cyclic Strength Coefficient (N/mm⁻²): 754.7 Cyclic Strain Hardening Exponent: 0.124 | Transition Life (Number of Cycles): Endurance/Fatigue Limit Cycles (NE): Stress Amplitude at NE (N/mm⁻²): 0.0 Strain Amplitude at NE: 0.0 Scatter Band of Stress Amplitudes (σa,10% / σa,90%): 0.0 Scatter Band of Plastic Strain Amplitudes (εa,p,10% / εa,p,90%): 0.0 (εa,p,10% / εa,p,90%)Exponent of S-N Curve: 0.0 | Fatigue Strength Coefficient (N/mm⁻²): 0.0 Fatigue Strength Exponent: 0.0 Fatigue Ductility Coefficient: 0.0 Fatigue Ductility Exponent: 0.0 | N/A | N/A
Low-alloy steel | 1745 | DIN: W.Nr. (DIN 17007): EN: AISI: AFNOR: ASTM: BS: GOST: HRN: ISO: JIS: JUS: SAE: SS: UNS: Other & Commercial: 0.5CrMoV | Contributed by: MATDAT Entry Date: 06.08.2019 Source Reference: Skelton RP. Cyclic stress-strain properties of service-exposed ferritic steels for use in thermal fatigue assessments. Mater High Temp 2002;19(4):193-213. Other References: Batte AD, Murphy MC, Stringer MB. High-strain high-temperature fatigue properties of a 0·5Cr-Mo-V steam turbine casing steel. Met Technol (London) 1978;5(1):405-413. Material Group: Low-alloy steel Steel Subgroup: ferritic steel Typical Application: | {'chemical_composition': {'C': '0.12000', 'Si': '0.41000', 'Mn': '0.57000', 'P': '0.10000', 'S': '0.01800', 'Cr': '0.35000', 'Mo': '0.55000', 'Ni': '0.13000', 'Cu': '0.18000', 'Al': '0.03000', 'Co': '', 'Ti': '', 'W': '', 'V': '0.25000', 'Nb': '', 'N': '', 'Other': 'Sn 0.018 % ; As 0.02 % ; Sb 0.008 %'}} | Source: Dimensions (mm): | Heat Treatment Type: Additional Remarks: | Microstructure Information: Additional Remarks: | Hardness Value (Brinell): Hardness Value (Vickers): Hardness Value (Rockwell): | Testing Temperature (°C): 550.0 Testing Medium: air Loading Type: axial Loading Control: Specimen Information: Strain Rate: Additional Remarks: Yield strength Rp0,2 estimated from other reference(s) | 158750 | 0 | 200 | 0 | 0 | 0 | 0 | 0 | Strength Coefficient (N/mm⁻²): 0.0 Strain Hardening Exponent: 0.0 | N/A | 550 | air | axial | strain control | MMS4/61 | -1 | Cyclic Yield Strength (N/mm⁻²): 175.0 Cyclic Strength Coefficient (N/mm⁻²): 339.8 Cyclic Strain Hardening Exponent: 0.107 | Transition Life (Number of Cycles): Endurance/Fatigue Limit Cycles (NE): Stress Amplitude at NE (N/mm⁻²): 0.0 Strain Amplitude at NE: 0.0 Scatter Band of Stress Amplitudes (σa,10% / σa,90%): 0.0 Scatter Band of Plastic Strain Amplitudes (εa,p,10% / εa,p,90%): 0.0 (εa,p,10% / εa,p,90%)Exponent of S-N Curve: 0.0 | Fatigue Strength Coefficient (N/mm⁻²): 0.0 Fatigue Strength Exponent: 0.0 Fatigue Ductility Coefficient: 0.0 Fatigue Ductility Exponent: 0.0 | N/A | N/A
Low-alloy steel | 1744 | DIN: W.Nr. (DIN 17007): EN: AISI: AFNOR: ASTM: BS: GOST: HRN: ISO: JIS: JUS: SAE: SS: UNS: Other & Commercial: 0.5CrMoV | Contributed by: MATDAT Entry Date: 06.08.2019 Source Reference: Skelton RP. Cyclic stress-strain properties of service-exposed ferritic steels for use in thermal fatigue assessments. Mater High Temp 2002;19(4):193-213. Other References: Batte AD, Murphy MC, Stringer MB. High-strain high-temperature fatigue properties of a 0·5Cr-Mo-V steam turbine casing steel. Met Technol (London) 1978;5(1):405-413. Material Group: Low-alloy steel Steel Subgroup: ferritic steel Typical Application: | {'chemical_composition': {'C': '0.12000', 'Si': '0.41000', 'Mn': '0.57000', 'P': '0.10000', 'S': '0.01800', 'Cr': '0.35000', 'Mo': '0.55000', 'Ni': '0.13000', 'Cu': '0.18000', 'Al': '0.03000', 'Co': '', 'Ti': '', 'W': '', 'V': '0.25000', 'Nb': '', 'N': '', 'Other': 'Sn 0.018 % ; As 0.02 % ; Sb 0.008 %'}} | Source: Dimensions (mm): | Heat Treatment Type: Additional Remarks: | Microstructure Information: Additional Remarks: | Hardness Value (Brinell): Hardness Value (Vickers): Hardness Value (Rockwell): | Testing Temperature (°C): 550.0 Testing Medium: air Loading Type: axial Loading Control: Specimen Information: Strain Rate: Additional Remarks: Yield strength Rp0,2 estimated from other reference(s) | 158750 | 0 | 200 | 0 | 0 | 0 | 0 | 0 | Strength Coefficient (N/mm⁻²): 0.0 Strain Hardening Exponent: 0.0 | N/A | 550 | air | axial | strain control | MMS4/61 | -1 | Cyclic Yield Strength (N/mm⁻²): 195.0 Cyclic Strength Coefficient (N/mm⁻²): 365.2 Cyclic Strain Hardening Exponent: 0.101 | Transition Life (Number of Cycles): Endurance/Fatigue Limit Cycles (NE): Stress Amplitude at NE (N/mm⁻²): 0.0 Strain Amplitude at NE: 0.0 Scatter Band of Stress Amplitudes (σa,10% / σa,90%): 0.0 Scatter Band of Plastic Strain Amplitudes (εa,p,10% / εa,p,90%): 0.0 (εa,p,10% / εa,p,90%)Exponent of S-N Curve: 0.0 | Fatigue Strength Coefficient (N/mm⁻²): 0.0 Fatigue Strength Exponent: 0.0 Fatigue Ductility Coefficient: 0.0 Fatigue Ductility Exponent: 0.0 | N/A | N/A
Low-alloy steel | 1742 | DIN: W.Nr. (DIN 17007): EN: AISI: AFNOR: ASTM: BS: GOST: HRN: ISO: JIS: JUS: SAE: SS: UNS: Other & Commercial: 0.5CrMoV | Contributed by: MATDAT Entry Date: 06.08.2019 Source Reference: Skelton RP. Cyclic stress-strain properties of service-exposed ferritic steels for use in thermal fatigue assessments. Mater High Temp 2002;19(4):193-213. Other References: Batte AD, Murphy MC, Stringer MB. High-strain high-temperature fatigue properties of a 0·5Cr-Mo-V steam turbine casing steel. Met Technol (London) 1978;5(1):405-413. Material Group: Low-alloy steel Steel Subgroup: ferritic steel Typical Application: | {'chemical_composition': {'C': '0.12000', 'Si': '0.41000', 'Mn': '0.57000', 'P': '0.10000', 'S': '0.01800', 'Cr': '0.35000', 'Mo': '0.55000', 'Ni': '0.13000', 'Cu': '0.18000', 'Al': '0.03000', 'Co': '', 'Ti': '', 'W': '', 'V': '0.25000', 'Nb': '', 'N': '', 'Other': 'Sn 0.018 % ; As 0.02 % ; Sb 0.008 %'}} | Source: Dimensions (mm): | Heat Treatment Type: Additional Remarks: | Microstructure Information: Additional Remarks: | Hardness Value (Brinell): Hardness Value (Vickers): Hardness Value (Rockwell): | Testing Temperature (°C): 550.0 Testing Medium: air Loading Type: axial Loading Control: Specimen Information: Strain Rate: Additional Remarks: Yield strength Rp0,2 estimated from other reference(s) | 158750 | 0 | 200 | 0 | 0 | 0 | 0 | 0 | Strength Coefficient (N/mm⁻²): 0.0 Strain Hardening Exponent: 0.0 | N/A | 550 | air | axial | strain control | MMS4/61 | -1 | Cyclic Yield Strength (N/mm⁻²): 230.0 Cyclic Strength Coefficient (N/mm⁻²): 626.7 Cyclic Strain Hardening Exponent: 0.161 | Transition Life (Number of Cycles): Endurance/Fatigue Limit Cycles (NE): Stress Amplitude at NE (N/mm⁻²): 0.0 Strain Amplitude at NE: 0.0 Scatter Band of Stress Amplitudes (σa,10% / σa,90%): 0.0 Scatter Band of Plastic Strain Amplitudes (εa,p,10% / εa,p,90%): 0.0 (εa,p,10% / εa,p,90%)Exponent of S-N Curve: 0.0 | Fatigue Strength Coefficient (N/mm⁻²): 0.0 Fatigue Strength Exponent: 0.0 Fatigue Ductility Coefficient: 0.0 Fatigue Ductility Exponent: 0.0 | N/A | N/A
Low-alloy steel | 1668 | DIN: W.Nr. (DIN 17007): EN: AISI: AFNOR: ASTM: BS: GOST: HRN: ISO: JIS: JUS: SAE: SS: UNS: Other & Commercial: Q345B | Contributed by: MATDAT Entry Date: 06.08.2019 Source Reference: You X, Liu YJ, Khan MK, Wang QY. Low cycle fatigue behaviour and life prediction of Q345B steel and its welded joint. Mater Res Innov 2015;19(sup5):S5-1299-S5-1303. Other References: Material Group: Low-alloy steel Steel Subgroup: Typical Application: | {'chemical_composition': {'C': '0.16000', 'Si': '0.35000', 'Mn': '1.34000', 'P': '0.22000', 'S': '0.11000', 'Cr': '', 'Mo': '', 'Ni': '', 'Cu': '', 'Al': '', 'Co': '', 'Ti': '', 'W': '', 'V': '', 'Nb': '', 'N': '', 'Other': ''}} | Source: Dimensions (mm): | Heat Treatment Type: Additional Remarks: | Microstructure Information: Additional Remarks: | Hardness Value (Brinell): Hardness Value (Vickers): Hardness Value (Rockwell): | Testing Temperature (°C): 23.0 Testing Medium: air Loading Type: axial Loading Control: Specimen Information: Strain Rate: Additional Remarks: | 201000 | 0 | 395 | 550 | 0 | 0 | 0 | 0 | Strength Coefficient (N/mm⁻²): 0.0 Strain Hardening Exponent: 0.0 | N/A | 23 | air | axial | 0 | 0 | -1 | Cyclic Yield Strength (N/mm⁻²): 0.0 Cyclic Strength Coefficient (N/mm⁻²): 563.9 Cyclic Strain Hardening Exponent: 0.1611 | Transition Life (Number of Cycles): Endurance/Fatigue Limit Cycles (NE): Stress Amplitude at NE (N/mm⁻²): 0.0 Strain Amplitude at NE: 0.0 Scatter Band of Stress Amplitudes (σa,10% / σa,90%): 0.0 Scatter Band of Plastic Strain Amplitudes (εa,p,10% / εa,p,90%): 0.0 (εa,p,10% / εa,p,90%)Exponent of S-N Curve: 0.0 | Fatigue Strength Coefficient (N/mm⁻²): 441.0 Fatigue Strength Exponent: -0.094 Fatigue Ductility Coefficient: 0.1537 Fatigue Ductility Exponent: -0.559 | N/A | N/A
Low-alloy steel | 1739 | DIN: W.Nr. (DIN 17007): EN: AISI: AFNOR: ASTM: BS: GOST: HRN: ISO: JIS: JUS: SAE: SS: UNS: Other & Commercial: 0.5CrMoV | Contributed by: MATDAT Entry Date: 06.08.2019 Source Reference: Skelton RP. Cyclic stress-strain properties of service-exposed ferritic steels for use in thermal fatigue assessments. Mater High Temp 2002;19(4):193-213. Other References: Batte AD, Murphy MC, Stringer MB. High-strain high-temperature fatigue properties of a 0·5Cr-Mo-V steam turbine casing steel. Met Technol (London) 1978;5(1):405-413. Material Group: Low-alloy steel Steel Subgroup: ferritic steel Typical Application: | {'chemical_composition': {'C': '0.14000', 'Si': '0.51000', 'Mn': '0.47000', 'P': '0.02900', 'S': '0.01600', 'Cr': '0.10000', 'Mo': '0.52000', 'Ni': '0.09000', 'Cu': '0.10000', 'Al': '0.07000', 'Co': '', 'Ti': '', 'W': '', 'V': '0.28000', 'Nb': '', 'N': '', 'Other': 'Sn 0.018 % ; B. Co. Ti. W. all <0.01 %'}} | Source: Dimensions (mm): | Heat Treatment Type: Additional Remarks: | Microstructure Information: Additional Remarks: | Hardness Value (Brinell): Hardness Value (Vickers): Hardness Value (Rockwell): | Testing Temperature (°C): 550.0 Testing Medium: air Loading Type: axial Loading Control: Specimen Information: Strain Rate: Additional Remarks: Yield strength Rp0,2 estimated from other reference(s) | 158750 | 0 | 200 | 0 | 0 | 0 | 0 | 0 | Strength Coefficient (N/mm⁻²): 0.0 Strain Hardening Exponent: 0.0 | N/A | 550 | air | axial | strain control | MMS4/35 | -1 | Cyclic Yield Strength (N/mm⁻²): 336.0 Cyclic Strength Coefficient (N/mm⁻²): 2264.0 Cyclic Strain Hardening Exponent: 0.307 | Transition Life (Number of Cycles): Endurance/Fatigue Limit Cycles (NE): Stress Amplitude at NE (N/mm⁻²): 0.0 Strain Amplitude at NE: 0.0 Scatter Band of Stress Amplitudes (σa,10% / σa,90%): 0.0 Scatter Band of Plastic Strain Amplitudes (εa,p,10% / εa,p,90%): 0.0 (εa,p,10% / εa,p,90%)Exponent of S-N Curve: 0.0 | Fatigue Strength Coefficient (N/mm⁻²): 0.0 Fatigue Strength Exponent: 0.0 Fatigue Ductility Coefficient: 0.0 Fatigue Ductility Exponent: 0.0 | N/A | N/A
Low-alloy steel | 1747 | DIN: W.Nr. (DIN 17007): EN: AISI: AFNOR: ASTM: BS: GOST: HRN: ISO: JIS: JUS: SAE: SS: UNS: Other & Commercial: 0.5CrMoV | Contributed by: MATDAT Entry Date: 06.08.2019 Source Reference: Skelton RP. Cyclic stress-strain properties of service-exposed ferritic steels for use in thermal fatigue assessments. Mater High Temp 2002;19(4):193-213. Other References: Batte AD, Murphy MC, Stringer MB. High-strain high-temperature fatigue properties of a 0·5Cr-Mo-V steam turbine casing steel. Met Technol (London) 1978;5(1):405-413. Material Group: Low-alloy steel Steel Subgroup: ferritic steel Typical Application: | {'chemical_composition': {'C': '0.12000', 'Si': '0.41000', 'Mn': '0.57000', 'P': '0.10000', 'S': '0.01800', 'Cr': '0.35000', 'Mo': '0.55000', 'Ni': '0.13000', 'Cu': '0.18000', 'Al': '0.03000', 'Co': '', 'Ti': '', 'W': '', 'V': '0.25000', 'Nb': '', 'N': '', 'Other': 'Sn 0.018 % ; As 0.02 % ; Sb 0.008 %'}} | Source: Dimensions (mm): | Heat Treatment Type: Additional Remarks: | Microstructure Information: Additional Remarks: | Hardness Value (Brinell): Hardness Value (Vickers): Hardness Value (Rockwell): | Testing Temperature (°C): 500.0 Testing Medium: air Loading Type: axial Loading Control: Specimen Information: Strain Rate: Additional Remarks: Yield strength Rp0,2 estimated from other reference(s) | 162500 | 0 | 206 | 0 | 0 | 0 | 0 | 0 | Strength Coefficient (N/mm⁻²): 0.0 Strain Hardening Exponent: 0.0 | N/A | 500 | air | axial | strain control | MMS4/61 | -1 | Cyclic Yield Strength (N/mm⁻²): 235.0 Cyclic Strength Coefficient (N/mm⁻²): 520.2 Cyclic Strain Hardening Exponent: 0.128 | Transition Life (Number of Cycles): Endurance/Fatigue Limit Cycles (NE): Stress Amplitude at NE (N/mm⁻²): 0.0 Strain Amplitude at NE: 0.0 Scatter Band of Stress Amplitudes (σa,10% / σa,90%): 0.0 Scatter Band of Plastic Strain Amplitudes (εa,p,10% / εa,p,90%): 0.0 (εa,p,10% / εa,p,90%)Exponent of S-N Curve: 0.0 | Fatigue Strength Coefficient (N/mm⁻²): 0.0 Fatigue Strength Exponent: 0.0 Fatigue Ductility Coefficient: 0.0 Fatigue Ductility Exponent: 0.0 | N/A | N/A
Low-alloy steel | 1741 | DIN: W.Nr. (DIN 17007): EN: AISI: AFNOR: ASTM: BS: GOST: HRN: ISO: JIS: JUS: SAE: SS: UNS: Other & Commercial: 0.5CrMoV | Contributed by: MATDAT Entry Date: 06.08.2019 Source Reference: Skelton RP. Cyclic stress-strain properties of service-exposed ferritic steels for use in thermal fatigue assessments. Mater High Temp 2002;19(4):193-213. Other References: Batte AD, Murphy MC, Stringer MB. High-strain high-temperature fatigue properties of a 0·5Cr-Mo-V steam turbine casing steel. Met Technol (London) 1978;5(1):405-413. Material Group: Low-alloy steel Steel Subgroup: ferritic steel Typical Application: | {'chemical_composition': {'C': '0.14000', 'Si': '0.51000', 'Mn': '0.47000', 'P': '0.02900', 'S': '0.01600', 'Cr': '0.10000', 'Mo': '0.52000', 'Ni': '0.09000', 'Cu': '0.10000', 'Al': '0.07000', 'Co': '', 'Ti': '', 'W': '', 'V': '0.28000', 'Nb': '', 'N': '', 'Other': 'Sn 0.018 % ; B. Co. Ti. W. all <0.01 %'}} | Source: Dimensions (mm): | Heat Treatment Type: Additional Remarks: | Microstructure Information: Additional Remarks: | Hardness Value (Brinell): Hardness Value (Vickers): Hardness Value (Rockwell): | Testing Temperature (°C): 550.0 Testing Medium: air Loading Type: axial Loading Control: Specimen Information: Strain Rate: Additional Remarks: Yield strength Rp0,2 estimated from other reference(s) | 158750 | 0 | 200 | 0 | 0 | 0 | 0 | 0 | Strength Coefficient (N/mm⁻²): 0.0 Strain Hardening Exponent: 0.0 | N/A | 550 | air | axial | strain control | MMS4/35 | -1 | Cyclic Yield Strength (N/mm⁻²): 242.0 Cyclic Strength Coefficient (N/mm⁻²): 843.2 Cyclic Strain Hardening Exponent: 0.201 | Transition Life (Number of Cycles): Endurance/Fatigue Limit Cycles (NE): Stress Amplitude at NE (N/mm⁻²): 0.0 Strain Amplitude at NE: 0.0 Scatter Band of Stress Amplitudes (σa,10% / σa,90%): 0.0 Scatter Band of Plastic Strain Amplitudes (εa,p,10% / εa,p,90%): 0.0 (εa,p,10% / εa,p,90%)Exponent of S-N Curve: 0.0 | Fatigue Strength Coefficient (N/mm⁻²): 0.0 Fatigue Strength Exponent: 0.0 Fatigue Ductility Coefficient: 0.0 Fatigue Ductility Exponent: 0.0 | N/A | N/A
Low-alloy steel | 1740 | DIN: W.Nr. (DIN 17007): EN: AISI: AFNOR: ASTM: BS: GOST: HRN: ISO: JIS: JUS: SAE: SS: UNS: Other & Commercial: 0.5CrMoV | Contributed by: MATDAT Entry Date: 06.08.2019 Source Reference: Skelton RP. Cyclic stress-strain properties of service-exposed ferritic steels for use in thermal fatigue assessments. Mater High Temp 2002;19(4):193-213. Other References: Batte AD, Murphy MC, Stringer MB. High-strain high-temperature fatigue properties of a 0·5Cr-Mo-V steam turbine casing steel. Met Technol (London) 1978;5(1):405-413. Material Group: Low-alloy steel Steel Subgroup: ferritic steel Typical Application: | {'chemical_composition': {'C': '0.14000', 'Si': '0.51000', 'Mn': '0.47000', 'P': '0.02900', 'S': '0.01600', 'Cr': '0.10000', 'Mo': '0.52000', 'Ni': '0.09000', 'Cu': '0.10000', 'Al': '0.07000', 'Co': '', 'Ti': '', 'W': '', 'V': '0.28000', 'Nb': '', 'N': '', 'Other': 'Sn 0.018 % ; B. Co. Ti. W. all <0.01 %'}} | Source: Dimensions (mm): | Heat Treatment Type: Additional Remarks: | Microstructure Information: Additional Remarks: | Hardness Value (Brinell): Hardness Value (Vickers): Hardness Value (Rockwell): | Testing Temperature (°C): 550.0 Testing Medium: air Loading Type: axial Loading Control: Specimen Information: Strain Rate: Additional Remarks: Yield strength Rp0,2 estimated from other reference(s) | 158750 | 0 | 200 | 0 | 0 | 0 | 0 | 0 | Strength Coefficient (N/mm⁻²): 0.0 Strain Hardening Exponent: 0.0 | N/A | 550 | air | axial | strain control | MMS4/35 | -1 | Cyclic Yield Strength (N/mm⁻²): 396.0 Cyclic Strength Coefficient (N/mm⁻²): 3830.8 Cyclic Strain Hardening Exponent: 0.365 | Transition Life (Number of Cycles): Endurance/Fatigue Limit Cycles (NE): Stress Amplitude at NE (N/mm⁻²): 0.0 Strain Amplitude at NE: 0.0 Scatter Band of Stress Amplitudes (σa,10% / σa,90%): 0.0 Scatter Band of Plastic Strain Amplitudes (εa,p,10% / εa,p,90%): 0.0 (εa,p,10% / εa,p,90%)Exponent of S-N Curve: 0.0 | Fatigue Strength Coefficient (N/mm⁻²): 0.0 Fatigue Strength Exponent: 0.0 Fatigue Ductility Coefficient: 0.0 Fatigue Ductility Exponent: 0.0 | N/A | N/A
Low-alloy steel | 1652 | DIN: 42CrMo4 W.Nr. (DIN 17007): EN: AISI: AFNOR: ASTM: BS: GOST: HRN: ISO: JIS: JUS: SAE: SS: UNS: Other & Commercial: | Contributed by: MATDAT Entry Date: 06.08.2019 Source Reference: Guagliano M, Vergani L. Effect of nitriding on low-cycle fatigue properties. Int J Fatigue 1997;19(1):67-73. Other References: Material Group: Low-alloy steel Steel Subgroup: Typical Application: | {'chemical_composition': {'C': '', 'Si': '', 'Mn': '', 'P': '', 'S': '', 'Cr': '', 'Mo': '', 'Ni': '', 'Cu': '', 'Al': '', 'Co': '', 'Ti': '', 'W': '', 'V': '', 'Nb': '', 'N': '', 'Other': ''}} | Source: Dimensions (mm): | Heat Treatment Type: quenched & tempered & nitrided Additional Remarks: gas nitrided 30 h | Microstructure Information: Additional Remarks: | Hardness Value (Brinell): Hardness Value (Vickers): Hardness Value (Rockwell): | Testing Temperature (°C): 23.0 Testing Medium: air Loading Type: axial Loading Control: Specimen Information: Strain Rate: Additional Remarks: | 208000 | 0 | 1046 | 1240 | 0 | 0 | 0 | 0 | Strength Coefficient (N/mm⁻²): 0.0 Strain Hardening Exponent: 0.0 | N/A | 23 | air | axial | 0 | 0 | -1 | Cyclic Yield Strength (N/mm⁻²): 0.0 Cyclic Strength Coefficient (N/mm⁻²): 3780.0 Cyclic Strain Hardening Exponent: 0.247 | Transition Life (Number of Cycles): Endurance/Fatigue Limit Cycles (NE): Stress Amplitude at NE (N/mm⁻²): 0.0 Strain Amplitude at NE: 0.0 Scatter Band of Stress Amplitudes (σa,10% / σa,90%): 0.0 Scatter Band of Plastic Strain Amplitudes (εa,p,10% / εa,p,90%): 0.0 (εa,p,10% / εa,p,90%)Exponent of S-N Curve: 0.0 | Fatigue Strength Coefficient (N/mm⁻²): 1330.0 Fatigue Strength Exponent: -0.057 Fatigue Ductility Coefficient: 0.012 Fatigue Ductility Exponent: -0.225 | N/A | N/A
Low-alloy steel | 1654 | DIN: 34 CrMo 4 W.Nr. (DIN 17007): EN: AISI: AFNOR: ASTM: BS: GOST: HRN: ISO: JIS: JUS: SAE: SS: UNS: Other & Commercial: | Contributed by: MATDAT Entry Date: 06.08.2019 Source Reference: Baragetti S, Vergani L. Influence of stress concentration and multiaxial stress state on low cycle fatigue, in Low Cycle Fatigue and Elasto-Plastic Behaviour of Materials. Rie K-T, Portella PD, editors. Elsevier; 1998. pp 199-204. Other References: Material Group: Low-alloy steel Steel Subgroup: Martensitic steel Typical Application: | {'chemical_composition': {'C': '', 'Si': '', 'Mn': '', 'P': '', 'S': '', 'Cr': '', 'Mo': '', 'Ni': '', 'Cu': '', 'Al': '', 'Co': '', 'Ti': '', 'W': '', 'V': '', 'Nb': '', 'N': '', 'Other': ''}} | Source: Dimensions (mm): | Heat Treatment Type: Additional Remarks: quenched, 850°C/1h, tempered 600°C/1,5h | Microstructure Information: martensitic Additional Remarks: | Hardness Value (Brinell): Hardness Value (Vickers): Hardness Value (Rockwell): 32.0 | Testing Temperature (°C): 23.0 Testing Medium: air Loading Type: axial Loading Control: Specimen Information: Strain Rate: Additional Remarks: | 206000 | 0.3 | 1022 | 1074 | 0 | 0 | 0 | 0 | Strength Coefficient (N/mm⁻²): 0.0 Strain Hardening Exponent: 0.0 | N/A | 23 | air | axial | deformation control | 0 | -1 | Cyclic Yield Strength (N/mm⁻²): 0.0 Cyclic Strength Coefficient (N/mm⁻²): 1200.0 Cyclic Strain Hardening Exponent: 0.098 | Transition Life (Number of Cycles): Endurance/Fatigue Limit Cycles (NE): Stress Amplitude at NE (N/mm⁻²): 0.0 Strain Amplitude at NE: 0.0 Scatter Band of Stress Amplitudes (σa,10% / σa,90%): 0.0 Scatter Band of Plastic Strain Amplitudes (εa,p,10% / εa,p,90%): 0.0 (εa,p,10% / εa,p,90%)Exponent of S-N Curve: 0.0 | Fatigue Strength Coefficient (N/mm⁻²): 1730.0 Fatigue Strength Exponent: -0.104 Fatigue Ductility Coefficient: 0.893 Fatigue Ductility Exponent: -0.749 | N/A | N/A
Low-alloy steel | 1653 | DIN: 42CrMo4 W.Nr. (DIN 17007): EN: AISI: AFNOR: ASTM: BS: GOST: HRN: ISO: JIS: JUS: SAE: SS: UNS: Other & Commercial: | Contributed by: MATDAT Entry Date: 06.08.2019 Source Reference: Guagliano M, Vergani L. Effect of nitriding on low-cycle fatigue properties. Int J Fatigue 1997;19(1):67-73. Other References: Material Group: Low-alloy steel Steel Subgroup: Typical Application: | {'chemical_composition': {'C': '', 'Si': '', 'Mn': '', 'P': '', 'S': '', 'Cr': '', 'Mo': '', 'Ni': '', 'Cu': '', 'Al': '', 'Co': '', 'Ti': '', 'W': '', 'V': '', 'Nb': '', 'N': '', 'Other': ''}} | Source: Dimensions (mm): | Heat Treatment Type: quenched & tempered & nitrided Additional Remarks: gas nitrided 70 h | Microstructure Information: Additional Remarks: | Hardness Value (Brinell): Hardness Value (Vickers): Hardness Value (Rockwell): | Testing Temperature (°C): 23.0 Testing Medium: air Loading Type: axial Loading Control: Specimen Information: Strain Rate: Additional Remarks: | 235000 | 0 | 1150 | 1185 | 0 | 0 | 0 | 0 | Strength Coefficient (N/mm⁻²): 0.0 Strain Hardening Exponent: 0.0 | N/A | 23 | air | axial | 0 | 0 | -1 | Cyclic Yield Strength (N/mm⁻²): 0.0 Cyclic Strength Coefficient (N/mm⁻²): 0.0 Cyclic Strain Hardening Exponent: 0.0 | Transition Life (Number of Cycles): Endurance/Fatigue Limit Cycles (NE): Stress Amplitude at NE (N/mm⁻²): 0.0 Strain Amplitude at NE: 0.0 Scatter Band of Stress Amplitudes (σa,10% / σa,90%): 0.0 Scatter Band of Plastic Strain Amplitudes (εa,p,10% / εa,p,90%): 0.0 (εa,p,10% / εa,p,90%)Exponent of S-N Curve: 0.0 | Fatigue Strength Coefficient (N/mm⁻²): 1213.0 Fatigue Strength Exponent: -0.07 Fatigue Ductility Coefficient: 0.073 Fatigue Ductility Exponent: -0.787 | N/A | N/A
Low-alloy steel | 1619 | DIN: W.Nr. (DIN 17007): EN: AISI: AFNOR: ASTM: BS: GOST: HRN: ISO: JIS: JUS: SAE: SS: UNS: Other & Commercial: LA steel 0,18% C, 1,5% Mn, 0,6% Si | Contributed by: MATDAT Entry Date: 06.08.2019 Source Reference: Dziubinski J. Fatigue failure criterion based on plastic strain energy density applied to welds. Int J Fatigue 1991;13(3):223-226. Other References: Material Group: Low-alloy steel Steel Subgroup: Typical Application: | {'chemical_composition': {'C': '', 'Si': '', 'Mn': '', 'P': '', 'S': '', 'Cr': '', 'Mo': '', 'Ni': '', 'Cu': '', 'Al': '', 'Co': '', 'Ti': '', 'W': '', 'V': '', 'Nb': '', 'N': '', 'Other': ''}} | Source: Dimensions (mm): | Heat Treatment Type: Additional Remarks: | Microstructure Information: Additional Remarks: | Hardness Value (Brinell): Hardness Value (Vickers): Hardness Value (Rockwell): | Testing Temperature (°C): 23.0 Testing Medium: air Loading Type: axial Loading Control: Specimen Information: Strain Rate: Additional Remarks: Young´s modulus estimated | 206000 | 0 | 0 | 0 | 0 | 0 | 0 | 0 | Strength Coefficient (N/mm⁻²): 0.0 Strain Hardening Exponent: 0.0 | N/A | 23 | air | axial | 0 | 0 | -1 | Cyclic Yield Strength (N/mm⁻²): 0.0 Cyclic Strength Coefficient (N/mm⁻²): 915.4 Cyclic Strain Hardening Exponent: 0.1478 | Transition Life (Number of Cycles): Endurance/Fatigue Limit Cycles (NE): Stress Amplitude at NE (N/mm⁻²): 0.0 Strain Amplitude at NE: 0.0 Scatter Band of Stress Amplitudes (σa,10% / σa,90%): 0.0 Scatter Band of Plastic Strain Amplitudes (εa,p,10% / εa,p,90%): 0.0 (εa,p,10% / εa,p,90%)Exponent of S-N Curve: 0.0 | Fatigue Strength Coefficient (N/mm⁻²): 1033.0 Fatigue Strength Exponent: -0.098 Fatigue Ductility Coefficient: 0.396 Fatigue Ductility Exponent: -0.5559 | N/A | N/A
Low-alloy steel | 1605 | DIN: W.Nr. (DIN 17007): EN: AISI: AFNOR: ASTM: BS: GOST: HRN: ISO: JIS: JUS: SAE: SS: UNS: Other & Commercial: 42CrMo4+S | Contributed by: MATDAT Entry Date: 06.08.2019 Source Reference: Farsetti P, Blarasin A. Fatigue behaviour of microalloyed steels for hot-forged mechanical components. Int J Fatigue 1988;10(3):153-161. Other References: Material Group: Low-alloy steel Steel Subgroup: Typical Application: | {'chemical_composition': {'C': '', 'Si': '', 'Mn': '', 'P': '', 'S': '', 'Cr': '', 'Mo': '', 'Ni': '', 'Cu': '', 'Al': '', 'Co': '', 'Ti': '', 'W': '', 'V': '', 'Nb': '', 'N': '', 'Other': ''}} | Source: Dimensions (mm): | Heat Treatment Type: Additional Remarks: | Microstructure Information: Additional Remarks: | Hardness Value (Brinell): Hardness Value (Vickers): Hardness Value (Rockwell): | Testing Temperature (°C): 23.0 Testing Medium: air Loading Type: axial Loading Control: Specimen Information: Strain Rate: Additional Remarks: cyclic Young´s modulus is provided | 208400 | 0 | 840 | 960 | 23 | 65 | 1500 | 1.05 | Strength Coefficient (N/mm⁻²): 1340.0 Strain Hardening Exponent: 0.1 | N/A | 23 | air | axial | 0 | 0 | -1 | Cyclic Yield Strength (N/mm⁻²): 615.0 Cyclic Strength Coefficient (N/mm⁻²): 1335.0 Cyclic Strain Hardening Exponent: 0.124 | Transition Life (Number of Cycles): Endurance/Fatigue Limit Cycles (NE): Stress Amplitude at NE (N/mm⁻²): 0.0 Strain Amplitude at NE: 0.0 Scatter Band of Stress Amplitudes (σa,10% / σa,90%): 0.0 Scatter Band of Plastic Strain Amplitudes (εa,p,10% / εa,p,90%): 0.0 (εa,p,10% / εa,p,90%)Exponent of S-N Curve: 0.0 | Fatigue Strength Coefficient (N/mm⁻²): 1155.0 Fatigue Strength Exponent: -0.067 Fatigue Ductility Coefficient: 0.755 Fatigue Ductility Exponent: -0.662 | N/A | N/A
Low-alloy steel | 1604 | DIN: W.Nr. (DIN 17007): EN: AISI: AFNOR: ASTM: BS: GOST: HRN: ISO: JIS: JUS: SAE: SS: UNS: Other & Commercial: 42CrMo4 | Contributed by: MATDAT Entry Date: 06.08.2019 Source Reference: Farsetti P, Blarasin A. Fatigue behaviour of microalloyed steels for hot-forged mechanical components. Int J Fatigue 1988;10(3):153-161. Other References: Material Group: Low-alloy steel Steel Subgroup: Typical Application: | {'chemical_composition': {'C': '', 'Si': '', 'Mn': '', 'P': '', 'S': '', 'Cr': '', 'Mo': '', 'Ni': '', 'Cu': '', 'Al': '', 'Co': '', 'Ti': '', 'W': '', 'V': '', 'Nb': '', 'N': '', 'Other': ''}} | Source: Dimensions (mm): | Heat Treatment Type: Additional Remarks: | Microstructure Information: Additional Remarks: | Hardness Value (Brinell): Hardness Value (Vickers): Hardness Value (Rockwell): | Testing Temperature (°C): 23.0 Testing Medium: air Loading Type: axial Loading Control: Specimen Information: Strain Rate: Additional Remarks: cyclic Young´s modulus is provided | 208700 | 0 | 840 | 940 | 19 | 64 | 1440 | 1.022 | Strength Coefficient (N/mm⁻²): 1300.0 Strain Hardening Exponent: 0.094 | N/A | 23 | air | axial | 0 | 0 | -1 | Cyclic Yield Strength (N/mm⁻²): 610.0 Cyclic Strength Coefficient (N/mm⁻²): 1240.0 Cyclic Strain Hardening Exponent: 0.113 | Transition Life (Number of Cycles): Endurance/Fatigue Limit Cycles (NE): Stress Amplitude at NE (N/mm⁻²): 0.0 Strain Amplitude at NE: 0.0 Scatter Band of Stress Amplitudes (σa,10% / σa,90%): 0.0 Scatter Band of Plastic Strain Amplitudes (εa,p,10% / εa,p,90%): 0.0 (εa,p,10% / εa,p,90%)Exponent of S-N Curve: 0.0 | Fatigue Strength Coefficient (N/mm⁻²): 1170.0 Fatigue Strength Exponent: -0.069 Fatigue Ductility Coefficient: 2.9 Fatigue Ductility Exponent: -0.8 | N/A | N/A
Low-alloy steel | 1907 | DIN: W.Nr. (DIN 17007): EN: AISI: AFNOR: ASTM: BS: GOST: HRN: ISO: JIS: JUS: SAE: SS: UNS: Other & Commercial: 0.5CrMoV service-exposed | Contributed by: MATDAT Entry Date: 06.08.2019 Source Reference: Skelton RP. Cyclic stress-strain properties of service-exposed ferritic steels for use in thermal fatigue assessments. Mater High Temp 2002;19(4):193-213. Other References: Material Group: Low-alloy steel Steel Subgroup: ferritic steel Typical Application: | {'chemical_composition': {'C': '0.12000', 'Si': '0.28000', 'Mn': '0.53000', 'P': '0.02800', 'S': '0.03000', 'Cr': '0.33000', 'Mo': '0.60000', 'Ni': '0.16000', 'Cu': '0.07000', 'Al': '', 'Co': '', 'Ti': '', 'W': '', 'V': '0.26000', 'Nb': '', 'N': '', 'Other': 'Nb<0.01 % ; Ti<0.01 %'}} | Source: HP steam chest, exterior samples (power plant component) Dimensions (mm): | Heat Treatment Type: Service-exposed Additional Remarks: Service-exposed ; running hours 214880 ; nr. of starts: 1300 hot, 209 cold ; exposure temp. 535°C | Microstructure Information: Additional Remarks: | Hardness Value (Brinell): Hardness Value (Vickers): Hardness Value (Rockwell): | Testing Temperature (°C): 500.0 Testing Medium: air Loading Type: Loading Control: Specimen Information: Strain Rate: Additional Remarks: | 162500 | 0 | 0 | 0 | 0 | 0 | 0 | 0 | Strength Coefficient (N/mm⁻²): 0.0 Strain Hardening Exponent: 0.0 | N/A | 500 | air | axial | strain control | MMS4/79 | -1 | Cyclic Yield Strength (N/mm⁻²): 324.0 Cyclic Strength Coefficient (N/mm⁻²): 665.9 Cyclic Strain Hardening Exponent: 0.116 | Transition Life (Number of Cycles): Endurance/Fatigue Limit Cycles (NE): Stress Amplitude at NE (N/mm⁻²): 0.0 Strain Amplitude at NE: 0.0 Scatter Band of Stress Amplitudes (σa,10% / σa,90%): 0.0 Scatter Band of Plastic Strain Amplitudes (εa,p,10% / εa,p,90%): 0.0 (εa,p,10% / εa,p,90%)Exponent of S-N Curve: 0.0 | Fatigue Strength Coefficient (N/mm⁻²): 0.0 Fatigue Strength Exponent: 0.0 Fatigue Ductility Coefficient: 0.0 Fatigue Ductility Exponent: 0.0 | N/A | N/A
Low-alloy steel | 1603 | DIN: W.Nr. (DIN 17007): EN: AISI: AFNOR: ASTM: BS: GOST: HRN: ISO: JIS: JUS: SAE: SS: UNS: Other & Commercial: 41Cr4 | Contributed by: MATDAT Entry Date: 06.08.2019 Source Reference: Farsetti P, Blarasin A. Fatigue behaviour of microalloyed steels for hot-forged mechanical components. Int J Fatigue 1988;10(3):153-161. Other References: Material Group: Low-alloy steel Steel Subgroup: Typical Application: | {'chemical_composition': {'C': '', 'Si': '', 'Mn': '', 'P': '', 'S': '', 'Cr': '', 'Mo': '', 'Ni': '', 'Cu': '', 'Al': '', 'Co': '', 'Ti': '', 'W': '', 'V': '', 'Nb': '', 'N': '', 'Other': ''}} | Source: Dimensions (mm): | Heat Treatment Type: Additional Remarks: | Microstructure Information: Additional Remarks: | Hardness Value (Brinell): Hardness Value (Vickers): Hardness Value (Rockwell): | Testing Temperature (°C): 23.0 Testing Medium: air Loading Type: axial Loading Control: Specimen Information: Strain Rate: Additional Remarks: cyclic Young´s modulus is provided | 207300 | 0 | 800 | 930 | 19 | 62 | 1390 | 0.967 | Strength Coefficient (N/mm⁻²): 1350.0 Strain Hardening Exponent: 0.112 | N/A | 23 | air | axial | 0 | 0 | -1 | Cyclic Yield Strength (N/mm⁻²): 600.0 Cyclic Strength Coefficient (N/mm⁻²): 1300.0 Cyclic Strain Hardening Exponent: 0.124 | Transition Life (Number of Cycles): Endurance/Fatigue Limit Cycles (NE): Stress Amplitude at NE (N/mm⁻²): 0.0 Strain Amplitude at NE: 0.0 Scatter Band of Stress Amplitudes (σa,10% / σa,90%): 0.0 Scatter Band of Plastic Strain Amplitudes (εa,p,10% / εa,p,90%): 0.0 (εa,p,10% / εa,p,90%)Exponent of S-N Curve: 0.0 | Fatigue Strength Coefficient (N/mm⁻²): 1255.0 Fatigue Strength Exponent: -0.078 Fatigue Ductility Coefficient: 0.835 Fatigue Ductility Exponent: -0.664 | N/A | N/A
Low-alloy steel | 1651 | DIN: 42CrMo4 W.Nr. (DIN 17007): EN: AISI: AFNOR: ASTM: BS: GOST: HRN: ISO: JIS: JUS: SAE: SS: UNS: Other & Commercial: | Contributed by: MATDAT Entry Date: 06.08.2019 Source Reference: Guagliano M, Vergani L. Effect of nitriding on low-cycle fatigue properties. Int J Fatigue 1997;19(1):67-73. Other References: Material Group: Low-alloy steel Steel Subgroup: Typical Application: | {'chemical_composition': {'C': '', 'Si': '', 'Mn': '', 'P': '', 'S': '', 'Cr': '', 'Mo': '', 'Ni': '', 'Cu': '', 'Al': '', 'Co': '', 'Ti': '', 'W': '', 'V': '', 'Nb': '', 'N': '', 'Other': ''}} | Source: Dimensions (mm): | Heat Treatment Type: quenched & tempered & nitrided Additional Remarks: gas nitrided 10 h | Microstructure Information: Additional Remarks: | Hardness Value (Brinell): Hardness Value (Vickers): Hardness Value (Rockwell): | Testing Temperature (°C): 23.0 Testing Medium: air Loading Type: axial Loading Control: Specimen Information: Strain Rate: Additional Remarks: | 203000 | 0 | 963 | 1045 | 0 | 0 | 0 | 0 | Strength Coefficient (N/mm⁻²): 0.0 Strain Hardening Exponent: 0.0 | N/A | 23 | air | axial | 0 | 0 | -1 | Cyclic Yield Strength (N/mm⁻²): 0.0 Cyclic Strength Coefficient (N/mm⁻²): 1413.0 Cyclic Strain Hardening Exponent: 0.106 | Transition Life (Number of Cycles): Endurance/Fatigue Limit Cycles (NE): Stress Amplitude at NE (N/mm⁻²): 0.0 Strain Amplitude at NE: 0.0 Scatter Band of Stress Amplitudes (σa,10% / σa,90%): 0.0 Scatter Band of Plastic Strain Amplitudes (εa,p,10% / εa,p,90%): 0.0 (εa,p,10% / εa,p,90%)Exponent of S-N Curve: 0.0 | Fatigue Strength Coefficient (N/mm⁻²): 1148.0 Fatigue Strength Exponent: -0.058 Fatigue Ductility Coefficient: 0.11 Fatigue Ductility Exponent: -0.548 | N/A | N/A
Low-alloy steel | 1650 | DIN: 42CrMo4 W.Nr. (DIN 17007): EN: AISI: AFNOR: ASTM: BS: GOST: HRN: ISO: JIS: JUS: SAE: SS: UNS: Other & Commercial: | Contributed by: MATDAT Entry Date: 06.08.2019 Source Reference: Guagliano M, Vergani L. Effect of nitriding on low-cycle fatigue properties. Int J Fatigue 1997;19(1):67-73. Other References: Material Group: Low-alloy steel Steel Subgroup: Typical Application: | {'chemical_composition': {'C': '0.39000', 'Si': '0.31000', 'Mn': '0.81000', 'P': '0.02200', 'S': '0.02000', 'Cr': '1.13000', 'Mo': '0.18000', 'Ni': '', 'Cu': '', 'Al': '0.01200', 'Co': '', 'Ti': '', 'W': '', 'V': '', 'Nb': '', 'N': '', 'Other': ''}} | Source: Dimensions (mm): | Heat Treatment Type: quenched & tempered Additional Remarks: | Microstructure Information: Additional Remarks: | Hardness Value (Brinell): Hardness Value (Vickers): Hardness Value (Rockwell): | Testing Temperature (°C): 23.0 Testing Medium: air Loading Type: axial Loading Control: Specimen Information: Strain Rate: Additional Remarks: | 201000 | 0 | 813 | 1088 | 0 | 0 | 0 | 0 | Strength Coefficient (N/mm⁻²): 0.0 Strain Hardening Exponent: 0.0 | N/A | 23 | air | axial | 0 | 0 | -1 | Cyclic Yield Strength (N/mm⁻²): 0.0 Cyclic Strength Coefficient (N/mm⁻²): 807.0 Cyclic Strain Hardening Exponent: 0.087 | Transition Life (Number of Cycles): Endurance/Fatigue Limit Cycles (NE): Stress Amplitude at NE (N/mm⁻²): 0.0 Strain Amplitude at NE: 0.0 Scatter Band of Stress Amplitudes (σa,10% / σa,90%): 0.0 Scatter Band of Plastic Strain Amplitudes (εa,p,10% / εa,p,90%): 0.0 (εa,p,10% / εa,p,90%)Exponent of S-N Curve: 0.0 | Fatigue Strength Coefficient (N/mm⁻²): 1036.0 Fatigue Strength Exponent: -0.091 Fatigue Ductility Coefficient: 2.251 Fatigue Ductility Exponent: -0.837 | N/A | N/A
Low-alloy steel | 1538 | DIN: 42 CrMo 4 W.Nr. (DIN 17007): EN: AISI: 4140 AFNOR: ASTM: BS: GOST: HRN: ISO: JIS: JUS: SAE: SS: UNS: Other & Commercial: | Contributed by: MATDAT Entry Date: 06.08.2019 Source Reference: Basan R, Franulović M, Prebil I, Kunc R. Study on Ramberg-Osgood and Chaboche models for 42CrMo4 steel and some approximations. J Constr Steel Res 2017;136:65-74. Other References: Material Group: Low-alloy steel Steel Subgroup: Typical Application: | {'chemical_composition': {'C': '0.43000', 'Si': '0.26000', 'Mn': '0.65000', 'P': '0.01500', 'S': '0.02100', 'Cr': '1.07000', 'Mo': '0.16000', 'Ni': '0.19000', 'Cu': '0.16000', 'Al': '0.02100', 'Co': '', 'Ti': '', 'W': '', 'V': '', 'Nb': '', 'N': '', 'Other': 'Sn 0.006 %'}} | Source: Dimensions (mm): | Heat Treatment Type: quenched & tempered Additional Remarks: | Microstructure Information: Additional Remarks: | Hardness Value (Brinell): Hardness Value (Vickers): Hardness Value (Rockwell): | Testing Temperature (°C): 23.0 Testing Medium: air Loading Type: axial Loading Control: Specimen Information: Strain Rate: Additional Remarks: | 198085 | 0 | 850 | 900 | 0 | 0 | 0 | 0 | Strength Coefficient (N/mm⁻²): 1277.3 Strain Hardening Exponent: 0.0979 | N/A | 23 | air | axial | 0 | 0 | -1 | Cyclic Yield Strength (N/mm⁻²): 620.0 Cyclic Strength Coefficient (N/mm⁻²): 1062.0 Cyclic Strain Hardening Exponent: 0.0866 | Transition Life (Number of Cycles): Endurance/Fatigue Limit Cycles (NE): Stress Amplitude at NE (N/mm⁻²): 0.0 Strain Amplitude at NE: 0.0 Scatter Band of Stress Amplitudes (σa,10% / σa,90%): 0.0 Scatter Band of Plastic Strain Amplitudes (εa,p,10% / εa,p,90%): 0.0 (εa,p,10% / εa,p,90%)Exponent of S-N Curve: 0.0 | Fatigue Strength Coefficient (N/mm⁻²): 0.0 Fatigue Strength Exponent: 0.0 Fatigue Ductility Coefficient: 0.0 Fatigue Ductility Exponent: 0.0 | N/A | N/A
Low-alloy steel | 1541 | DIN: 42 CrMo 4 W.Nr. (DIN 17007): EN: AISI: 4140 AFNOR: ASTM: BS: GOST: HRN: ISO: JIS: JUS: SAE: SS: UNS: Other & Commercial: | Contributed by: MATDAT Entry Date: 06.08.2019 Source Reference: Basan R, Franulović M, Prebil I, Kunc R. Study on Ramberg-Osgood and Chaboche models for 42CrMo4 steel and some approximations. J Constr Steel Res 2017;136:65-74. Other References: Material Group: Low-alloy steel Steel Subgroup: Typical Application: | {'chemical_composition': {'C': '0.43000', 'Si': '0.26000', 'Mn': '0.65000', 'P': '0.01500', 'S': '0.02100', 'Cr': '1.07000', 'Mo': '0.16000', 'Ni': '0.19000', 'Cu': '0.16000', 'Al': '0.02100', 'Co': '', 'Ti': '', 'W': '', 'V': '', 'Nb': '', 'N': '', 'Other': 'Sn 0.006 %'}} | Source: Dimensions (mm): | Heat Treatment Type: quenched & tempered Additional Remarks: | Microstructure Information: Additional Remarks: | Hardness Value (Brinell): Hardness Value (Vickers): Hardness Value (Rockwell): | Testing Temperature (°C): 23.0 Testing Medium: air Loading Type: axial Loading Control: Specimen Information: Strain Rate: Additional Remarks: | 212000 | 0 | 1570 | 1890 | 0 | 0 | 0 | 0 | Strength Coefficient (N/mm⁻²): 2990.6 Strain Hardening Exponent: 0.0994 | N/A | 23 | air | axial | 0 | 0 | -1 | Cyclic Yield Strength (N/mm⁻²): 1620.0 Cyclic Strength Coefficient (N/mm⁻²): 3598.9 Cyclic Strain Hardening Exponent: 0.1283 | Transition Life (Number of Cycles): Endurance/Fatigue Limit Cycles (NE): Stress Amplitude at NE (N/mm⁻²): 0.0 Strain Amplitude at NE: 0.0 Scatter Band of Stress Amplitudes (σa,10% / σa,90%): 0.0 Scatter Band of Plastic Strain Amplitudes (εa,p,10% / εa,p,90%): 0.0 (εa,p,10% / εa,p,90%)Exponent of S-N Curve: 0.0 | Fatigue Strength Coefficient (N/mm⁻²): 0.0 Fatigue Strength Exponent: 0.0 Fatigue Ductility Coefficient: 0.0 Fatigue Ductility Exponent: 0.0 | N/A | N/A
Low-alloy steel | 1539 | DIN: 42 CrMo 4 W.Nr. (DIN 17007): EN: AISI: 4140 AFNOR: ASTM: BS: GOST: HRN: ISO: JIS: JUS: SAE: SS: UNS: Other & Commercial: | Contributed by: MATDAT Entry Date: 06.08.2019 Source Reference: Basan R, Franulović M, Prebil I, Kunc R. Study on Ramberg-Osgood and Chaboche models for 42CrMo4 steel and some approximations. J Constr Steel Res 2017;136:65-74. Other References: Material Group: Low-alloy steel Steel Subgroup: Typical Application: | {'chemical_composition': {'C': '0.43000', 'Si': '0.26000', 'Mn': '0.65000', 'P': '0.01500', 'S': '0.02100', 'Cr': '1.07000', 'Mo': '0.16000', 'Ni': '0.19000', 'Cu': '0.16000', 'Al': '0.02100', 'Co': '', 'Ti': '', 'W': '', 'V': '', 'Nb': '', 'N': '', 'Other': 'Sn 0.006 %'}} | Source: Dimensions (mm): | Heat Treatment Type: quenched & tempered Additional Remarks: | Microstructure Information: Additional Remarks: | Hardness Value (Brinell): Hardness Value (Vickers): Hardness Value (Rockwell): | Testing Temperature (°C): 23.0 Testing Medium: air Loading Type: axial Loading Control: Specimen Information: Strain Rate: Additional Remarks: | 200534 | 0 | 1170 | 1230 | 0 | 0 | 0 | 0 | Strength Coefficient (N/mm⁻²): 1431.3 Strain Hardening Exponent: 0.0335 | N/A | 23 | air | axial | 0 | 0 | -1 | Cyclic Yield Strength (N/mm⁻²): 755.0 Cyclic Strength Coefficient (N/mm⁻²): 2283.1 Cyclic Strain Hardening Exponent: 0.178 | Transition Life (Number of Cycles): Endurance/Fatigue Limit Cycles (NE): Stress Amplitude at NE (N/mm⁻²): 0.0 Strain Amplitude at NE: 0.0 Scatter Band of Stress Amplitudes (σa,10% / σa,90%): 0.0 Scatter Band of Plastic Strain Amplitudes (εa,p,10% / εa,p,90%): 0.0 (εa,p,10% / εa,p,90%)Exponent of S-N Curve: 0.0 | Fatigue Strength Coefficient (N/mm⁻²): 0.0 Fatigue Strength Exponent: 0.0 Fatigue Ductility Coefficient: 0.0 Fatigue Ductility Exponent: 0.0 | N/A | N/A
Low-alloy steel | 1230 | DIN: 42CrMo4 W.Nr. (DIN 17007): EN: AISI: AFNOR: ASTM: BS: GOST: HRN: ISO: JIS: JUS: SAE: SS: UNS: Other & Commercial: | Contributed by: MATDAT Entry Date: 06.08.2019 Source Reference: Reis L, Li B, de Freitas M. Analytical and experimental studies on fatigue crack path under complex multi-axial loading. Fatigue Fract Eng M 2006;29(4):281-289. Other References: De Freitas M, Reis L, Li B. Comparative study on biaxial low-cycle fatigue behaviour of three structural steels. Fatigue Fract Eng M 2006;29(12):992-999. Material Group: Low-alloy steel Steel Subgroup: Typical Application: | {'chemical_composition': {'C': '0.39000', 'Si': '0.17000', 'Mn': '0.77000', 'P': '0.02500', 'S': '0.02000', 'Cr': '1.10000', 'Mo': '0.16000', 'Ni': '0.30000', 'Cu': '0.21000', 'Al': '', 'Co': '', 'Ti': '', 'W': '', 'V': '', 'Nb': '', 'N': '', 'Other': ''}} | Source: Dimensions (mm): | Heat Treatment Type: quenched & tempered Additional Remarks: tempered at 525 °C | Microstructure Information: bainitic Additional Remarks: | Hardness Value (Brinell): Hardness Value (Vickers): Hardness Value (Rockwell): | Testing Temperature (°C): 23.0 Testing Medium: air Loading Type: axial Loading Control: Specimen Information: Strain Rate: Additional Remarks: | 206000 | 0 | 980 | 1100 | 16 | 0 | 0 | 0 | Strength Coefficient (N/mm⁻²): 0.0 Strain Hardening Exponent: 0.0 | N/A | 23 | air | axial | strain control | 0 | -1 | Cyclic Yield Strength (N/mm⁻²): 640.0 Cyclic Strength Coefficient (N/mm⁻²): 1420.0 Cyclic Strain Hardening Exponent: 0.12 | Transition Life (Number of Cycles): Endurance/Fatigue Limit Cycles (NE): Stress Amplitude at NE (N/mm⁻²): 0.0 Strain Amplitude at NE: 0.0 Scatter Band of Stress Amplitudes (σa,10% / σa,90%): 0.0 Scatter Band of Plastic Strain Amplitudes (εa,p,10% / εa,p,90%): 0.0 (εa,p,10% / εa,p,90%)Exponent of S-N Curve: 0.0 | Fatigue Strength Coefficient (N/mm⁻²): 1154.0 Fatigue Strength Exponent: -0.061 Fatigue Ductility Coefficient: 0.18 Fatigue Ductility Exponent: -0.53 | N/A | N/A
Low-alloy steel | 1540 | DIN: 42 CrMo 4 W.Nr. (DIN 17007): EN: AISI: 4140 AFNOR: ASTM: BS: GOST: HRN: ISO: JIS: JUS: SAE: SS: UNS: Other & Commercial: | Contributed by: MATDAT Entry Date: 06.08.2019 Source Reference: Basan R, Franulović M, Prebil I, Kunc R. Study on Ramberg-Osgood and Chaboche models for 42CrMo4 steel and some approximations. J Constr Steel Res 2017;136:65-74. Other References: Material Group: Low-alloy steel Steel Subgroup: Typical Application: | {'chemical_composition': {'C': '0.43000', 'Si': '0.26000', 'Mn': '0.65000', 'P': '0.01500', 'S': '0.02100', 'Cr': '1.07000', 'Mo': '0.16000', 'Ni': '0.19000', 'Cu': '0.16000', 'Al': '0.02100', 'Co': '', 'Ti': '', 'W': '', 'V': '', 'Nb': '', 'N': '', 'Other': 'Sn 0.006 %'}} | Source: Dimensions (mm): | Heat Treatment Type: quenched & tempered Additional Remarks: | Microstructure Information: Additional Remarks: | Hardness Value (Brinell): Hardness Value (Vickers): Hardness Value (Rockwell): | Testing Temperature (°C): 23.0 Testing Medium: air Loading Type: axial Loading Control: Specimen Information: Strain Rate: Additional Remarks: | 196835 | 0 | 1720 | 1750 | 0 | 0 | 0 | 0 | Strength Coefficient (N/mm⁻²): 1901.8 Strain Hardening Exponent: 0.0147 | N/A | 23 | air | axial | 0 | 0 | -1 | Cyclic Yield Strength (N/mm⁻²): 1230.0 Cyclic Strength Coefficient (N/mm⁻²): 2482.8 Cyclic Strain Hardening Exponent: 0.1128 | Transition Life (Number of Cycles): Endurance/Fatigue Limit Cycles (NE): Stress Amplitude at NE (N/mm⁻²): 0.0 Strain Amplitude at NE: 0.0 Scatter Band of Stress Amplitudes (σa,10% / σa,90%): 0.0 Scatter Band of Plastic Strain Amplitudes (εa,p,10% / εa,p,90%): 0.0 (εa,p,10% / εa,p,90%)Exponent of S-N Curve: 0.0 | Fatigue Strength Coefficient (N/mm⁻²): 0.0 Fatigue Strength Exponent: 0.0 Fatigue Ductility Coefficient: 0.0 Fatigue Ductility Exponent: 0.0 | N/A | N/A
Low-alloy steel | 1537 | DIN: 42 CrMo 4 W.Nr. (DIN 17007): EN: AISI: 4140 AFNOR: ASTM: BS: GOST: HRN: ISO: JIS: JUS: SAE: SS: UNS: Other & Commercial: | Contributed by: MATDAT Entry Date: 06.08.2019 Source Reference: Basan R, Franulović M, Prebil I, Kunc R. Study on Ramberg-Osgood and Chaboche models for 42CrMo4 steel and some approximations. J Constr Steel Res 2017;136:65-74. Other References: Material Group: Low-alloy steel Steel Subgroup: Typical Application: | {'chemical_composition': {'C': '0.43000', 'Si': '0.26000', 'Mn': '0.65000', 'P': '0.01500', 'S': '0.02100', 'Cr': '1.07000', 'Mo': '0.16000', 'Ni': '0.19000', 'Cu': '0.16000', 'Al': '0.02100', 'Co': '', 'Ti': '', 'W': '', 'V': '', 'Nb': '', 'N': '', 'Other': 'Sn 0.006 %'}} | Source: Dimensions (mm): | Heat Treatment Type: normalized Additional Remarks: | Microstructure Information: Additional Remarks: | Hardness Value (Brinell): Hardness Value (Vickers): Hardness Value (Rockwell): | Testing Temperature (°C): 23.0 Testing Medium: air Loading Type: axial Loading Control: Specimen Information: Strain Rate: Additional Remarks: | 205000 | 0 | 396 | 665 | 0 | 0 | 0 | 0 | Strength Coefficient (N/mm⁻²): 1435.7 Strain Hardening Exponent: 0.276 | N/A | 23 | air | axial | 0 | 0 | -1 | Cyclic Yield Strength (N/mm⁻²): 320.0 Cyclic Strength Coefficient (N/mm⁻²): 956.8 Cyclic Strain Hardening Exponent: 0.1808 | Transition Life (Number of Cycles): Endurance/Fatigue Limit Cycles (NE): Stress Amplitude at NE (N/mm⁻²): 0.0 Strain Amplitude at NE: 0.0 Scatter Band of Stress Amplitudes (σa,10% / σa,90%): 0.0 Scatter Band of Plastic Strain Amplitudes (εa,p,10% / εa,p,90%): 0.0 (εa,p,10% / εa,p,90%)Exponent of S-N Curve: 0.0 | Fatigue Strength Coefficient (N/mm⁻²): 0.0 Fatigue Strength Exponent: 0.0 Fatigue Ductility Coefficient: 0.0 Fatigue Ductility Exponent: 0.0 | N/A | N/A
Low-alloy steel | 1197 | DIN: W.Nr. (DIN 17007): EN: AISI: 8630 cast AFNOR: ASTM: BS: GOST: HRN: ISO: JIS: JUS: SAE: SS: UNS: Other & Commercial: | Contributed by: MATDAT Entry Date: 06.08.2019 Source Reference: Dittmer DF, Mitchell MR. Material Characterization of Cast 8630 Steel; Monotonic and Cyclic Stress-Strain Behavior and Strain-Life Response (FCP Report No. 13). Urbana (IL): University of Illinois, 1974. Other References: Material Group: low-alloy steel Steel Subgroup: Typical Application: | {'chemical_composition': {'C': '0.34000', 'Si': '0.49000', 'Mn': '1.20000', 'P': '0.02700', 'S': '0.02800', 'Cr': '0.85000', 'Mo': '0.28000', 'Ni': '0.76000', 'Cu': '', 'Al': '', 'Co': '', 'Ti': '', 'W': '', 'V': '', 'Nb': '', 'N': '', 'Other': ''}} | Source: Dimensions (mm): | Heat Treatment Type: normalized & tempered Additional Remarks: modified with manganese ; 1600-1650 °F / 1/2 hr / 1˝ thick ; 1050-1100 °F / hr / 1˝ thick | Microstructure Information: tempered martensite Additional Remarks: very fine grained ; grain size 8 ASTM | Hardness Value (Brinell): 254.0 Hardness Value (Vickers): Hardness Value (Rockwell): | Testing Temperature (°C): 23.0 Testing Medium: air Loading Type: axial Loading Control: Specimen Information: Strain Rate: Additional Remarks: | 199950 | 0 | 710 | 786 | 0 | 16 | 841 | 0.17 | Strength Coefficient (N/mm⁻²): 1062.0 Strain Hardening Exponent: 0.08 | N/A | 23 | air | axial | 0 | 0 | -1 | Cyclic Yield Strength (N/mm⁻²): 552.0 Cyclic Strength Coefficient (N/mm⁻²): 1062.0 Cyclic Strain Hardening Exponent: 0.086 | Transition Life (Number of Cycles): 100 Endurance/Fatigue Limit Cycles (NE): Stress Amplitude at NE (N/mm⁻²): 0.0 Strain Amplitude at NE: 0.0 Scatter Band of Stress Amplitudes (σa,10% / σa,90%): 0.0 Scatter Band of Plastic Strain Amplitudes (εa,p,10% / εa,p,90%): 0.0 (εa,p,10% / εa,p,90%)Exponent of S-N Curve: 0.0 | Fatigue Strength Coefficient (N/mm⁻²): 800.0 Fatigue Strength Exponent: -0.107 Fatigue Ductility Coefficient: 0.17 Fatigue Ductility Exponent: -0.795 | N/A | N/A
Low-alloy steel | 1175 | DIN: W.Nr. (DIN 17007): EN: AISI: 4142 AFNOR: ASTM: BS: GOST: HRN: ISO: JIS: JUS: SAE: SS: UNS: Other & Commercial: | Contributed by: MATDAT Entry Date: 06.08.2019 Source Reference: Landgraf RW. Cyclic Deformation and Fatigue Behavior of Hardened Steels (T.&A.M. Report No. 320). Urbana, Illinois: University of Illinois; 1968. Other References: Material Group: low-alloy steel Steel Subgroup: Typical Application: | {'chemical_composition': {'C': '', 'Si': '', 'Mn': '', 'P': '', 'S': '', 'Cr': '', 'Mo': '', 'Ni': '', 'Cu': '', 'Al': '', 'Co': '', 'Ti': '', 'W': '', 'V': '', 'Nb': '', 'N': '', 'Other': ''}} | Source: Dimensions (mm): | Heat Treatment Type: quenched & tempered Additional Remarks: | Microstructure Information: Additional Remarks: | Hardness Value (Brinell): 380.0 Hardness Value (Vickers): Hardness Value (Rockwell): | Testing Temperature (°C): 23.0 Testing Medium: air Loading Type: axial Loading Control: Specimen Information: Strain Rate: Additional Remarks: | 206842 | 0 | 1378 | 1413 | 0 | 48 | 1827 | 0.66 | Strength Coefficient (N/mm⁻²): 0.0 Strain Hardening Exponent: 0.051 | N/A | 23 | air | axial | 0 | 0 | -1 | Cyclic Yield Strength (N/mm⁻²): 827.0 Cyclic Strength Coefficient (N/mm⁻²): 1974.0 Cyclic Strain Hardening Exponent: 0.14 | Transition Life (Number of Cycles): Endurance/Fatigue Limit Cycles (NE): Stress Amplitude at NE (N/mm⁻²): 0.0 Strain Amplitude at NE: 0.0 Scatter Band of Stress Amplitudes (σa,10% / σa,90%): 0.0 Scatter Band of Plastic Strain Amplitudes (εa,p,10% / εa,p,90%): 0.0 (εa,p,10% / εa,p,90%)Exponent of S-N Curve: 0.0 | Fatigue Strength Coefficient (N/mm⁻²): 1827.0 Fatigue Strength Exponent: -0.08 Fatigue Ductility Coefficient: 0.45 Fatigue Ductility Exponent: -0.75 | N/A | N/A
Low-alloy steel | 1173 | DIN: W.Nr. (DIN 17007): EN: AISI: 4142 AFNOR: ASTM: BS: GOST: HRN: ISO: JIS: JUS: SAE: SS: UNS: Other & Commercial: | Contributed by: MATDAT Entry Date: 06.08.2019 Source Reference: Landgraf RW. Cyclic Deformation and Fatigue Behavior of Hardened Steels (T.&A.M. Report No. 320). Urbana, Illinois: University of Illinois; 1968. Other References: Material Group: low-alloy steel Steel Subgroup: Typical Application: | {'chemical_composition': {'C': '', 'Si': '', 'Mn': '', 'P': '', 'S': '', 'Cr': '', 'Mo': '', 'Ni': '', 'Cu': '', 'Al': '', 'Co': '', 'Ti': '', 'W': '', 'V': '', 'Nb': '', 'N': '', 'Other': ''}} | Source: Dimensions (mm): | Heat Treatment Type: quenched & tempered Additional Remarks: | Microstructure Information: Additional Remarks: | Hardness Value (Brinell): 475.0 Hardness Value (Vickers): Hardness Value (Rockwell): | Testing Temperature (°C): 23.0 Testing Medium: air Loading Type: axial Loading Control: Specimen Information: Strain Rate: Additional Remarks: | 206842 | 0 | 1723 | 1930 | 0 | 35 | 2172 | 0.43 | Strength Coefficient (N/mm⁻²): 0.0 Strain Hardening Exponent: 0.048 | N/A | 23 | air | axial | 0 | 0 | -1 | Cyclic Yield Strength (N/mm⁻²): 1344.0 Cyclic Strength Coefficient (N/mm⁻²): 3208.0 Cyclic Strain Hardening Exponent: 0.14 | Transition Life (Number of Cycles): Endurance/Fatigue Limit Cycles (NE): Stress Amplitude at NE (N/mm⁻²): 0.0 Strain Amplitude at NE: 0.0 Scatter Band of Stress Amplitudes (σa,10% / σa,90%): 0.0 Scatter Band of Plastic Strain Amplitudes (εa,p,10% / εa,p,90%): 0.0 (εa,p,10% / εa,p,90%)Exponent of S-N Curve: 0.0 | Fatigue Strength Coefficient (N/mm⁻²): 2172.0 Fatigue Strength Exponent: -0.081 Fatigue Ductility Coefficient: 0.09 Fatigue Ductility Exponent: -0.66 | N/A | N/A
Low-alloy steel | 1231 | DIN: W.Nr. (DIN 17007): EN: AISI: 303 AFNOR: ASTM: BS: GOST: HRN: ISO: JIS: JUS: SAE: SS: UNS: Other & Commercial: | Contributed by: MATDAT Entry Date: 06.08.2019 Source Reference: Reis L, Li B, de Freitas M. Analytical and experimental studies on fatigue crack path under complex multi-axial loading. Fatigue Fract Eng M 2006;29(4):281-289. Other References: De Freitas M, Reis L, Li B. Comparative study on biaxial low-cycle fatigue behaviour of three structural steels. Fatigue Fract Eng M 2006;29(12):992-999. Material Group: Low-alloy steel Steel Subgroup: Typical Application: | {'chemical_composition': {'C': '0.12000', 'Si': '1.00000', 'Mn': '2.00000', 'P': '0.06000', 'S': '0.25000', 'Cr': '18.00000', 'Mo': '', 'Ni': '9.00000', 'Cu': '', 'Al': '', 'Co': '', 'Ti': '', 'W': '', 'V': '', 'Nb': '', 'N': '', 'Other': ''}} | Source: Dimensions (mm): | Heat Treatment Type: Additional Remarks: | Microstructure Information: austenitic Additional Remarks: | Hardness Value (Brinell): Hardness Value (Vickers): Hardness Value (Rockwell): | Testing Temperature (°C): 23.0 Testing Medium: air Loading Type: axial Loading Control: Specimen Information: Strain Rate: Additional Remarks: | 178000 | 0 | 330 | 625 | 58 | 0 | 0 | 0 | Strength Coefficient (N/mm⁻²): 0.0 Strain Hardening Exponent: 0.0 | N/A | 23 | air | axial | strain control | 0 | -1 | Cyclic Yield Strength (N/mm⁻²): 310.0 Cyclic Strength Coefficient (N/mm⁻²): 2450.0 Cyclic Strain Hardening Exponent: 0.35 | Transition Life (Number of Cycles): Endurance/Fatigue Limit Cycles (NE): Stress Amplitude at NE (N/mm⁻²): 0.0 Strain Amplitude at NE: 0.0 Scatter Band of Stress Amplitudes (σa,10% / σa,90%): 0.0 Scatter Band of Plastic Strain Amplitudes (εa,p,10% / εa,p,90%): 0.0 (εa,p,10% / εa,p,90%)Exponent of S-N Curve: 0.0 | Fatigue Strength Coefficient (N/mm⁻²): 534.0 Fatigue Strength Exponent: -0.07 Fatigue Ductility Coefficient: 0.052 Fatigue Ductility Exponent: -0.292 | N/A | N/A
Low-alloy steel | 1586 | DIN: 42CrMo4 W.Nr. (DIN 17007): EN: AISI: AFNOR: ASTM: BS: GOST: HRN: ISO: JIS: JUS: SAE: SS: UNS: Other & Commercial: | Contributed by: MATDAT Entry Date: 06.08.2019 Source Reference: Nihei M, Heuler P, Boller C, Seeger T. Evaluation of mean stress effect on fatigue life by use of damage parameters. Int J Fatigue 1986;8(3):119-126. Other References: Material Group: Low-alloy steel Steel Subgroup: Typical Application: | {'chemical_composition': {'C': '', 'Si': '', 'Mn': '', 'P': '', 'S': '', 'Cr': '', 'Mo': '', 'Ni': '', 'Cu': '', 'Al': '', 'Co': '', 'Ti': '', 'W': '', 'V': '', 'Nb': '', 'N': '', 'Other': ''}} | Source: Dimensions (mm): | Heat Treatment Type: Additional Remarks: | Microstructure Information: Additional Remarks: | Hardness Value (Brinell): Hardness Value (Vickers): Hardness Value (Rockwell): | Testing Temperature (°C): 23.0 Testing Medium: air Loading Type: axial Loading Control: Specimen Information: Strain Rate: Additional Remarks: Young´s modulus estimated | 206000 | 0 | 998 | 1111 | 23 | 0 | 1525 | 0 | Strength Coefficient (N/mm⁻²): 0.0 Strain Hardening Exponent: 0.0 | N/A | 23 | air | axial | 0 | 0 | -1 | Cyclic Yield Strength (N/mm⁻²): 679.0 Cyclic Strength Coefficient (N/mm⁻²): 1683.0 Cyclic Strain Hardening Exponent: 0.146 | Transition Life (Number of Cycles): Endurance/Fatigue Limit Cycles (NE): Stress Amplitude at NE (N/mm⁻²): 0.0 Strain Amplitude at NE: 0.0 Scatter Band of Stress Amplitudes (σa,10% / σa,90%): 0.0 Scatter Band of Plastic Strain Amplitudes (εa,p,10% / εa,p,90%): 0.0 (εa,p,10% / εa,p,90%)Exponent of S-N Curve: 0.0 | Fatigue Strength Coefficient (N/mm⁻²): 0.0 Fatigue Strength Exponent: 0.0 Fatigue Ductility Coefficient: 0.0 Fatigue Ductility Exponent: 0.0 | N/A | N/A
Low-alloy steel | 1172 | DIN: W.Nr. (DIN 17007): EN: AISI: 4142 AFNOR: ASTM: BS: GOST: HRN: ISO: JIS: JUS: SAE: SS: UNS: Other & Commercial: | Contributed by: MATDAT Entry Date: 06.08.2019 Source Reference: Landgraf RW. Cyclic Deformation and Fatigue Behavior of Hardened Steels (T.&A.M. Report No. 320). Urbana, Illinois: University of Illinois; 1968. Other References: Material Group: low-alloy steel Steel Subgroup: Typical Application: | {'chemical_composition': {'C': '', 'Si': '', 'Mn': '', 'P': '', 'S': '', 'Cr': '', 'Mo': '', 'Ni': '', 'Cu': '', 'Al': '', 'Co': '', 'Ti': '', 'W': '', 'V': '', 'Nb': '', 'N': '', 'Other': ''}} | Source: Dimensions (mm): | Heat Treatment Type: quenched & tempered Additional Remarks: | Microstructure Information: Additional Remarks: | Hardness Value (Brinell): 560.0 Hardness Value (Vickers): Hardness Value (Rockwell): | Testing Temperature (°C): 23.0 Testing Medium: air Loading Type: axial Loading Control: Specimen Information: Strain Rate: Additional Remarks: | 206842 | 0 | 1690 | 2240 | 0 | 27 | 2654 | 0.31 | Strength Coefficient (N/mm⁻²): 0.0 Strain Hardening Exponent: 0.091 | N/A | 23 | air | axial | 0 | 0 | -1 | Cyclic Yield Strength (N/mm⁻²): 1723.0 Cyclic Strength Coefficient (N/mm⁻²): 3413.0 Cyclic Strain Hardening Exponent: 0.11 | Transition Life (Number of Cycles): Endurance/Fatigue Limit Cycles (NE): Stress Amplitude at NE (N/mm⁻²): 0.0 Strain Amplitude at NE: 0.0 Scatter Band of Stress Amplitudes (σa,10% / σa,90%): 0.0 Scatter Band of Plastic Strain Amplitudes (εa,p,10% / εa,p,90%): 0.0 (εa,p,10% / εa,p,90%)Exponent of S-N Curve: 0.0 | Fatigue Strength Coefficient (N/mm⁻²): 2654.0 Fatigue Strength Exponent: -0.076 Fatigue Ductility Coefficient: 0.07 Fatigue Ductility Exponent: -0.76 | N/A | N/A
Low-alloy steel | 1174 | DIN: W.Nr. (DIN 17007): EN: AISI: 4142 AFNOR: ASTM: BS: GOST: HRN: ISO: JIS: JUS: SAE: SS: UNS: Other & Commercial: | Contributed by: MATDAT Entry Date: 06.08.2019 Source Reference: Landgraf RW. Cyclic Deformation and Fatigue Behavior of Hardened Steels (T.&A.M. Report No. 320). Urbana, Illinois: University of Illinois; 1968. Other References: Material Group: low-alloy steel Steel Subgroup: Typical Application: | {'chemical_composition': {'C': '', 'Si': '', 'Mn': '', 'P': '', 'S': '', 'Cr': '', 'Mo': '', 'Ni': '', 'Cu': '', 'Al': '', 'Co': '', 'Ti': '', 'W': '', 'V': '', 'Nb': '', 'N': '', 'Other': ''}} | Source: Dimensions (mm): | Heat Treatment Type: quenched & tempered Additional Remarks: | Microstructure Information: Additional Remarks: | Hardness Value (Brinell): 450.0 Hardness Value (Vickers): Hardness Value (Rockwell): | Testing Temperature (°C): 23.0 Testing Medium: air Loading Type: axial Loading Control: Specimen Information: Strain Rate: Additional Remarks: | 206842 | 0 | 1585 | 1758 | 0 | 42 | 2000 | 0.54 | Strength Coefficient (N/mm⁻²): 0.0 Strain Hardening Exponent: 0.043 | N/A | 23 | air | axial | 0 | 0 | -1 | Cyclic Yield Strength (N/mm⁻²): 1068.0 Cyclic Strength Coefficient (N/mm⁻²): 2251.0 Cyclic Strain Hardening Exponent: 0.12 | Transition Life (Number of Cycles): Endurance/Fatigue Limit Cycles (NE): Stress Amplitude at NE (N/mm⁻²): 0.0 Strain Amplitude at NE: 0.0 Scatter Band of Stress Amplitudes (σa,10% / σa,90%): 0.0 Scatter Band of Plastic Strain Amplitudes (εa,p,10% / εa,p,90%): 0.0 (εa,p,10% / εa,p,90%)Exponent of S-N Curve: 0.0 | Fatigue Strength Coefficient (N/mm⁻²): 2000.0 Fatigue Strength Exponent: -0.08 Fatigue Ductility Coefficient: 0.4 Fatigue Ductility Exponent: -0.73 | N/A | N/A
Low-alloy steel | 1155 | DIN: W.Nr. (DIN 17007): EN: AISI: 4140 AFNOR: ASTM: BS: GOST: HRN: ISO: JIS: JUS: SAE: SS: UNS: Other & Commercial: | Contributed by: MATDAT Entry Date: 06.08.2019 Source Reference: Thielen PN. Fatigue studies on 4140 quenched and tempered steel. Dissertation. Northwestern University; 1975. Other References: Material Group: low-alloy steel Steel Subgroup: Typical Application: | {'chemical_composition': {'C': '', 'Si': '', 'Mn': '', 'P': '', 'S': '', 'Cr': '', 'Mo': '', 'Ni': '', 'Cu': '', 'Al': '', 'Co': '', 'Ti': '', 'W': '', 'V': '', 'Nb': '', 'N': '', 'Other': ''}} | Source: Dimensions (mm): | Heat Treatment Type: Q&T Additional Remarks: | Microstructure Information: Additional Remarks: | Hardness Value (Brinell): Hardness Value (Vickers): 290.0 Hardness Value (Rockwell): | Testing Temperature (°C): 23.0 Testing Medium: air Loading Type: axial Loading Control: Specimen Information: Strain Rate: Additional Remarks: | 206000 | 0 | 815 | 0 | 0 | 45.6 | 1338 | 0.609 | Strength Coefficient (N/mm⁻²): 0.0 Strain Hardening Exponent: 0.0 | N/A | 23 | air | axial | 0 | 0 | -1 | Cyclic Yield Strength (N/mm⁻²): 536.0 Cyclic Strength Coefficient (N/mm⁻²): 1448.8 Cyclic Strain Hardening Exponent: 0.16 | Transition Life (Number of Cycles): Endurance/Fatigue Limit Cycles (NE): Stress Amplitude at NE (N/mm⁻²): 0.0 Strain Amplitude at NE: 0.0 Scatter Band of Stress Amplitudes (σa,10% / σa,90%): 0.0 Scatter Band of Plastic Strain Amplitudes (εa,p,10% / εa,p,90%): 0.0 (εa,p,10% / εa,p,90%)Exponent of S-N Curve: 0.0 | Fatigue Strength Coefficient (N/mm⁻²): 1338.0 Fatigue Strength Exponent: -0.089 Fatigue Ductility Coefficient: 0.52 Fatigue Ductility Exponent: -0.58 | N/A | N/A
Low-alloy steel | 1162 | DIN: W.Nr. (DIN 17007): EN: AISI: AFNOR: ASTM: BS: GOST: HRN: ISO: JIS: JUS: SAE: 4340 SS: UNS: Other & Commercial: | Contributed by: MATDAT Entry Date: 06.08.2019 Source Reference: Meggiolaro MA, Castro JTP. Statistical evaluation of strain-life fatigue crack initiation predictions. Int J Fatigue 2004;26(5):463-476. Other References: Material Group: low-alloy steel Steel Subgroup: Typical Application: | {'chemical_composition': {'C': '', 'Si': '', 'Mn': '', 'P': '', 'S': '', 'Cr': '', 'Mo': '', 'Ni': '', 'Cu': '', 'Al': '', 'Co': '', 'Ti': '', 'W': '', 'V': '', 'Nb': '', 'N': '', 'Other': ''}} | Source: Dimensions (mm): | Heat Treatment Type: Additional Remarks: | Microstructure Information: Additional Remarks: | Hardness Value (Brinell): Hardness Value (Vickers): Hardness Value (Rockwell): | Testing Temperature (°C): 23.0 Testing Medium: air Loading Type: axial Loading Control: Specimen Information: Strain Rate: Additional Remarks: | 200000 | 0 | 1060 | 1250 | 0 | 36 | 0 | 0 | Strength Coefficient (N/mm⁻²): 0.0 Strain Hardening Exponent: 0.0 | N/A | 23 | air | axial | total strain control | 0 | -1 | Cyclic Yield Strength (N/mm⁻²): 700.0 Cyclic Strength Coefficient (N/mm⁻²): 1890.0 Cyclic Strain Hardening Exponent: 0.16 | Transition Life (Number of Cycles): Endurance/Fatigue Limit Cycles (NE): Stress Amplitude at NE (N/mm⁻²): 0.0 Strain Amplitude at NE: 0.0 Scatter Band of Stress Amplitudes (σa,10% / σa,90%): 0.0 Scatter Band of Plastic Strain Amplitudes (εa,p,10% / εa,p,90%): 0.0 (εa,p,10% / εa,p,90%)Exponent of S-N Curve: 0.0 | Fatigue Strength Coefficient (N/mm⁻²): 1180.0 Fatigue Strength Exponent: -0.06 Fatigue Ductility Coefficient: 0.092 Fatigue Ductility Exponent: -0.44 | N/A | N/A
Low-alloy steel | 1154 | DIN: W.Nr. (DIN 17007): EN: AISI: 4140 AFNOR: ASTM: BS: GOST: HRN: ISO: JIS: JUS: SAE: SS: UNS: Other & Commercial: | Contributed by: MATDAT Entry Date: 06.08.2019 Source Reference: Thielen PN. Fatigue studies on 4140 quenched and tempered steel. Dissertation. Northwestern University; 1975. Other References: Material Group: low-alloy steel Steel Subgroup: Typical Application: | {'chemical_composition': {'C': '', 'Si': '', 'Mn': '', 'P': '', 'S': '', 'Cr': '', 'Mo': '', 'Ni': '', 'Cu': '', 'Al': '', 'Co': '', 'Ti': '', 'W': '', 'V': '', 'Nb': '', 'N': '', 'Other': ''}} | Source: Dimensions (mm): | Heat Treatment Type: Q&T Additional Remarks: | Microstructure Information: Additional Remarks: | Hardness Value (Brinell): Hardness Value (Vickers): 380.0 Hardness Value (Rockwell): | Testing Temperature (°C): 23.0 Testing Medium: air Loading Type: axial Loading Control: Specimen Information: Strain Rate: Additional Remarks: | 206000 | 0 | 993 | 0 | 0 | 41.5 | 1497 | 0.536 | Strength Coefficient (N/mm⁻²): 0.0 Strain Hardening Exponent: 0.0 | N/A | 23 | air | axial | 0 | 0 | -1 | Cyclic Yield Strength (N/mm⁻²): 618.0 Cyclic Strength Coefficient (N/mm⁻²): 1670.4 Cyclic Strain Hardening Exponent: 0.16 | Transition Life (Number of Cycles): Endurance/Fatigue Limit Cycles (NE): Stress Amplitude at NE (N/mm⁻²): 0.0 Strain Amplitude at NE: 0.0 Scatter Band of Stress Amplitudes (σa,10% / σa,90%): 0.0 Scatter Band of Plastic Strain Amplitudes (εa,p,10% / εa,p,90%): 0.0 (εa,p,10% / εa,p,90%)Exponent of S-N Curve: 0.0 | Fatigue Strength Coefficient (N/mm⁻²): 0.0 Fatigue Strength Exponent: 0.0 Fatigue Ductility Coefficient: 0.0 Fatigue Ductility Exponent: 0.0 | N/A | N/A
Low-alloy steel | 1152 | DIN: W.Nr. (DIN 17007): EN: AISI: 4140 AFNOR: ASTM: BS: GOST: HRN: ISO: JIS: JUS: SAE: SS: UNS: Other & Commercial: | Contributed by: MATDAT Entry Date: 06.08.2019 Source Reference: Thielen PN. Fatigue studies on 4140 quenched and tempered steel. Dissertation. Northwestern University; 1975. Other References: Material Group: low-alloy steel Steel Subgroup: Typical Application: | {'chemical_composition': {'C': '', 'Si': '', 'Mn': '', 'P': '', 'S': '', 'Cr': '', 'Mo': '', 'Ni': '', 'Cu': '', 'Al': '', 'Co': '', 'Ti': '', 'W': '', 'V': '', 'Nb': '', 'N': '', 'Other': ''}} | Source: Dimensions (mm): | Heat Treatment Type: Q&T Additional Remarks: | Microstructure Information: Additional Remarks: | Hardness Value (Brinell): Hardness Value (Vickers): 570.0 Hardness Value (Rockwell): | Testing Temperature (°C): 23.0 Testing Medium: air Loading Type: axial Loading Control: Specimen Information: Strain Rate: Additional Remarks: | 201000 | 0 | 1457 | 0 | 0 | 33.5 | 2587 | 0.408 | Strength Coefficient (N/mm⁻²): 0.0 Strain Hardening Exponent: 0.0 | N/A | 23 | air | axial | 0 | 0 | -1 | Cyclic Yield Strength (N/mm⁻²): 1285.0 Cyclic Strength Coefficient (N/mm⁻²): 2708.8 Cyclic Strain Hardening Exponent: 0.12 | Transition Life (Number of Cycles): Endurance/Fatigue Limit Cycles (NE): Stress Amplitude at NE (N/mm⁻²): 0.0 Strain Amplitude at NE: 0.0 Scatter Band of Stress Amplitudes (σa,10% / σa,90%): 0.0 Scatter Band of Plastic Strain Amplitudes (εa,p,10% / εa,p,90%): 0.0 (εa,p,10% / εa,p,90%)Exponent of S-N Curve: 0.0 | Fatigue Strength Coefficient (N/mm⁻²): 2690.0 Fatigue Strength Exponent: -0.08 Fatigue Ductility Coefficient: 0.4 Fatigue Ductility Exponent: -0.73 | N/A | N/A
Low-alloy steel | 1143 | DIN: 30 CrMnSiNi - 2A W.Nr. (DIN 17007): EN: AISI: AFNOR: ASTM: BS: GOST: HRN: ISO: JIS: JUS: SAE: SS: UNS: Other & Commercial: | Contributed by: MATDAT Entry Date: 06.08.2019 Source Reference: Hong N, Shaobo L. Biaxial stress fatigue life prediction by the local strain method. Int J Fatigue 1997;19(6):517-522. Other References: Material Group: Low-alloy steel Steel Subgroup: Typical Application: | {'chemical_composition': {'C': '', 'Si': '', 'Mn': '', 'P': '', 'S': '', 'Cr': '', 'Mo': '', 'Ni': '', 'Cu': '', 'Al': '', 'Co': '', 'Ti': '', 'W': '', 'V': '', 'Nb': '', 'N': '', 'Other': ''}} | Source: Dimensions (mm): | Heat Treatment Type: Additional Remarks: | Microstructure Information: Additional Remarks: | Hardness Value (Brinell): Hardness Value (Vickers): Hardness Value (Rockwell): | Testing Temperature (°C): 23.0 Testing Medium: air Loading Type: axial Loading Control: Specimen Information: Strain Rate: Additional Remarks: | 200063 | 0.277 | 1308.3 | 0 | 0 | 0 | 0 | 0 | Strength Coefficient (N/mm⁻²): 0.0 Strain Hardening Exponent: 0.0 | N/A | 23 | air | axial | 0 | 0 | -1 | Cyclic Yield Strength (N/mm⁻²): 0.0 Cyclic Strength Coefficient (N/mm⁻²): 2647.7 Cyclic Strain Hardening Exponent: 0.13 | Transition Life (Number of Cycles): Endurance/Fatigue Limit Cycles (NE): Stress Amplitude at NE (N/mm⁻²): 0.0 Strain Amplitude at NE: 0.0 Scatter Band of Stress Amplitudes (σa,10% / σa,90%): 0.0 Scatter Band of Plastic Strain Amplitudes (εa,p,10% / εa,p,90%): 0.0 (εa,p,10% / εa,p,90%)Exponent of S-N Curve: 0.0 | Fatigue Strength Coefficient (N/mm⁻²): 2773.2 Fatigue Strength Exponent: -0.1026 Fatigue Ductility Coefficient: 120.71 Fatigue Ductility Exponent: -0.7816 | N/A | N/A
Low-alloy steel | 1171 | DIN: W.Nr. (DIN 17007): EN: AISI: 4142 AFNOR: ASTM: BS: GOST: HRN: ISO: JIS: JUS: SAE: SS: UNS: Other & Commercial: | Contributed by: MATDAT Entry Date: 06.08.2019 Source Reference: Landgraf RW. Cyclic Deformation and Fatigue Behavior of Hardened Steels (T.&A.M. Report No. 320). Urbana, Illinois: University of Illinois; 1968. Other References: Material Group: low-alloy steel Steel Subgroup: Typical Application: | {'chemical_composition': {'C': '', 'Si': '', 'Mn': '', 'P': '', 'S': '', 'Cr': '', 'Mo': '', 'Ni': '', 'Cu': '', 'Al': '', 'Co': '', 'Ti': '', 'W': '', 'V': '', 'Nb': '', 'N': '', 'Other': ''}} | Source: Dimensions (mm): | Heat Treatment Type: quenched & tempered Additional Remarks: | Microstructure Information: Additional Remarks: | Hardness Value (Brinell): 670.0 Hardness Value (Vickers): Hardness Value (Rockwell): | Testing Temperature (°C): 23.0 Testing Medium: air Loading Type: axial Loading Control: Specimen Information: Strain Rate: Additional Remarks: | 199948 | 0 | 1620 | 2447 | 0 | 6 | 2585 | 0.06 | Strength Coefficient (N/mm⁻²): 0.0 Strain Hardening Exponent: 0.136 | N/A | 23 | air | axial | 0 | 0 | -1 | Cyclic Yield Strength (N/mm⁻²): 2068.0 Cyclic Strength Coefficient (N/mm⁻²): 2821.0 Cyclic Strain Hardening Exponent: 0.05 | Transition Life (Number of Cycles): Endurance/Fatigue Limit Cycles (NE): Stress Amplitude at NE (N/mm⁻²): 0.0 Strain Amplitude at NE: 0.0 Scatter Band of Stress Amplitudes (σa,10% / σa,90%): 0.0 Scatter Band of Plastic Strain Amplitudes (εa,p,10% / εa,p,90%): 0.0 (εa,p,10% / εa,p,90%)Exponent of S-N Curve: 0.0 | Fatigue Strength Coefficient (N/mm⁻²): 2585.0 Fatigue Strength Exponent: -0.075 Fatigue Ductility Coefficient: 0.0 Fatigue Ductility Exponent: -1.0 | N/A | N/A
Low-alloy steel | 1156 | DIN: 42 CrMo 4 W.Nr. (DIN 17007): EN: AISI: AFNOR: ASTM: BS: GOST: HRN: ISO: JIS: JUS: SAE: SS: UNS: Other & Commercial: | Contributed by: MATDAT Entry Date: 06.08.2019 Source Reference: Reis L, Li B, de Freitas M. Biaxial fatigue for proportional and non-proportional loading paths. Fatigue Fract Eng M 2004;27(9):775-784. Other References: Material Group: low-alloy steel Steel Subgroup: Typical Application: | {'chemical_composition': {'C': '', 'Si': '', 'Mn': '', 'P': '', 'S': '', 'Cr': '', 'Mo': '', 'Ni': '', 'Cu': '', 'Al': '', 'Co': '', 'Ti': '', 'W': '', 'V': '', 'Nb': '', 'N': '', 'Other': ''}} | Source: Dimensions (mm): | Heat Treatment Type: Additional Remarks: | Microstructure Information: Additional Remarks: | Hardness Value (Brinell): Hardness Value (Vickers): 362.0 Hardness Value (Rockwell): | Testing Temperature (°C): 23.0 Testing Medium: air Loading Type: axial Loading Control: Specimen Information: Strain Rate: Additional Remarks: | 206000 | 0 | 980 | 1100 | 0 | 0 | 0 | 0 | Strength Coefficient (N/mm⁻²): 0.0 Strain Hardening Exponent: 0.0 | N/A | 23 | air | axial | 0 | 0 | -1 | Cyclic Yield Strength (N/mm⁻²): 650.0 Cyclic Strength Coefficient (N/mm⁻²): 1420.0 Cyclic Strain Hardening Exponent: 0.12 | Transition Life (Number of Cycles): Endurance/Fatigue Limit Cycles (NE): Stress Amplitude at NE (N/mm⁻²): 0.0 Strain Amplitude at NE: 0.0 Scatter Band of Stress Amplitudes (σa,10% / σa,90%): 0.0 Scatter Band of Plastic Strain Amplitudes (εa,p,10% / εa,p,90%): 0.0 (εa,p,10% / εa,p,90%)Exponent of S-N Curve: 0.0 | Fatigue Strength Coefficient (N/mm⁻²): 1154.0 Fatigue Strength Exponent: -0.061 Fatigue Ductility Coefficient: 0.18 Fatigue Ductility Exponent: -0.53 | N/A | N/A
Low-alloy steel | 1137 | DIN: W.Nr. (DIN 17007): EN: AISI: AFNOR: ASTM: BS: GOST: HRN: ISO: JIS: JUS: SAE: SS: UNS: Other & Commercial: RQC-100 | Contributed by: MATDAT Entry Date: 19.07.2018 Source Reference: Hollmann C. Die Übertragbarkeit von Schwingfestigkeitseigenschaften im örtlichen Konzept. Dissertation. TU Dresden; 2004. Other References: Tucker L, Bussa S. The SAE Cumulative Fatigue Damage Test Programme, Fatigue under Complex Loading. SAE; 1975. Material Group: low-alloy steel Steel Subgroup: Typical Application: | {'chemical_composition': {'C': '', 'Si': '', 'Mn': '', 'P': '', 'S': '', 'Cr': '', 'Mo': '', 'Ni': '', 'Cu': '', 'Al': '', 'Co': '', 'Ti': '', 'W': '', 'V': '', 'Nb': '', 'N': '', 'Other': ''}} | Source: Dimensions (mm): | Heat Treatment Type: Additional Remarks: | Microstructure Information: Additional Remarks: | Hardness Value (Brinell): Hardness Value (Vickers): Hardness Value (Rockwell): | Testing Temperature (°C): 23.0 Testing Medium: air Loading Type: axial Loading Control: Specimen Information: Strain Rate: Additional Remarks: | 203000 | 0 | 770 | 820 | 48 | 0 | 0 | 0 | Strength Coefficient (N/mm⁻²): 0.0 Strain Hardening Exponent: 0.0 | N/A | 23 | air | axial | 0 | shape/size: n/a ; surface: n/a ; location/orientation: n/a ; gauge length: n/a | -1 | Cyclic Yield Strength (N/mm⁻²): 0.0 Cyclic Strength Coefficient (N/mm⁻²): 1150.0 Cyclic Strain Hardening Exponent: 0.1 | Transition Life (Number of Cycles): Endurance/Fatigue Limit Cycles (NE): Stress Amplitude at NE (N/mm⁻²): 0.0 Strain Amplitude at NE: 0.0 Scatter Band of Stress Amplitudes (σa,10% / σa,90%): 0.0 Scatter Band of Plastic Strain Amplitudes (εa,p,10% / εa,p,90%): 0.0 (εa,p,10% / εa,p,90%)Exponent of S-N Curve: 0.0 | Fatigue Strength Coefficient (N/mm⁻²): 1160.0 Fatigue Strength Exponent: -0.075 Fatigue Ductility Coefficient: 1.06 Fatigue Ductility Exponent: -0.75 | N/A | N/A
Low-alloy steel | 1140 | DIN: W.Nr. (DIN 17007): EN: AISI: AFNOR: ASTM: BS: GOST: HRN: ISO: JIS: JUS: SAE: SS: UNS: Other & Commercial: Metasafe 900 | Contributed by: MATDAT Entry Date: 19.07.2018 Source Reference: Hollmann C. Die Übertragbarkeit von Schwingfestigkeitseigenschaften im örtlichen Konzept. Dissertation. TU Dresden; 2004. Other References: Buxbaum O, Kotte KL. Erhöhung der Genauigkeit der Lebensdauervorhersage durch Berücksichtigung der Belastungsreihenfolge. Technical report Unveröffentlichter DFG-Abschlussbericht. TU Dresden; 1995. Material Group: low-alloy steel Steel Subgroup: Typical Application: | {'chemical_composition': {'C': '', 'Si': '', 'Mn': '', 'P': '', 'S': '', 'Cr': '', 'Mo': '', 'Ni': '', 'Cu': '', 'Al': '', 'Co': '', 'Ti': '', 'W': '', 'V': '', 'Nb': '', 'N': '', 'Other': ''}} | Source: plate Dimensions (mm): | Heat Treatment Type: Additional Remarks: micro-alloyed perlitic steel | Microstructure Information: Additional Remarks: micro-alloyed perlitic steel | Hardness Value (Brinell): Hardness Value (Vickers): Hardness Value (Rockwell): | Testing Temperature (°C): 23.0 Testing Medium: air Loading Type: axial Loading Control: Specimen Information: Strain Rate: Additional Remarks: | 200000 | 0 | 616 | 870 | 17.9 | 0 | 0 | 0 | Strength Coefficient (N/mm⁻²): 0.0 Strain Hardening Exponent: 0.0 | N/A | 23 | air | axial | 0 | shape/size: n/a ; surface: n/a ; location/orientation: n/a ; gauge length: n/a | -1 | Cyclic Yield Strength (N/mm⁻²): 549.0 Cyclic Strength Coefficient (N/mm⁻²): 1204.0 Cyclic Strain Hardening Exponent: 0.1264 | Transition Life (Number of Cycles): Endurance/Fatigue Limit Cycles (NE): Stress Amplitude at NE (N/mm⁻²): 402.9 Strain Amplitude at NE: 0.0 Scatter Band of Stress Amplitudes (σa,10% / σa,90%): 0.0 Scatter Band of Plastic Strain Amplitudes (εa,p,10% / εa,p,90%): 0.0 (εa,p,10% / εa,p,90%)Exponent of S-N Curve: 0.0 | Fatigue Strength Coefficient (N/mm⁻²): 960.6 Fatigue Strength Exponent: -0.0614 Fatigue Ductility Coefficient: 0.1675 Fatigue Ductility Exponent: -0.4858 | N/A | N/A
Low-alloy steel | 1141 | DIN: W.Nr. (DIN 17007): EN: AISI: AFNOR: ASTM: BS: GOST: HRN: ISO: JIS: JUS: SAE: SS: UNS: Other & Commercial: Metasafe 900 | Contributed by: MATDAT Entry Date: 19.07.2018 Source Reference: Hollmann C. Die Übertragbarkeit von Schwingfestigkeitseigenschaften im örtlichen Konzept. Dissertation. TU Dresden; 2004. Other References: Buxbaum O, Kotte KL. Erhöhung der Genauigkeit der Lebensdauervorhersage durch Berücksichtigung der Belastungsreihenfolge. Technical report Unveröffentlichter DFG-Abschlussbericht. TU Dresden; 1995. Material Group: low-alloy steel Steel Subgroup: Typical Application: | {'chemical_composition': {'C': '', 'Si': '', 'Mn': '', 'P': '', 'S': '', 'Cr': '', 'Mo': '', 'Ni': '', 'Cu': '', 'Al': '', 'Co': '', 'Ti': '', 'W': '', 'V': '', 'Nb': '', 'N': '', 'Other': ''}} | Source: bar Dimensions (mm): | Heat Treatment Type: Additional Remarks: micro-alloyed perlitic steel | Microstructure Information: Additional Remarks: micro-alloyed perlitic steel | Hardness Value (Brinell): Hardness Value (Vickers): Hardness Value (Rockwell): | Testing Temperature (°C): 23.0 Testing Medium: air Loading Type: axial Loading Control: Specimen Information: Strain Rate: Additional Remarks: | 200000 | 0 | 650 | 845 | 17.7 | 0 | 0 | 0 | Strength Coefficient (N/mm⁻²): 0.0 Strain Hardening Exponent: 0.0 | N/A | 23 | air | axial | 0 | shape/size: n/a ; surface: n/a ; location/orientation: n/a ; gauge length: n/a | -1 | Cyclic Yield Strength (N/mm⁻²): 547.0 Cyclic Strength Coefficient (N/mm⁻²): 1219.0 Cyclic Strain Hardening Exponent: 0.129 | Transition Life (Number of Cycles): Endurance/Fatigue Limit Cycles (NE): Stress Amplitude at NE (N/mm⁻²): 371.9 Strain Amplitude at NE: 0.0 Scatter Band of Stress Amplitudes (σa,10% / σa,90%): 0.0 Scatter Band of Plastic Strain Amplitudes (εa,p,10% / εa,p,90%): 0.0 (εa,p,10% / εa,p,90%)Exponent of S-N Curve: 0.0 | Fatigue Strength Coefficient (N/mm⁻²): 1005.0 Fatigue Strength Exponent: -0.0687 Fatigue Ductility Coefficient: 0.2237 Fatigue Ductility Exponent: -0.5329 | N/A | N/A
Low-alloy steel | 1743 | DIN: W.Nr. (DIN 17007): EN: AISI: AFNOR: ASTM: BS: GOST: HRN: ISO: JIS: JUS: SAE: SS: UNS: Other & Commercial: 0.5CrMoV | Contributed by: MATDAT Entry Date: 06.08.2019 Source Reference: Skelton RP. Cyclic stress-strain properties of service-exposed ferritic steels for use in thermal fatigue assessments. Mater High Temp 2002;19(4):193-213. Other References: Batte AD, Murphy MC, Stringer MB. High-strain high-temperature fatigue properties of a 0·5Cr-Mo-V steam turbine casing steel. Met Technol (London) 1978;5(1):405-413. Material Group: Low-alloy steel Steel Subgroup: ferritic steel Typical Application: | {'chemical_composition': {'C': '0.12000', 'Si': '0.41000', 'Mn': '0.57000', 'P': '0.10000', 'S': '0.01800', 'Cr': '0.35000', 'Mo': '0.55000', 'Ni': '0.13000', 'Cu': '0.18000', 'Al': '0.03000', 'Co': '', 'Ti': '', 'W': '', 'V': '0.25000', 'Nb': '', 'N': '', 'Other': 'Sn 0.018 % ; As 0.02 % ; Sb 0.008 %'}} | Source: Dimensions (mm): | Heat Treatment Type: Additional Remarks: | Microstructure Information: Additional Remarks: | Hardness Value (Brinell): Hardness Value (Vickers): Hardness Value (Rockwell): | Testing Temperature (°C): 550.0 Testing Medium: air Loading Type: axial Loading Control: Specimen Information: Strain Rate: Additional Remarks: Yield strength Rp0,2 estimated from other reference(s) | 158750 | 0 | 200 | 0 | 0 | 0 | 0 | 0 | Strength Coefficient (N/mm⁻²): 0.0 Strain Hardening Exponent: 0.0 | N/A | 550 | air | axial | strain control | MMS4/61 | -1 | Cyclic Yield Strength (N/mm⁻²): 206.0 Cyclic Strength Coefficient (N/mm⁻²): 398.2 Cyclic Strain Hardening Exponent: 0.106 | Transition Life (Number of Cycles): Endurance/Fatigue Limit Cycles (NE): Stress Amplitude at NE (N/mm⁻²): 0.0 Strain Amplitude at NE: 0.0 Scatter Band of Stress Amplitudes (σa,10% / σa,90%): 0.0 Scatter Band of Plastic Strain Amplitudes (εa,p,10% / εa,p,90%): 0.0 (εa,p,10% / εa,p,90%)Exponent of S-N Curve: 0.0 | Fatigue Strength Coefficient (N/mm⁻²): 0.0 Fatigue Strength Exponent: 0.0 Fatigue Ductility Coefficient: 0.0 Fatigue Ductility Exponent: 0.0 | N/A | N/A
Low-alloy steel | 1136 | DIN: W.Nr. (DIN 17007): EN: AISI: AFNOR: ASTM: BS: GOST: HRN: ISO: JIS: JUS: SAE: SS: UNS: Other & Commercial: Man-Ten | Contributed by: MATDAT Entry Date: 19.07.2018 Source Reference: Hollmann C. Die Übertragbarkeit von Schwingfestigkeitseigenschaften im örtlichen Konzept. Dissertation. TU Dresden; 2004. Other References: Tucker L, Bussa S. The SAE Cumulative Fatigue Damage Test Programme, Fatigue under Complex Loading. SAE; 1975. Material Group: low-alloy steel Steel Subgroup: Typical Application: | {'chemical_composition': {'C': '', 'Si': '', 'Mn': '', 'P': '', 'S': '', 'Cr': '', 'Mo': '', 'Ni': '', 'Cu': '', 'Al': '', 'Co': '', 'Ti': '', 'W': '', 'V': '', 'Nb': '', 'N': '', 'Other': ''}} | Source: Dimensions (mm): | Heat Treatment Type: Additional Remarks: | Microstructure Information: Additional Remarks: | Hardness Value (Brinell): Hardness Value (Vickers): Hardness Value (Rockwell): | Testing Temperature (°C): 23.0 Testing Medium: air Loading Type: axial Loading Control: Specimen Information: Strain Rate: Additional Remarks: | 203000 | 0 | 325 | 565 | 64 | 0 | 0 | 0 | Strength Coefficient (N/mm⁻²): 0.0 Strain Hardening Exponent: 0.0 | N/A | 23 | air | axial | 0 | shape/size: n/a ; surface: n/a ; location/orientation: n/a ; gauge length: n/a | -1 | Cyclic Yield Strength (N/mm⁻²): 0.0 Cyclic Strength Coefficient (N/mm⁻²): 1100.0 Cyclic Strain Hardening Exponent: 0.19 | Transition Life (Number of Cycles): Endurance/Fatigue Limit Cycles (NE): Stress Amplitude at NE (N/mm⁻²): 0.0 Strain Amplitude at NE: 0.0 Scatter Band of Stress Amplitudes (σa,10% / σa,90%): 0.0 Scatter Band of Plastic Strain Amplitudes (εa,p,10% / εa,p,90%): 0.0 (εa,p,10% / εa,p,90%)Exponent of S-N Curve: 0.0 | Fatigue Strength Coefficient (N/mm⁻²): 915.0 Fatigue Strength Exponent: -0.095 Fatigue Ductility Coefficient: 0.26 Fatigue Ductility Exponent: -0.47 | N/A | N/A
Low-alloy steel | 1133 | DIN: 38 MnVS 5 W.Nr. (DIN 17007): EN: AISI: AFNOR: ASTM: BS: GOST: HRN: ISO: JIS: JUS: SAE: SS: UNS: Other & Commercial: | Contributed by: MATDAT Entry Date: 19.07.2018 Source Reference: Hollmann C. Die Übertragbarkeit von Schwingfestigkeitseigenschaften im örtlichen Konzept. Dissertation. TU Dresden; 2004. Other References: Hück M, Heuler P, Bergmann JW. Bewertung der Schwingfestigkeit der mikrolegierten St. Technical report TF - 2804/1 and /2. Ottobrunn: IABG; 1990. Material Group: low-alloy steel Steel Subgroup: Typical Application: | {'chemical_composition': {'C': '', 'Si': '', 'Mn': '', 'P': '', 'S': '', 'Cr': '', 'Mo': '', 'Ni': '', 'Cu': '', 'Al': '', 'Co': '', 'Ti': '', 'W': '', 'V': '', 'Nb': '', 'N': '', 'Other': ''}} | Source: Dimensions (mm): | Heat Treatment Type: Additional Remarks: | Microstructure Information: Additional Remarks: | Hardness Value (Brinell): Hardness Value (Vickers): Hardness Value (Rockwell): | Testing Temperature (°C): 23.0 Testing Medium: air Loading Type: axial Loading Control: Specimen Information: Strain Rate: Additional Remarks: | 195000 | 0 | 647 | 935 | 15.7 | 0 | 0 | 0 | Strength Coefficient (N/mm⁻²): 0.0 Strain Hardening Exponent: 0.0 | N/A | 23 | air | axial | 0 | shape/size: n/a ; surface: n/a ; location/orientation: n/a ; gauge length: n/a | -1 | Cyclic Yield Strength (N/mm⁻²): 0.0 Cyclic Strength Coefficient (N/mm⁻²): 1244.8 Cyclic Strain Hardening Exponent: 0.0999 | Transition Life (Number of Cycles): Endurance/Fatigue Limit Cycles (NE): Stress Amplitude at NE (N/mm⁻²): 372.0 Strain Amplitude at NE: 0.0 Scatter Band of Stress Amplitudes (σa,10% / σa,90%): 0.0 Scatter Band of Plastic Strain Amplitudes (εa,p,10% / εa,p,90%): 0.0 (εa,p,10% / εa,p,90%)Exponent of S-N Curve: 0.0 | Fatigue Strength Coefficient (N/mm⁻²): 1812.0 Fatigue Strength Exponent: -0.112 Fatigue Ductility Coefficient: 7.391 Fatigue Ductility Exponent: -0.9434 | N/A | N/A
Low-alloy steel | 1153 | DIN: W.Nr. (DIN 17007): EN: AISI: 4140 AFNOR: ASTM: BS: GOST: HRN: ISO: JIS: JUS: SAE: SS: UNS: Other & Commercial: | Contributed by: MATDAT Entry Date: 06.08.2019 Source Reference: Thielen PN. Fatigue studies on 4140 quenched and tempered steel. Dissertation. Northwestern University; 1975. Other References: Material Group: low-alloy steel Steel Subgroup: Typical Application: | {'chemical_composition': {'C': '', 'Si': '', 'Mn': '', 'P': '', 'S': '', 'Cr': '', 'Mo': '', 'Ni': '', 'Cu': '', 'Al': '', 'Co': '', 'Ti': '', 'W': '', 'V': '', 'Nb': '', 'N': '', 'Other': ''}} | Source: Dimensions (mm): | Heat Treatment Type: Q&T Additional Remarks: | Microstructure Information: Additional Remarks: | Hardness Value (Brinell): Hardness Value (Vickers): 460.0 Hardness Value (Rockwell): | Testing Temperature (°C): 23.0 Testing Medium: air Loading Type: axial Loading Control: Specimen Information: Strain Rate: Additional Remarks: | 206000 | 0 | 1278 | 0 | 0 | 39 | 1692 | 0.496 | Strength Coefficient (N/mm⁻²): 0.0 Strain Hardening Exponent: 0.0 | N/A | 23 | air | axial | 0 | 0 | -1 | Cyclic Yield Strength (N/mm⁻²): 780.0 Cyclic Strength Coefficient (N/mm⁻²): 2243.5 Cyclic Strain Hardening Exponent: 0.17 | Transition Life (Number of Cycles): Endurance/Fatigue Limit Cycles (NE): Stress Amplitude at NE (N/mm⁻²): 0.0 Strain Amplitude at NE: 0.0 Scatter Band of Stress Amplitudes (σa,10% / σa,90%): 0.0 Scatter Band of Plastic Strain Amplitudes (εa,p,10% / εa,p,90%): 0.0 (εa,p,10% / εa,p,90%)Exponent of S-N Curve: 0.0 | Fatigue Strength Coefficient (N/mm⁻²): 0.0 Fatigue Strength Exponent: 0.0 Fatigue Ductility Coefficient: 0.0 Fatigue Ductility Exponent: 0.0 | N/A | N/A
Low-alloy steel | 1135 | DIN: 49 MnVS 3 W.Nr. (DIN 17007): EN: AISI: AFNOR: ASTM: BS: GOST: HRN: ISO: JIS: JUS: SAE: SS: UNS: Other & Commercial: | Contributed by: MATDAT Entry Date: 19.07.2018 Source Reference: Hollmann C. Die Übertragbarkeit von Schwingfestigkeitseigenschaften im örtlichen Konzept. Dissertation. TU Dresden; 2004. Other References: Heuler P. Anrisslebensdauervorhersage bei zufallsartiger Belastung auf der Grundlage örtlicher Beanspruchungen. Veröffentlichungen des Instituts für Stahlbau and Werkstoffmechanik, Heft 40. TH Darmstadt; 1983. Material Group: low-alloy steel Steel Subgroup: Typical Application: | {'chemical_composition': {'C': '', 'Si': '', 'Mn': '', 'P': '', 'S': '', 'Cr': '', 'Mo': '', 'Ni': '', 'Cu': '', 'Al': '', 'Co': '', 'Ti': '', 'W': '', 'V': '', 'Nb': '', 'N': '', 'Other': ''}} | Source: Dimensions (mm): | Heat Treatment Type: Additional Remarks: | Microstructure Information: Additional Remarks: | Hardness Value (Brinell): Hardness Value (Vickers): Hardness Value (Rockwell): | Testing Temperature (°C): 23.0 Testing Medium: air Loading Type: axial Loading Control: Specimen Information: Strain Rate: Additional Remarks: | 210000 | 0 | 550 | 800 | 44 | 0 | 0 | 0 | Strength Coefficient (N/mm⁻²): 0.0 Strain Hardening Exponent: 0.0 | N/A | 23 | air | axial | 0 | shape/size: n/a ; surface: n/a ; location/orientation: n/a ; gauge length: n/a | -1 | Cyclic Yield Strength (N/mm⁻²): 0.0 Cyclic Strength Coefficient (N/mm⁻²): 0.0 Cyclic Strain Hardening Exponent: 0.0 | Transition Life (Number of Cycles): Endurance/Fatigue Limit Cycles (NE): Stress Amplitude at NE (N/mm⁻²): 0.0 Strain Amplitude at NE: 0.0 Scatter Band of Stress Amplitudes (σa,10% / σa,90%): 0.0 Scatter Band of Plastic Strain Amplitudes (εa,p,10% / εa,p,90%): 0.0 (εa,p,10% / εa,p,90%)Exponent of S-N Curve: 0.0 | Fatigue Strength Coefficient (N/mm⁻²): 1440.0 Fatigue Strength Exponent: -0.105 Fatigue Ductility Coefficient: 0.6025 Fatigue Ductility Exponent: -0.574 | N/A | N/A
Low-alloy steel | 1130 | DIN: S355J2 W.Nr. (DIN 17007): 1.0577 EN: AISI: AFNOR: ASTM: BS: GOST: HRN: ISO: JIS: JUS: SAE: SS: UNS: Other & Commercial: 18G2A | Contributed by: MATDAT Entry Date: 19.07.2018 Source Reference: Karolczuk A. Non-local area approach to fatigue life evaluation under combined reversed bending and torsion. Int J Fatigue 2008;30:1985-1996. Other References: Karolczuk A, Macha E. Critical planes in multiaxial fatigue of materials. Technical report VDI Bericht Reihe 18 No 298. Dusseldorf: VDI Verlag; 2005. Material Group: low-alloy steel Steel Subgroup: Typical Application: | {'chemical_composition': {'C': '', 'Si': '', 'Mn': '', 'P': '', 'S': '', 'Cr': '', 'Mo': '', 'Ni': '', 'Cu': '', 'Al': '', 'Co': '', 'Ti': '', 'W': '', 'V': '', 'Nb': '', 'N': '', 'Other': ''}} | Source: Dimensions (mm): | Heat Treatment Type: Additional Remarks: | Microstructure Information: Additional Remarks: | Hardness Value (Brinell): Hardness Value (Vickers): Hardness Value (Rockwell): | Testing Temperature (°C): 23.0 Testing Medium: air Loading Type: axial Loading Control: Specimen Information: Strain Rate: Additional Remarks: Young´s modulus estimated | 200000 | 0 | 0 | 0 | 0 | 0 | 0 | 0 | Strength Coefficient (N/mm⁻²): 0.0 Strain Hardening Exponent: 0.0 | N/A | 23 | air | axial | 0 | shape/size: diameter 6.5 mm ; surface: n/a ; location/orientation: n/a ; gauge length: n/a | -1 | Cyclic Yield Strength (N/mm⁻²): 0.0 Cyclic Strength Coefficient (N/mm⁻²): 1323.0 Cyclic Strain Hardening Exponent: 0.207 | Transition Life (Number of Cycles): Endurance/Fatigue Limit Cycles (NE): 1240000 Stress Amplitude at NE (N/mm⁻²): 204.0 Strain Amplitude at NE: 0.0 Scatter Band of Stress Amplitudes (σa,10% / σa,90%): 0.0 Scatter Band of Plastic Strain Amplitudes (εa,p,10% / εa,p,90%): 0.0 (εa,p,10% / εa,p,90%)Exponent of S-N Curve: 0.0 | Fatigue Strength Coefficient (N/mm⁻²): 0.0 Fatigue Strength Exponent: 0.0 Fatigue Ductility Coefficient: 0.0 Fatigue Ductility Exponent: 0.0 | N/A | N/A
Low-alloy steel | 1124 | DIN: W.Nr. (DIN 17007): EN: AISI: AFNOR: ASTM: BS: GOST: HRN: ISO: JIS: JUS: SAE: SS: UNS: Other & Commercial: 30Cr2MoV | Contributed by: MATDAT Entry Date: 19.07.2018 Source Reference: Yimin L, Jinrui W. Low-cycle fatigue behaviour of 30Cr2MoV steel at elevated temperatures. Int J Fatigue 1992;14(3):169-172. Other References: Material Group: low-alloy steel Steel Subgroup: Typical Application: | {'chemical_composition': {'C': '0.29500', 'Si': '0.36000', 'Mn': '0.66000', 'P': '0.01600', 'S': '0.01600', 'Cr': '1.64000', 'Mo': '0.66000', 'Ni': '0.11000', 'Cu': '', 'Al': '', 'Co': '', 'Ti': '', 'W': '', 'V': '0.23000', 'Nb': '', 'N': '', 'Other': ''}} | Source: Dimensions (mm): | Heat Treatment Type: Additional Remarks: | Microstructure Information: Additional Remarks: | Hardness Value (Brinell): Hardness Value (Vickers): Hardness Value (Rockwell): | Testing Temperature (°C): 20.0 Testing Medium: air Loading Type: axial Loading Control: Specimen Information: Strain Rate: Additional Remarks: | 205900 | 0 | 535 | 724 | 19.9 | 58.2 | 0 | 0 | Strength Coefficient (N/mm⁻²): 0.0 Strain Hardening Exponent: 0.0 | N/A | 20 | air | axial | 0 | shape/size: n/a ; surface: n/a ; location/orientation: n/a ; gauge length: n/a | -1 | Cyclic Yield Strength (N/mm⁻²): 0.0 Cyclic Strength Coefficient (N/mm⁻²): 885.3 Cyclic Strain Hardening Exponent: 0.1043 | Transition Life (Number of Cycles): Endurance/Fatigue Limit Cycles (NE): Stress Amplitude at NE (N/mm⁻²): 0.0 Strain Amplitude at NE: 0.0 Scatter Band of Stress Amplitudes (σa,10% / σa,90%): 0.0 Scatter Band of Plastic Strain Amplitudes (εa,p,10% / εa,p,90%): 0.0 (εa,p,10% / εa,p,90%)Exponent of S-N Curve: 0.0 | Fatigue Strength Coefficient (N/mm⁻²): 959.4 Fatigue Strength Exponent: -0.0731 Fatigue Ductility Coefficient: 0.2819 Fatigue Ductility Exponent: -0.5588 | N/A | N/A
Low-alloy steel | 1123 | DIN: W.Nr. (DIN 17007): EN: AISI: AFNOR: ASTM: BS: GOST: HRN: ISO: JIS: JUS: SAE: SS: UNS: Other & Commercial: 30Cr2MoV | Contributed by: MATDAT Entry Date: 19.07.2018 Source Reference: Yimin L, Jinrui W. Low-cycle fatigue behaviour of 30Cr2MoV steel at elevated temperatures. Int J Fatigue 1992;14(3):169-172. Other References: Material Group: low-alloy steel Steel Subgroup: Typical Application: | {'chemical_composition': {'C': '0.29500', 'Si': '0.36000', 'Mn': '0.66000', 'P': '0.01600', 'S': '0.01600', 'Cr': '1.64000', 'Mo': '0.66000', 'Ni': '0.11000', 'Cu': '', 'Al': '', 'Co': '', 'Ti': '', 'W': '', 'V': '0.23000', 'Nb': '', 'N': '', 'Other': ''}} | Source: Dimensions (mm): | Heat Treatment Type: Additional Remarks: | Microstructure Information: Additional Remarks: | Hardness Value (Brinell): Hardness Value (Vickers): Hardness Value (Rockwell): | Testing Temperature (°C): 450.0 Testing Medium: air Loading Type: axial Loading Control: Specimen Information: Strain Rate: Additional Remarks: | 190100 | 0 | 418 | 526 | 19.9 | 64.3 | 0 | 0 | Strength Coefficient (N/mm⁻²): 0.0 Strain Hardening Exponent: 0.0 | N/A | 450 | air | axial | 0 | shape/size: n/a ; surface: n/a ; location/orientation: n/a ; gauge length: n/a | -1 | Cyclic Yield Strength (N/mm⁻²): 0.0 Cyclic Strength Coefficient (N/mm⁻²): 757.3 Cyclic Strain Hardening Exponent: 0.0971 | Transition Life (Number of Cycles): Endurance/Fatigue Limit Cycles (NE): Stress Amplitude at NE (N/mm⁻²): 0.0 Strain Amplitude at NE: 0.0 Scatter Band of Stress Amplitudes (σa,10% / σa,90%): 0.0 Scatter Band of Plastic Strain Amplitudes (εa,p,10% / εa,p,90%): 0.0 (εa,p,10% / εa,p,90%)Exponent of S-N Curve: 0.0 | Fatigue Strength Coefficient (N/mm⁻²): 880.2 Fatigue Strength Exponent: -0.0979 Fatigue Ductility Coefficient: 1.0982 Fatigue Ductility Exponent: -0.7985 | N/A | N/A
Low-alloy steel | 1225 | DIN: W.Nr. (DIN 17007): EN: AISI: AFNOR: ASTM: BS: GOST: HRN: ISO: JIS: JUS: SAE: SS: UNS: Other & Commercial: 1CrMoV | Contributed by: MATDAT Entry Date: 06.08.2019 Source Reference: Wang CH, Brown MW. A path-independent parameter for fatigue under proportional and non-proportional loading. Fatigue Fract Eng M 1993;16(12):1285-1298. Other References: Material Group: Low-alloy steel Steel Subgroup: Typical Application: | {'chemical_composition': {'C': '', 'Si': '', 'Mn': '', 'P': '', 'S': '', 'Cr': '', 'Mo': '', 'Ni': '', 'Cu': '', 'Al': '', 'Co': '', 'Ti': '', 'W': '', 'V': '', 'Nb': '', 'N': '', 'Other': ''}} | Source: Dimensions (mm): | Heat Treatment Type: Additional Remarks: | Microstructure Information: Additional Remarks: | Hardness Value (Brinell): Hardness Value (Vickers): Hardness Value (Rockwell): | Testing Temperature (°C): 20.0 Testing Medium: air Loading Type: axial Loading Control: Specimen Information: Strain Rate: Additional Remarks: | 200000 | 0.3 | 0 | 0 | 0 | 0 | 0 | 0 | Strength Coefficient (N/mm⁻²): 0.0 Strain Hardening Exponent: 0.0 | N/A | 20 | air | axial | 0 | 0 | -1 | Cyclic Yield Strength (N/mm⁻²): 0.0 Cyclic Strength Coefficient (N/mm⁻²): 1113.0 Cyclic Strain Hardening Exponent: 0.11 | Transition Life (Number of Cycles): Endurance/Fatigue Limit Cycles (NE): Stress Amplitude at NE (N/mm⁻²): 0.0 Strain Amplitude at NE: 0.0 Scatter Band of Stress Amplitudes (σa,10% / σa,90%): 0.0 Scatter Band of Plastic Strain Amplitudes (εa,p,10% / εa,p,90%): 0.0 (εa,p,10% / εa,p,90%)Exponent of S-N Curve: 0.0 | Fatigue Strength Coefficient (N/mm⁻²): 987.0 Fatigue Strength Exponent: -0.071 Fatigue Ductility Coefficient: 1.369 Fatigue Ductility Exponent: -0.802 | N/A | N/A
Low-alloy steel | 1131 | DIN: 41Cr4 W.Nr. (DIN 17007): EN: AISI: AFNOR: ASTM: BS: GOST: HRN: ISO: JIS: JUS: SAE: SS: UNS: Other & Commercial: | Contributed by: MATDAT Entry Date: 19.07.2018 Source Reference: Savaidis G, Savaidis A, Tsamasphyros G, Zhang C. On size and technological effects in fatigue analysis and prediction of engineering materials and components. Int J Mech Sci 2002;44:521-543. Other References: Material Group: low-alloy steel Steel Subgroup: Typical Application: | {'chemical_composition': {'C': '', 'Si': '', 'Mn': '', 'P': '', 'S': '', 'Cr': '', 'Mo': '', 'Ni': '', 'Cu': '', 'Al': '', 'Co': '', 'Ti': '', 'W': '', 'V': '', 'Nb': '', 'N': '', 'Other': ''}} | Source: Dimensions (mm): | Heat Treatment Type: tempered Additional Remarks: | Microstructure Information: Additional Remarks: | Hardness Value (Brinell): Hardness Value (Vickers): Hardness Value (Rockwell): | Testing Temperature (°C): 23.0 Testing Medium: air Loading Type: axial Loading Control: Specimen Information: Strain Rate: Additional Remarks: | 207900 | 0 | 0 | 900 | 0 | 0 | 0 | 0 | Strength Coefficient (N/mm⁻²): 0.0 Strain Hardening Exponent: 0.0 | N/A | 23 | air | axial | 0 | shape/size: n/a ; surface: n/a ; location/orientation: n/a ; gauge length: n/a | -1 | Cyclic Yield Strength (N/mm⁻²): 0.0 Cyclic Strength Coefficient (N/mm⁻²): 1140.0 Cyclic Strain Hardening Exponent: 0.114 | Transition Life (Number of Cycles): Endurance/Fatigue Limit Cycles (NE): Stress Amplitude at NE (N/mm⁻²): 0.0 Strain Amplitude at NE: 0.0 Scatter Band of Stress Amplitudes (σa,10% / σa,90%): 0.0 Scatter Band of Plastic Strain Amplitudes (εa,p,10% / εa,p,90%): 0.0 (εa,p,10% / εa,p,90%)Exponent of S-N Curve: 0.0 | Fatigue Strength Coefficient (N/mm⁻²): 1063.0 Fatigue Strength Exponent: -0.069 Fatigue Ductility Coefficient: 0.5279 Fatigue Ductility Exponent: -0.6047 | N/A | N/A
Low-alloy steel | 1132 | DIN: 27 MnVS 6 W.Nr. (DIN 17007): EN: AISI: AFNOR: ASTM: BS: GOST: HRN: ISO: JIS: JUS: SAE: SS: UNS: Other & Commercial: | Contributed by: MATDAT Entry Date: 19.07.2018 Source Reference: Hollmann C. Die Übertragbarkeit von Schwingfestigkeitseigenschaften im örtlichen Konzept. Dissertation. TU Dresden; 2004. Other References: Hück M, Heuler P, Bergmann JW. Bewertung der Schwingfestigkeit der mikrolegierten St. Technical report TF - 2804/1 and /2. Ottobrunn: IABG; 1990. Material Group: low-alloy steel Steel Subgroup: Typical Application: | {'chemical_composition': {'C': '', 'Si': '', 'Mn': '', 'P': '', 'S': '', 'Cr': '', 'Mo': '', 'Ni': '', 'Cu': '', 'Al': '', 'Co': '', 'Ti': '', 'W': '', 'V': '', 'Nb': '', 'N': '', 'Other': ''}} | Source: Dimensions (mm): | Heat Treatment Type: Additional Remarks: | Microstructure Information: Additional Remarks: | Hardness Value (Brinell): Hardness Value (Vickers): Hardness Value (Rockwell): | Testing Temperature (°C): 23.0 Testing Medium: air Loading Type: axial Loading Control: Specimen Information: Strain Rate: Additional Remarks: | 197000 | 0 | 554 | 820 | 18.5 | 0 | 0 | 0 | Strength Coefficient (N/mm⁻²): 0.0 Strain Hardening Exponent: 0.0 | N/A | 23 | air | axial | 0 | shape/size: n/a ; surface: n/a ; location/orientation: n/a ; gauge length: n/a | -1 | Cyclic Yield Strength (N/mm⁻²): 0.0 Cyclic Strength Coefficient (N/mm⁻²): 1206.5 Cyclic Strain Hardening Exponent: 0.1159 | Transition Life (Number of Cycles): Endurance/Fatigue Limit Cycles (NE): Stress Amplitude at NE (N/mm⁻²): 339.0 Strain Amplitude at NE: 0.0 Scatter Band of Stress Amplitudes (σa,10% / σa,90%): 0.0 Scatter Band of Plastic Strain Amplitudes (εa,p,10% / εa,p,90%): 0.0 (εa,p,10% / εa,p,90%)Exponent of S-N Curve: 0.0 | Fatigue Strength Coefficient (N/mm⁻²): 1802.0 Fatigue Strength Exponent: -0.123 Fatigue Ductility Coefficient: 2.2709 Fatigue Ductility Exponent: -0.791 | N/A | N/A
Low-alloy steel | 1106 | DIN: W.Nr. (DIN 17007): EN: AISI: 52100 AFNOR: ASTM: BS: GOST: HRN: ISO: JIS: JUS: SAE: SS: UNS: Other & Commercial: | Contributed by: MATDAT Entry Date: 19.07.2018 Source Reference: Radhakrishnan VM. On the bilinearity of the Coffin-Manson low-cycle fatigue relationship. Int J Fatigue 1992;14(5):305-311. Other References: Material Group: low-alloy steel Steel Subgroup: Typical Application: | {'chemical_composition': {'C': '', 'Si': '', 'Mn': '', 'P': '', 'S': '', 'Cr': '', 'Mo': '', 'Ni': '', 'Cu': '', 'Al': '', 'Co': '', 'Ti': '', 'W': '', 'V': '', 'Nb': '', 'N': '', 'Other': ''}} | Source: Dimensions (mm): | Heat Treatment Type: Additional Remarks: | Microstructure Information: Additional Remarks: | Hardness Value (Brinell): Hardness Value (Vickers): Hardness Value (Rockwell): | Testing Temperature (°C): 23.0 Testing Medium: air Loading Type: Loading Control: Specimen Information: Strain Rate: Additional Remarks: Young´s modulus estimated | 207000 | 0 | 0 | 0 | 0 | 0 | 0 | 0 | Strength Coefficient (N/mm⁻²): 0.0 Strain Hardening Exponent: 0.0 | N/A | 23 | air | axial | 0 | shape/size: n/a ; surface: n/a ; location/orientation: n/a ; gauge length: n/a | -1 | Cyclic Yield Strength (N/mm⁻²): 0.0 Cyclic Strength Coefficient (N/mm⁻²): 0.0 Cyclic Strain Hardening Exponent: 0.15 | Transition Life (Number of Cycles): Endurance/Fatigue Limit Cycles (NE): Stress Amplitude at NE (N/mm⁻²): 0.0 Strain Amplitude at NE: 0.0 Scatter Band of Stress Amplitudes (σa,10% / σa,90%): 0.0 Scatter Band of Plastic Strain Amplitudes (εa,p,10% / εa,p,90%): 0.0 (εa,p,10% / εa,p,90%)Exponent of S-N Curve: 0.0 | Fatigue Strength Coefficient (N/mm⁻²): 4140.0 Fatigue Strength Exponent: -0.06 Fatigue Ductility Coefficient: 0.13 Fatigue Ductility Exponent: -0.45 | N/A | N/A
Low-alloy steel | 1110 | DIN: StE460 W.Nr. (DIN 17007): EN: AISI: AFNOR: ASTM: BS: GOST: HRN: ISO: JIS: JUS: SAE: SS: UNS: Other & Commercial: | Contributed by: MATDAT Entry Date: 19.07.2018 Source Reference: Savaidis G, Seeger T. An experimental study on the opening and closure behaviour of fatigue surface, corner and through-thickness cracks at nodes. Fatigue Fract Eng M 1994;17(11):1343-1356. Other References: Material Group: low-alloy steel Steel Subgroup: Typical Application: | {'chemical_composition': {'C': '', 'Si': '', 'Mn': '', 'P': '', 'S': '', 'Cr': '', 'Mo': '', 'Ni': '', 'Cu': '', 'Al': '', 'Co': '', 'Ti': '', 'W': '', 'V': '', 'Nb': '', 'N': '', 'Other': ''}} | Source: Dimensions (mm): | Heat Treatment Type: Additional Remarks: | Microstructure Information: Additional Remarks: | Hardness Value (Brinell): Hardness Value (Vickers): Hardness Value (Rockwell): | Testing Temperature (°C): 23.0 Testing Medium: air Loading Type: axial Loading Control: Specimen Information: Strain Rate: Additional Remarks: | 208000 | 0 | 510 | 682 | 32 | 0 | 0 | 0 | Strength Coefficient (N/mm⁻²): 0.0 Strain Hardening Exponent: 0.0 | N/A | 23 | air | axial | 0 | shape/size: n/a ; surface: n/a ; location/orientation: n/a ; gauge length: n/a | -1 | Cyclic Yield Strength (N/mm⁻²): 0.0 Cyclic Strength Coefficient (N/mm⁻²): 1197.0 Cyclic Strain Hardening Exponent: 0.164 | Transition Life (Number of Cycles): Endurance/Fatigue Limit Cycles (NE): Stress Amplitude at NE (N/mm⁻²): 0.0 Strain Amplitude at NE: 0.0 Scatter Band of Stress Amplitudes (σa,10% / σa,90%): 0.0 Scatter Band of Plastic Strain Amplitudes (εa,p,10% / εa,p,90%): 0.0 (εa,p,10% / εa,p,90%)Exponent of S-N Curve: 0.0 | Fatigue Strength Coefficient (N/mm⁻²): 1310.0 Fatigue Strength Exponent: -0.11 Fatigue Ductility Coefficient: 0.605 Fatigue Ductility Exponent: -0.557 | N/A | N/A
Low-alloy steel | 1121 | DIN: W.Nr. (DIN 17007): EN: AISI: AFNOR: ASTM: BS: GOST: HRN: ISO: JIS: JUS: SAE: SS: UNS: Other & Commercial: 30Cr2MoV | Contributed by: MATDAT Entry Date: 19.07.2018 Source Reference: Yimin L, Jinrui W. Low-cycle fatigue behaviour of 30Cr2MoV steel at elevated temperatures. Int J Fatigue 1992;14(3):169-172. Other References: Material Group: low-alloy steel Steel Subgroup: Typical Application: | {'chemical_composition': {'C': '0.29500', 'Si': '0.36000', 'Mn': '0.66000', 'P': '0.01600', 'S': '0.01600', 'Cr': '1.64000', 'Mo': '0.66000', 'Ni': '0.11000', 'Cu': '', 'Al': '', 'Co': '', 'Ti': '', 'W': '', 'V': '0.23000', 'Nb': '', 'N': '', 'Other': ''}} | Source: Dimensions (mm): | Heat Treatment Type: Additional Remarks: | Microstructure Information: Additional Remarks: | Hardness Value (Brinell): Hardness Value (Vickers): Hardness Value (Rockwell): | Testing Temperature (°C): 550.0 Testing Medium: air Loading Type: axial Loading Control: Specimen Information: Strain Rate: Additional Remarks: | 185200 | 0 | 347 | 422 | 23.8 | 81.7 | 0 | 0 | Strength Coefficient (N/mm⁻²): 0.0 Strain Hardening Exponent: 0.0 | N/A | 550 | air | axial | 0 | shape/size: n/a ; surface: n/a ; location/orientation: n/a ; gauge length: n/a | -1 | Cyclic Yield Strength (N/mm⁻²): 0.0 Cyclic Strength Coefficient (N/mm⁻²): 618.5 Cyclic Strain Hardening Exponent: 0.0921 | Transition Life (Number of Cycles): Endurance/Fatigue Limit Cycles (NE): Stress Amplitude at NE (N/mm⁻²): 0.0 Strain Amplitude at NE: 0.0 Scatter Band of Stress Amplitudes (σa,10% / σa,90%): 0.0 Scatter Band of Plastic Strain Amplitudes (εa,p,10% / εa,p,90%): 0.0 (εa,p,10% / εa,p,90%)Exponent of S-N Curve: 0.0 | Fatigue Strength Coefficient (N/mm⁻²): 611.2 Fatigue Strength Exponent: -0.0708 Fatigue Ductility Coefficient: 0.8241 Fatigue Ductility Exponent: -0.7703 | N/A | N/A
Low-alloy steel | 1105 | DIN: W.Nr. (DIN 17007): EN: AISI: 4340 AFNOR: ASTM: BS: GOST: HRN: ISO: JIS: JUS: SAE: SS: UNS: Other & Commercial: | Contributed by: MATDAT Entry Date: 19.07.2018 Source Reference: Radhakrishnan VM. On the bilinearity of the Coffin-Manson low-cycle fatigue relationship. Int J Fatigue 1992;14(5):305-311. Other References: Material Group: low-alloy steel Steel Subgroup: Typical Application: | {'chemical_composition': {'C': '', 'Si': '', 'Mn': '', 'P': '', 'S': '', 'Cr': '', 'Mo': '', 'Ni': '', 'Cu': '', 'Al': '', 'Co': '', 'Ti': '', 'W': '', 'V': '', 'Nb': '', 'N': '', 'Other': ''}} | Source: Dimensions (mm): | Heat Treatment Type: Additional Remarks: | Microstructure Information: Additional Remarks: | Hardness Value (Brinell): Hardness Value (Vickers): Hardness Value (Rockwell): | Testing Temperature (°C): 23.0 Testing Medium: air Loading Type: Loading Control: Specimen Information: Strain Rate: Additional Remarks: Young´s modulus estimated | 205000 | 0 | 0 | 0 | 0 | 0 | 0 | 0 | Strength Coefficient (N/mm⁻²): 0.0 Strain Hardening Exponent: 0.0 | N/A | 23 | air | axial | 0 | shape/size: n/a ; surface: n/a ; location/orientation: n/a ; gauge length: n/a | -1 | Cyclic Yield Strength (N/mm⁻²): 0.0 Cyclic Strength Coefficient (N/mm⁻²): 0.0 Cyclic Strain Hardening Exponent: 0.15 | Transition Life (Number of Cycles): Endurance/Fatigue Limit Cycles (NE): Stress Amplitude at NE (N/mm⁻²): 0.0 Strain Amplitude at NE: 0.0 Scatter Band of Stress Amplitudes (σa,10% / σa,90%): 0.0 Scatter Band of Plastic Strain Amplitudes (εa,p,10% / εa,p,90%): 0.0 (εa,p,10% / εa,p,90%)Exponent of S-N Curve: 0.0 | Fatigue Strength Coefficient (N/mm⁻²): 3075.0 Fatigue Strength Exponent: -0.08 Fatigue Ductility Coefficient: 0.6 Fatigue Ductility Exponent: -0.55 | N/A | N/A
Low-alloy steel | 1122 | DIN: W.Nr. (DIN 17007): EN: AISI: AFNOR: ASTM: BS: GOST: HRN: ISO: JIS: JUS: SAE: SS: UNS: Other & Commercial: 30Cr2MoV | Contributed by: MATDAT Entry Date: 19.07.2018 Source Reference: Yimin L, Jinrui W. Low-cycle fatigue behaviour of 30Cr2MoV steel at elevated temperatures. Int J Fatigue 1992;14(3):169-172. Other References: Material Group: low-alloy steel Steel Subgroup: Typical Application: | {'chemical_composition': {'C': '0.29500', 'Si': '0.36000', 'Mn': '0.66000', 'P': '0.01600', 'S': '0.01600', 'Cr': '1.64000', 'Mo': '0.66000', 'Ni': '0.11000', 'Cu': '', 'Al': '', 'Co': '', 'Ti': '', 'W': '', 'V': '0.23000', 'Nb': '', 'N': '', 'Other': ''}} | Source: Dimensions (mm): | Heat Treatment Type: Additional Remarks: | Microstructure Information: Additional Remarks: | Hardness Value (Brinell): Hardness Value (Vickers): Hardness Value (Rockwell): | Testing Temperature (°C): 500.0 Testing Medium: air Loading Type: axial Loading Control: Specimen Information: Strain Rate: Additional Remarks: | 189100 | 0 | 374 | 454 | 22.2 | 73 | 0 | 0 | Strength Coefficient (N/mm⁻²): 0.0 Strain Hardening Exponent: 0.0 | N/A | 500 | air | axial | 0 | shape/size: n/a ; surface: n/a ; location/orientation: n/a ; gauge length: n/a | -1 | Cyclic Yield Strength (N/mm⁻²): 0.0 Cyclic Strength Coefficient (N/mm⁻²): 635.5 Cyclic Strain Hardening Exponent: 0.0858 | Transition Life (Number of Cycles): Endurance/Fatigue Limit Cycles (NE): Stress Amplitude at NE (N/mm⁻²): 0.0 Strain Amplitude at NE: 0.0 Scatter Band of Stress Amplitudes (σa,10% / σa,90%): 0.0 Scatter Band of Plastic Strain Amplitudes (εa,p,10% / εa,p,90%): 0.0 (εa,p,10% / εa,p,90%)Exponent of S-N Curve: 0.0 | Fatigue Strength Coefficient (N/mm⁻²): 849.0 Fatigue Strength Exponent: -0.1047 Fatigue Ductility Coefficient: 1.7341 Fatigue Ductility Exponent: -0.8841 | N/A | N/A
Low-alloy steel | 1103 | DIN: W.Nr. (DIN 17007): EN: AISI: 4130 AFNOR: ASTM: BS: GOST: HRN: ISO: JIS: JUS: SAE: SS: UNS: Other & Commercial: | Contributed by: MATDAT Entry Date: 19.07.2018 Source Reference: Radhakrishnan VM. On the bilinearity of the Coffin-Manson low-cycle fatigue relationship. Int J Fatigue 1992;14(5):305-311. Other References: Material Group: low-alloy steel Steel Subgroup: Typical Application: | {'chemical_composition': {'C': '', 'Si': '', 'Mn': '', 'P': '', 'S': '', 'Cr': '', 'Mo': '', 'Ni': '', 'Cu': '', 'Al': '', 'Co': '', 'Ti': '', 'W': '', 'V': '', 'Nb': '', 'N': '', 'Other': ''}} | Source: Dimensions (mm): | Heat Treatment Type: Additional Remarks: | Microstructure Information: Additional Remarks: | Hardness Value (Brinell): Hardness Value (Vickers): Hardness Value (Rockwell): | Testing Temperature (°C): 23.0 Testing Medium: air Loading Type: Loading Control: Specimen Information: Strain Rate: Additional Remarks: Young´s modulus estimated | 210000 | 0 | 0 | 0 | 0 | 0 | 0 | 0 | Strength Coefficient (N/mm⁻²): 0.0 Strain Hardening Exponent: 0.0 | N/A | 23 | air | axial | 0 | shape/size: n/a ; surface: n/a ; location/orientation: n/a ; gauge length: n/a | -1 | Cyclic Yield Strength (N/mm⁻²): 0.0 Cyclic Strength Coefficient (N/mm⁻²): 0.0 Cyclic Strain Hardening Exponent: 0.15 | Transition Life (Number of Cycles): Endurance/Fatigue Limit Cycles (NE): Stress Amplitude at NE (N/mm⁻²): 0.0 Strain Amplitude at NE: 0.0 Scatter Band of Stress Amplitudes (σa,10% / σa,90%): 0.0 Scatter Band of Plastic Strain Amplitudes (εa,p,10% / εa,p,90%): 0.0 (εa,p,10% / εa,p,90%)Exponent of S-N Curve: 0.0 | Fatigue Strength Coefficient (N/mm⁻²): 2730.0 Fatigue Strength Exponent: -0.08 Fatigue Ductility Coefficient: 1.0 Fatigue Ductility Exponent: -0.55 | N/A | N/A
Low-alloy steel | 1096 | DIN: W.Nr. (DIN 17007): EN: AISI: AFNOR: ASTM: BS: GOST: HRN: ISO: JIS: JUS: SAE: SS: UNS: Other & Commercial: ROLN | Contributed by: MATDAT Entry Date: 19.07.2018 Source Reference: Polák J. Cyclic Plasticity and Low Cycle Fatigue Life of Metals. Prague: Academia; 1991. Other References: Material Group: low-alloy steel Steel Subgroup: Typical Application: | {'chemical_composition': {'C': '', 'Si': '', 'Mn': '', 'P': '', 'S': '', 'Cr': '', 'Mo': '', 'Ni': '', 'Cu': '', 'Al': '', 'Co': '', 'Ti': '', 'W': '', 'V': '', 'Nb': '', 'N': '', 'Other': ''}} | Source: Dimensions (mm): | Heat Treatment Type: Additional Remarks: | Microstructure Information: Additional Remarks: | Hardness Value (Brinell): Hardness Value (Vickers): Hardness Value (Rockwell): | Testing Temperature (°C): 23.0 Testing Medium: air Loading Type: Loading Control: Specimen Information: Strain Rate: Additional Remarks: Young´s modulus estimated | 210000 | 0 | 0 | 0 | 0 | 0 | 0 | 0 | Strength Coefficient (N/mm⁻²): 0.0 Strain Hardening Exponent: 0.0 | N/A | 23 | air | axial | 0 | shape/size: n/a ; surface: n/a ; location/orientation: n/a ; gauge length: n/a | -1 | Cyclic Yield Strength (N/mm⁻²): 1432.0 Cyclic Strength Coefficient (N/mm⁻²): 2909.0 Cyclic Strain Hardening Exponent: 0.144 | Transition Life (Number of Cycles): Endurance/Fatigue Limit Cycles (NE): Stress Amplitude at NE (N/mm⁻²): 0.0 Strain Amplitude at NE: 0.0 Scatter Band of Stress Amplitudes (σa,10% / σa,90%): 0.0 Scatter Band of Plastic Strain Amplitudes (εa,p,10% / εa,p,90%): 0.0 (εa,p,10% / εa,p,90%)Exponent of S-N Curve: 0.0 | Fatigue Strength Coefficient (N/mm⁻²): 0.0 Fatigue Strength Exponent: 0.0 Fatigue Ductility Coefficient: 2.06 Fatigue Ductility Exponent: -0.99 | N/A | N/A
Low-alloy steel | 1097 | DIN: W.Nr. (DIN 17007): EN: AISI: AFNOR: ASTM: BS: GOST: HRN: ISO: JIS: JUS: SAE: SS: UNS: Other & Commercial: RQC-100 | Contributed by: MATDAT Entry Date: 19.07.2018 Source Reference: Polák J. Cyclic Plasticity and Low Cycle Fatigue Life of Metals. Prague: Academia; 1991. Other References: Socie DF. Fatigue Life Estimation Techniques. Technical report No. 145. Urbana: Department of Mechanical and Industrial Engineering, University Illinois; 1979. Material Group: low-alloy steel Steel Subgroup: Typical Application: | {'chemical_composition': {'C': '', 'Si': '', 'Mn': '', 'P': '', 'S': '', 'Cr': '', 'Mo': '', 'Ni': '', 'Cu': '', 'Al': '', 'Co': '', 'Ti': '', 'W': '', 'V': '', 'Nb': '', 'N': '', 'Other': ''}} | Source: Dimensions (mm): | Heat Treatment Type: Additional Remarks: | Microstructure Information: Additional Remarks: | Hardness Value (Brinell): Hardness Value (Vickers): Hardness Value (Rockwell): | Testing Temperature (°C): 23.0 Testing Medium: air Loading Type: Loading Control: Specimen Information: Strain Rate: Additional Remarks: Young´s modulus estimated | 205000 | 0 | 0 | 0 | 0 | 0 | 0 | 0 | Strength Coefficient (N/mm⁻²): 0.0 Strain Hardening Exponent: 0.0 | N/A | 23 | air | axial | 0 | shape/size: n/a ; surface: n/a ; location/orientation: n/a ; gauge length: n/a | -1 | Cyclic Yield Strength (N/mm⁻²): 588.0 Cyclic Strength Coefficient (N/mm⁻²): 1150.0 Cyclic Strain Hardening Exponent: 0.108 | Transition Life (Number of Cycles): Endurance/Fatigue Limit Cycles (NE): Stress Amplitude at NE (N/mm⁻²): 0.0 Strain Amplitude at NE: 0.0 Scatter Band of Stress Amplitudes (σa,10% / σa,90%): 0.0 Scatter Band of Plastic Strain Amplitudes (εa,p,10% / εa,p,90%): 0.0 (εa,p,10% / εa,p,90%)Exponent of S-N Curve: 0.0 | Fatigue Strength Coefficient (N/mm⁻²): 0.0 Fatigue Strength Exponent: 0.0 Fatigue Ductility Coefficient: 1.06 Fatigue Ductility Exponent: -0.75 | N/A | N/A
Low-alloy steel | 1072 | DIN: W.Nr. (DIN 17007): EN: AISI: AFNOR: ASTM: BS: GOST: HRN: ISO: JIS: JUS: SAE: SS: UNS: Other & Commercial: 1633 | Contributed by: MATDAT Entry Date: 19.07.2018 Source Reference: Polák J. Cyclic Plasticity and Low Cycle Fatigue Life of Metals. Prague: Academia; 1991. Other References: Material Group: low-alloy steel Steel Subgroup: Typical Application: | {'chemical_composition': {'C': '', 'Si': '', 'Mn': '', 'P': '', 'S': '', 'Cr': '', 'Mo': '', 'Ni': '', 'Cu': '', 'Al': '', 'Co': '', 'Ti': '', 'W': '', 'V': '', 'Nb': '', 'N': '', 'Other': ''}} | Source: Dimensions (mm): | Heat Treatment Type: Additional Remarks: | Microstructure Information: Additional Remarks: | Hardness Value (Brinell): Hardness Value (Vickers): Hardness Value (Rockwell): | Testing Temperature (°C): 23.0 Testing Medium: air Loading Type: Loading Control: Specimen Information: Strain Rate: Additional Remarks: Young´s modulus estimated | 210000 | 0 | 0 | 0 | 0 | 0 | 0 | 0 | Strength Coefficient (N/mm⁻²): 0.0 Strain Hardening Exponent: 0.0 | N/A | 23 | air | axial | 0 | shape/size: n/a ; surface: n/a ; location/orientation: n/a ; gauge length: n/a | -1 | Cyclic Yield Strength (N/mm⁻²): 583.0 Cyclic Strength Coefficient (N/mm⁻²): 977.0 Cyclic Strain Hardening Exponent: 0.083 | Transition Life (Number of Cycles): Endurance/Fatigue Limit Cycles (NE): Stress Amplitude at NE (N/mm⁻²): 0.0 Strain Amplitude at NE: 0.0 Scatter Band of Stress Amplitudes (σa,10% / σa,90%): 0.0 Scatter Band of Plastic Strain Amplitudes (εa,p,10% / εa,p,90%): 0.0 (εa,p,10% / εa,p,90%)Exponent of S-N Curve: 0.0 | Fatigue Strength Coefficient (N/mm⁻²): 0.0 Fatigue Strength Exponent: 0.0 Fatigue Ductility Coefficient: 2.17 Fatigue Ductility Exponent: -0.78 | N/A | N/A
Low-alloy steel | 1151 | DIN: W.Nr. (DIN 17007): EN: AISI: 4140 AFNOR: ASTM: BS: GOST: HRN: ISO: JIS: JUS: SAE: SS: UNS: Other & Commercial: | Contributed by: MATDAT Entry Date: 06.08.2019 Source Reference: Thielen PN. Fatigue studies on 4140 quenched and tempered steel. Dissertation. Northwestern University; 1975. Other References: Material Group: low-alloy steel Steel Subgroup: Typical Application: | {'chemical_composition': {'C': '', 'Si': '', 'Mn': '', 'P': '', 'S': '', 'Cr': '', 'Mo': '', 'Ni': '', 'Cu': '', 'Al': '', 'Co': '', 'Ti': '', 'W': '', 'V': '', 'Nb': '', 'N': '', 'Other': ''}} | Source: Dimensions (mm): | Heat Treatment Type: Quenched Additional Remarks: | Microstructure Information: Additional Remarks: | Hardness Value (Brinell): Hardness Value (Vickers): 620.0 Hardness Value (Rockwell): | Testing Temperature (°C): 23.0 Testing Medium: air Loading Type: axial Loading Control: Specimen Information: Strain Rate: Additional Remarks: | 196000 | 0 | 1224 | 0 | 0 | 20.9 | 2267 | 0.234 | Strength Coefficient (N/mm⁻²): 0.0 Strain Hardening Exponent: 0.0 | N/A | 23 | air | axial | 0 | 0 | -1 | Cyclic Yield Strength (N/mm⁻²): 1379.0 Cyclic Strength Coefficient (N/mm⁻²): 2412.5 Cyclic Strain Hardening Exponent: 0.09 | Transition Life (Number of Cycles): Endurance/Fatigue Limit Cycles (NE): Stress Amplitude at NE (N/mm⁻²): 0.0 Strain Amplitude at NE: 0.0 Scatter Band of Stress Amplitudes (σa,10% / σa,90%): 0.0 Scatter Band of Plastic Strain Amplitudes (εa,p,10% / εa,p,90%): 0.0 (εa,p,10% / εa,p,90%)Exponent of S-N Curve: 0.0 | Fatigue Strength Coefficient (N/mm⁻²): 0.0 Fatigue Strength Exponent: 0.0 Fatigue Ductility Coefficient: 0.0 Fatigue Ductility Exponent: 0.0 | N/A | N/A
Low-alloy steel | 1113 | DIN: StE460 W.Nr. (DIN 17007): EN: AISI: AFNOR: ASTM: BS: GOST: HRN: ISO: JIS: JUS: SAE: SS: UNS: Other & Commercial: | Contributed by: MATDAT Entry Date: 19.07.2018 Source Reference: Sonsino CM. Einfluss von last- und verformungsgesteuerten mehrachsigen Beanspruchungen auf die Anrisslebensdauer. Materialwiss Werkst 1995;26:425-441. Other References: Material Group: low-alloy steel Steel Subgroup: Typical Application: | {'chemical_composition': {'C': '0.15000', 'Si': '0.15000', 'Mn': '1.52000', 'P': '0.00400', 'S': '0.00200', 'Cr': '0.02000', 'Mo': '0.00500', 'Ni': '0.54000', 'Cu': '0.02000', 'Al': '', 'Co': '', 'Ti': '', 'W': '', 'V': '0.15000', 'Nb': '0.00200', 'N': '0.02000', 'Other': 'Sn 0.002 % ; As 0.004 %'}} | Source: Dimensions (mm): | Heat Treatment Type: normalized Additional Remarks: normalized 840°C/20 min on air | Microstructure Information: Additional Remarks: | Hardness Value (Brinell): Hardness Value (Vickers): Hardness Value (Rockwell): | Testing Temperature (°C): 23.0 Testing Medium: air Loading Type: axial Loading Control: Specimen Information: Strain Rate: Additional Remarks: | 206000 | 0.28 | 467 | 670 | 25 | 65 | 0 | 0 | Strength Coefficient (N/mm⁻²): 477.0 Strain Hardening Exponent: 0.0186 | N/A | 23 | air | axial | 0 | shape/size: n/a ; surface: n/a ; location/orientation: n/a ; gauge length: n/a | -1 | Cyclic Yield Strength (N/mm⁻²): 455.0 Cyclic Strength Coefficient (N/mm⁻²): 508.0 Cyclic Strain Hardening Exponent: 0.2161 | Transition Life (Number of Cycles): Endurance/Fatigue Limit Cycles (NE): Stress Amplitude at NE (N/mm⁻²): 0.0 Strain Amplitude at NE: 0.0 Scatter Band of Stress Amplitudes (σa,10% / σa,90%): 0.0 Scatter Band of Plastic Strain Amplitudes (εa,p,10% / εa,p,90%): 0.0 (εa,p,10% / εa,p,90%)Exponent of S-N Curve: 0.0 | Fatigue Strength Coefficient (N/mm⁻²): 659.2 Fatigue Strength Exponent: -0.0588 Fatigue Ductility Coefficient: 0.5527 Fatigue Ductility Exponent: -0.5945 | N/A | N/A
Low-alloy steel | 1069 | DIN: 50 CrV 4 W.Nr. (DIN 17007): 1.8159 EN: AISI: 6145 AFNOR: ASTM: BS: GOST: HRN: ISO: JIS: JUS: SAE: 6150 SS: UNS: Other & Commercial: 15260 lower strength | Contributed by: MATDAT Entry Date: 19.07.2018 Source Reference: Polák J. Cyclic Plasticity and Low Cycle Fatigue Life of Metals. Prague: Academia; 1991. Other References: Material Group: low-alloy steel Steel Subgroup: Typical Application: | {'chemical_composition': {'C': '', 'Si': '', 'Mn': '', 'P': '', 'S': '', 'Cr': '', 'Mo': '', 'Ni': '', 'Cu': '', 'Al': '', 'Co': '', 'Ti': '', 'W': '', 'V': '', 'Nb': '', 'N': '', 'Other': ''}} | Source: Dimensions (mm): | Heat Treatment Type: Additional Remarks: | Microstructure Information: Additional Remarks: | Hardness Value (Brinell): Hardness Value (Vickers): Hardness Value (Rockwell): | Testing Temperature (°C): 23.0 Testing Medium: air Loading Type: Loading Control: Specimen Information: Strain Rate: Additional Remarks: Young´s modulus estimated | 210000 | 0 | 0 | 0 | 0 | 0 | 0 | 0 | Strength Coefficient (N/mm⁻²): 0.0 Strain Hardening Exponent: 0.0 | N/A | 23 | air | axial | 0 | shape/size: n/a ; surface: n/a ; location/orientation: n/a ; gauge length: n/a | -1 | Cyclic Yield Strength (N/mm⁻²): 532.0 Cyclic Strength Coefficient (N/mm⁻²): 1016.0 Cyclic Strain Hardening Exponent: 0.104 | Transition Life (Number of Cycles): Endurance/Fatigue Limit Cycles (NE): Stress Amplitude at NE (N/mm⁻²): 0.0 Strain Amplitude at NE: 0.0 Scatter Band of Stress Amplitudes (σa,10% / σa,90%): 0.0 Scatter Band of Plastic Strain Amplitudes (εa,p,10% / εa,p,90%): 0.0 (εa,p,10% / εa,p,90%)Exponent of S-N Curve: 0.0 | Fatigue Strength Coefficient (N/mm⁻²): 0.0 Fatigue Strength Exponent: 0.0 Fatigue Ductility Coefficient: 1.3 Fatigue Ductility Exponent: -0.73 | N/A | N/A
Low-alloy steel | 1070 | DIN: W.Nr. (DIN 17007): EN: AISI: AFNOR: ASTM: A-516 Gr 70 BS: GOST: HRN: ISO: JIS: JUS: SAE: SS: UNS: Other & Commercial: 15G2A Nb | Contributed by: MATDAT Entry Date: 19.07.2018 Source Reference: Polák J. Cyclic Plasticity and Low Cycle Fatigue Life of Metals. Prague: Academia; 1991. Other References: Lefebvre D, Ellyin F. Cyclic response and inelastic strain energy in low cycle fatigue. Int J Fatigue 1984;6(1):9-15. Material Group: low-alloy steel Steel Subgroup: Typical Application: | {'chemical_composition': {'C': '', 'Si': '', 'Mn': '', 'P': '', 'S': '', 'Cr': '', 'Mo': '', 'Ni': '', 'Cu': '', 'Al': '', 'Co': '', 'Ti': '', 'W': '', 'V': '', 'Nb': '', 'N': '', 'Other': ''}} | Source: Dimensions (mm): | Heat Treatment Type: Additional Remarks: | Microstructure Information: Additional Remarks: | Hardness Value (Brinell): Hardness Value (Vickers): Hardness Value (Rockwell): | Testing Temperature (°C): 23.0 Testing Medium: air Loading Type: axial Loading Control: Specimen Information: Strain Rate: Additional Remarks: | 204000 | 0 | 325 | 0 | 0 | 0 | 993 | 0.386 | Strength Coefficient (N/mm⁻²): 0.0 Strain Hardening Exponent: 0.0 | N/A | 23 | air | axial | 0 | shape/size: n/a ; surface: n/a ; location/orientation: longitudinal to rolling direction ; gauge length: n/a | -1 | Cyclic Yield Strength (N/mm⁻²): 353.0 Cyclic Strength Coefficient (N/mm⁻²): 843.0 Cyclic Strain Hardening Exponent: 0.14 | Transition Life (Number of Cycles): Endurance/Fatigue Limit Cycles (NE): Stress Amplitude at NE (N/mm⁻²): 0.0 Strain Amplitude at NE: 0.0 Scatter Band of Stress Amplitudes (σa,10% / σa,90%): 0.0 Scatter Band of Plastic Strain Amplitudes (εa,p,10% / εa,p,90%): 0.0 (εa,p,10% / εa,p,90%)Exponent of S-N Curve: 0.0 | Fatigue Strength Coefficient (N/mm⁻²): 0.0 Fatigue Strength Exponent: 0.0 Fatigue Ductility Coefficient: 0.23 Fatigue Ductility Exponent: -0.5 | N/A | N/A
Low-alloy steel | 1079 | DIN: W.Nr. (DIN 17007): EN: AISI: AFNOR: ASTM: BS: GOST: HRN: ISO: JIS: JUS: SAE: SS: UNS: Other & Commercial: A533B | Contributed by: MATDAT Entry Date: 19.07.2018 Source Reference: Polák J. Cyclic Plasticity and Low Cycle Fatigue Life of Metals. Prague: Academia; 1991. Other References: Dowling NE. Crack growth during low-cycle fatigue of smooth axial specimens. Cyclic Stress-Strain and Plastic Deformation Aspects of Fatigue Crack Growth, ASTM STP 637. Philadelphia: ASTM; 1977. pp 97-121. Material Group: low-alloy steel Steel Subgroup: Typical Application: | {'chemical_composition': {'C': '', 'Si': '', 'Mn': '', 'P': '', 'S': '', 'Cr': '', 'Mo': '', 'Ni': '', 'Cu': '', 'Al': '', 'Co': '', 'Ti': '', 'W': '', 'V': '', 'Nb': '', 'N': '', 'Other': ''}} | Source: Dimensions (mm): | Heat Treatment Type: Additional Remarks: | Microstructure Information: Additional Remarks: | Hardness Value (Brinell): Hardness Value (Vickers): Hardness Value (Rockwell): | Testing Temperature (°C): 23.0 Testing Medium: air Loading Type: Loading Control: Specimen Information: Strain Rate: Additional Remarks: Young´s modulus estimated | 200000 | 0 | 0 | 0 | 0 | 0 | 0 | 0 | Strength Coefficient (N/mm⁻²): 0.0 Strain Hardening Exponent: 0.0 | N/A | 23 | air | axial | 0 | shape/size: n/a ; surface: n/a ; location/orientation: n/a ; gauge length: n/a | -1 | Cyclic Yield Strength (N/mm⁻²): 382.0 Cyclic Strength Coefficient (N/mm⁻²): 1064.0 Cyclic Strain Hardening Exponent: 0.165 | Transition Life (Number of Cycles): Endurance/Fatigue Limit Cycles (NE): Stress Amplitude at NE (N/mm⁻²): 0.0 Strain Amplitude at NE: 0.0 Scatter Band of Stress Amplitudes (σa,10% / σa,90%): 0.0 Scatter Band of Plastic Strain Amplitudes (εa,p,10% / εa,p,90%): 0.0 (εa,p,10% / εa,p,90%)Exponent of S-N Curve: 0.0 | Fatigue Strength Coefficient (N/mm⁻²): 0.0 Fatigue Strength Exponent: 0.0 Fatigue Ductility Coefficient: 0.32 Fatigue Ductility Exponent: -0.52 | N/A | N/A
Low-alloy steel | 1104 | DIN: W.Nr. (DIN 17007): EN: AISI: 4340 AFNOR: ASTM: BS: GOST: HRN: ISO: JIS: JUS: SAE: SS: UNS: Other & Commercial: | Contributed by: MATDAT Entry Date: 19.07.2018 Source Reference: Radhakrishnan VM. On the bilinearity of the Coffin-Manson low-cycle fatigue relationship. Int J Fatigue 1992;14(5):305-311. Other References: Material Group: low-alloy steel Steel Subgroup: Typical Application: | {'chemical_composition': {'C': '', 'Si': '', 'Mn': '', 'P': '', 'S': '', 'Cr': '', 'Mo': '', 'Ni': '', 'Cu': '', 'Al': '', 'Co': '', 'Ti': '', 'W': '', 'V': '', 'Nb': '', 'N': '', 'Other': ''}} | Source: Dimensions (mm): | Heat Treatment Type: annealed Additional Remarks: | Microstructure Information: Additional Remarks: | Hardness Value (Brinell): Hardness Value (Vickers): Hardness Value (Rockwell): | Testing Temperature (°C): 23.0 Testing Medium: air Loading Type: Loading Control: Specimen Information: Strain Rate: Additional Remarks: Young´s modulus estimated | 193500 | 0 | 0 | 0 | 0 | 0 | 0 | 0 | Strength Coefficient (N/mm⁻²): 0.0 Strain Hardening Exponent: 0.0 | N/A | 23 | air | axial | 0 | shape/size: n/a ; surface: n/a ; location/orientation: n/a ; gauge length: n/a | -1 | Cyclic Yield Strength (N/mm⁻²): 0.0 Cyclic Strength Coefficient (N/mm⁻²): 0.0 Cyclic Strain Hardening Exponent: 0.2 | Transition Life (Number of Cycles): Endurance/Fatigue Limit Cycles (NE): Stress Amplitude at NE (N/mm⁻²): 0.0 Strain Amplitude at NE: 0.0 Scatter Band of Stress Amplitudes (σa,10% / σa,90%): 0.0 Scatter Band of Plastic Strain Amplitudes (εa,p,10% / εa,p,90%): 0.0 (εa,p,10% / εa,p,90%)Exponent of S-N Curve: 0.0 | Fatigue Strength Coefficient (N/mm⁻²): 2515.5 Fatigue Strength Exponent: -0.11 Fatigue Ductility Coefficient: 0.65 Fatigue Ductility Exponent: -0.55 | N/A | N/A
Low-alloy steel | 1050 | DIN: 10 CrMo 9 10 W.Nr. (DIN 17007): 1.7383 EN: AISI: AFNOR: ASTM: BS: GOST: HRN: ISO: JIS: JUS: SAE: SS: UNS: Other & Commercial: 15313 | Contributed by: MATDAT Entry Date: 19.07.2018 Source Reference: Polák J. Cyclic Plasticity and Low Cycle Fatigue Life of Metals. Prague: Academia; 1991. Other References: Material Group: low-alloy steel Steel Subgroup: Typical Application: | {'chemical_composition': {'C': '', 'Si': '', 'Mn': '', 'P': '', 'S': '', 'Cr': '', 'Mo': '', 'Ni': '', 'Cu': '', 'Al': '', 'Co': '', 'Ti': '', 'W': '', 'V': '', 'Nb': '', 'N': '', 'Other': ''}} | Source: Dimensions (mm): | Heat Treatment Type: Additional Remarks: | Microstructure Information: Additional Remarks: | Hardness Value (Brinell): Hardness Value (Vickers): Hardness Value (Rockwell): | Testing Temperature (°C): 23.0 Testing Medium: air Loading Type: Loading Control: Specimen Information: Strain Rate: Additional Remarks: Young´s modulus estimated | 210000 | 0 | 0 | 0 | 0 | 0 | 0 | 0 | Strength Coefficient (N/mm⁻²): 0.0 Strain Hardening Exponent: 0.0 | N/A | 23 | air | axial | 0 | shape/size: n/a ; surface: n/a ; location/orientation: n/a ; gauge length: n/a | -1 | Cyclic Yield Strength (N/mm⁻²): 345.0 Cyclic Strength Coefficient (N/mm⁻²): 922.0 Cyclic Strain Hardening Exponent: 0.158 | Transition Life (Number of Cycles): Endurance/Fatigue Limit Cycles (NE): Stress Amplitude at NE (N/mm⁻²): 0.0 Strain Amplitude at NE: 0.0 Scatter Band of Stress Amplitudes (σa,10% / σa,90%): 0.0 Scatter Band of Plastic Strain Amplitudes (εa,p,10% / εa,p,90%): 0.0 (εa,p,10% / εa,p,90%)Exponent of S-N Curve: 0.0 | Fatigue Strength Coefficient (N/mm⁻²): 0.0 Fatigue Strength Exponent: 0.0 Fatigue Ductility Coefficient: 0.47 Fatigue Ductility Exponent: -0.53 | N/A | N/A
Low-alloy steel | 1054 | DIN: W.Nr. (DIN 17007): EN: AISI: AFNOR: ASTM: BS: GOST: HRN: ISO: JIS: JUS: SAE: SS: UNS: Other & Commercial: 16532 | Contributed by: MATDAT Entry Date: 19.07.2018 Source Reference: Polák J. Cyclic Plasticity and Low Cycle Fatigue Life of Metals. Prague: Academia; 1991. Other References: Material Group: low-alloy steel Steel Subgroup: Typical Application: | {'chemical_composition': {'C': '', 'Si': '', 'Mn': '', 'P': '', 'S': '', 'Cr': '', 'Mo': '', 'Ni': '', 'Cu': '', 'Al': '', 'Co': '', 'Ti': '', 'W': '', 'V': '', 'Nb': '', 'N': '', 'Other': ''}} | Source: Dimensions (mm): | Heat Treatment Type: Additional Remarks: | Microstructure Information: Additional Remarks: | Hardness Value (Brinell): Hardness Value (Vickers): Hardness Value (Rockwell): | Testing Temperature (°C): 23.0 Testing Medium: air Loading Type: Loading Control: Specimen Information: Strain Rate: Additional Remarks: Young´s modulus estimated | 210000 | 0 | 0 | 0 | 0 | 0 | 0 | 0 | Strength Coefficient (N/mm⁻²): 0.0 Strain Hardening Exponent: 0.0 | N/A | 23 | air | axial | 0 | shape/size: n/a ; surface: n/a ; location/orientation: n/a ; gauge length: n/a | -1 | Cyclic Yield Strength (N/mm⁻²): 1206.0 Cyclic Strength Coefficient (N/mm⁻²): 2575.0 Cyclic Strain Hardening Exponent: 0.122 | Transition Life (Number of Cycles): Endurance/Fatigue Limit Cycles (NE): Stress Amplitude at NE (N/mm⁻²): 0.0 Strain Amplitude at NE: 0.0 Scatter Band of Stress Amplitudes (σa,10% / σa,90%): 0.0 Scatter Band of Plastic Strain Amplitudes (εa,p,10% / εa,p,90%): 0.0 (εa,p,10% / εa,p,90%)Exponent of S-N Curve: 0.0 | Fatigue Strength Coefficient (N/mm⁻²): 0.0 Fatigue Strength Exponent: 0.0 Fatigue Ductility Coefficient: 0.5 Fatigue Ductility Exponent: -0.69 | N/A | N/A
Low-alloy steel | 1053 | DIN: W.Nr. (DIN 17007): EN: AISI: AFNOR: ASTM: BS: GOST: HRN: ISO: JIS: JUS: SAE: SS: UNS: Other & Commercial: 16436 | Contributed by: MATDAT Entry Date: 19.07.2018 Source Reference: Polák J. Cyclic Plasticity and Low Cycle Fatigue Life of Metals. Prague: Academia; 1991. Other References: Material Group: low-alloy steel Steel Subgroup: Typical Application: | {'chemical_composition': {'C': '', 'Si': '', 'Mn': '', 'P': '', 'S': '', 'Cr': '', 'Mo': '', 'Ni': '', 'Cu': '', 'Al': '', 'Co': '', 'Ti': '', 'W': '', 'V': '', 'Nb': '', 'N': '', 'Other': ''}} | Source: Dimensions (mm): | Heat Treatment Type: Additional Remarks: | Microstructure Information: Additional Remarks: | Hardness Value (Brinell): Hardness Value (Vickers): Hardness Value (Rockwell): | Testing Temperature (°C): 23.0 Testing Medium: air Loading Type: Loading Control: Specimen Information: Strain Rate: Additional Remarks: Young´s modulus estimated | 210000 | 0 | 0 | 0 | 0 | 0 | 0 | 0 | Strength Coefficient (N/mm⁻²): 0.0 Strain Hardening Exponent: 0.0 | N/A | 23 | air | axial | 0 | shape/size: n/a ; surface: n/a ; location/orientation: n/a ; gauge length: n/a | -1 | Cyclic Yield Strength (N/mm⁻²): 921.0 Cyclic Strength Coefficient (N/mm⁻²): 2040.0 Cyclic Strain Hardening Exponent: 0.182 | Transition Life (Number of Cycles): Endurance/Fatigue Limit Cycles (NE): Stress Amplitude at NE (N/mm⁻²): 0.0 Strain Amplitude at NE: 0.0 Scatter Band of Stress Amplitudes (σa,10% / σa,90%): 0.0 Scatter Band of Plastic Strain Amplitudes (εa,p,10% / εa,p,90%): 0.0 (εa,p,10% / εa,p,90%)Exponent of S-N Curve: 0.0 | Fatigue Strength Coefficient (N/mm⁻²): 0.0 Fatigue Strength Exponent: 0.0 Fatigue Ductility Coefficient: 1.33 Fatigue Ductility Exponent: -0.9 | N/A | N/A
Low-alloy steel | 1049 | DIN: 14 MoV 6 3 W.Nr. (DIN 17007): 1.7715 EN: AISI: AFNOR: ASTM: BS: GOST: HRN: ISO: JIS: JUS: SAE: SS: UNS: Other & Commercial: 15128 | Contributed by: MATDAT Entry Date: 19.07.2018 Source Reference: Polák J. Cyclic Plasticity and Low Cycle Fatigue Life of Metals. Prague: Academia; 1991. Other References: Material Group: low-alloy steel Steel Subgroup: Typical Application: | {'chemical_composition': {'C': '', 'Si': '', 'Mn': '', 'P': '', 'S': '', 'Cr': '', 'Mo': '', 'Ni': '', 'Cu': '', 'Al': '', 'Co': '', 'Ti': '', 'W': '', 'V': '', 'Nb': '', 'N': '', 'Other': ''}} | Source: Dimensions (mm): | Heat Treatment Type: Additional Remarks: | Microstructure Information: Additional Remarks: | Hardness Value (Brinell): Hardness Value (Vickers): Hardness Value (Rockwell): | Testing Temperature (°C): 23.0 Testing Medium: air Loading Type: Loading Control: Specimen Information: Strain Rate: Additional Remarks: Young´s modulus estimated | 210000 | 0 | 0 | 0 | 0 | 0 | 0 | 0 | Strength Coefficient (N/mm⁻²): 0.0 Strain Hardening Exponent: 0.0 | N/A | 23 | air | axial | 0 | shape/size: n/a ; surface: n/a ; location/orientation: n/a ; gauge length: n/a | -1 | Cyclic Yield Strength (N/mm⁻²): 365.0 Cyclic Strength Coefficient (N/mm⁻²): 932.0 Cyclic Strain Hardening Exponent: 0.151 | Transition Life (Number of Cycles): Endurance/Fatigue Limit Cycles (NE): Stress Amplitude at NE (N/mm⁻²): 0.0 Strain Amplitude at NE: 0.0 Scatter Band of Stress Amplitudes (σa,10% / σa,90%): 0.0 Scatter Band of Plastic Strain Amplitudes (εa,p,10% / εa,p,90%): 0.0 (εa,p,10% / εa,p,90%)Exponent of S-N Curve: 0.0 | Fatigue Strength Coefficient (N/mm⁻²): 0.0 Fatigue Strength Exponent: 0.0 Fatigue Ductility Coefficient: 0.53 Fatigue Ductility Exponent: -0.57 | N/A | N/A
Low-alloy steel | 1035 | DIN: W.Nr. (DIN 17007): EN: AISI: AFNOR: ASTM: BS: GOST: HRN: ISO: JIS: JUS: SAE: SS: UNS: Other & Commercial: RQC-100 | Contributed by: MATDAT Entry Date: 15.09.2015 Source Reference: Ong JH. An evaluation of existing methods for the prediction of axial fatigue life from tensile data. Int J Fatigue 1993;15(1):13-19. Other References: Material Group: low-alloy steel Steel Subgroup: Typical Application: | {'chemical_composition': {'C': '', 'Si': '', 'Mn': '', 'P': '', 'S': '', 'Cr': '', 'Mo': '', 'Ni': '', 'Cu': '', 'Al': '', 'Co': '', 'Ti': '', 'W': '', 'V': '', 'Nb': '', 'N': '', 'Other': ''}} | Source: Dimensions (mm): | Heat Treatment Type: Additional Remarks: | Microstructure Information: Additional Remarks: | Hardness Value (Brinell): 290.0 Hardness Value (Vickers): Hardness Value (Rockwell): | Testing Temperature (°C): 23.0 Testing Medium: air Loading Type: axial Loading Control: Specimen Information: Strain Rate: Additional Remarks: | 205000 | 0 | 0 | 940 | 0 | 43 | 1069 | 0.56 | Strength Coefficient (N/mm⁻²): 0.0 Strain Hardening Exponent: 0.0 | N/A | 23 | air | axial | 0 | shape/size: n/a ; surface: n/a ; location/orientation: n/a ; gauge length: n/a | -1 | Cyclic Yield Strength (N/mm⁻²): 0.0 Cyclic Strength Coefficient (N/mm⁻²): 0.0 Cyclic Strain Hardening Exponent: 0.0 | Transition Life (Number of Cycles): Endurance/Fatigue Limit Cycles (NE): Stress Amplitude at NE (N/mm⁻²): 0.0 Strain Amplitude at NE: 0.0 Scatter Band of Stress Amplitudes (σa,10% / σa,90%): 0.0 Scatter Band of Plastic Strain Amplitudes (εa,p,10% / εa,p,90%): 0.0 (εa,p,10% / εa,p,90%)Exponent of S-N Curve: 0.0 | Fatigue Strength Coefficient (N/mm⁻²): 1240.0 Fatigue Strength Exponent: -0.07 Fatigue Ductility Coefficient: 0.66 Fatigue Ductility Exponent: -0.69 | N/A | N/A
Low-alloy steel | 1051 | DIN: 24 CrMoV 5 5 W.Nr. (DIN 17007): 1.7733 EN: AISI: AFNOR: ASTM: BS: GOST: HRN: ISO: JIS: JUS: SAE: SS: UNS: Other & Commercial: 15320 | Contributed by: MATDAT Entry Date: 19.07.2018 Source Reference: Polák J. Cyclic Plasticity and Low Cycle Fatigue Life of Metals. Prague: Academia; 1991. Other References: Material Group: low-alloy steel Steel Subgroup: Typical Application: | {'chemical_composition': {'C': '', 'Si': '', 'Mn': '', 'P': '', 'S': '', 'Cr': '', 'Mo': '', 'Ni': '', 'Cu': '', 'Al': '', 'Co': '', 'Ti': '', 'W': '', 'V': '', 'Nb': '', 'N': '', 'Other': ''}} | Source: Dimensions (mm): | Heat Treatment Type: Additional Remarks: | Microstructure Information: Additional Remarks: | Hardness Value (Brinell): Hardness Value (Vickers): Hardness Value (Rockwell): | Testing Temperature (°C): 23.0 Testing Medium: air Loading Type: Loading Control: Specimen Information: Strain Rate: Additional Remarks: Young´s modulus estimated | 210000 | 0 | 0 | 0 | 0 | 0 | 0 | 0 | Strength Coefficient (N/mm⁻²): 0.0 Strain Hardening Exponent: 0.0 | N/A | 23 | air | axial | 0 | shape/size: n/a ; surface: n/a ; location/orientation: n/a ; gauge length: n/a | -1 | Cyclic Yield Strength (N/mm⁻²): 565.0 Cyclic Strength Coefficient (N/mm⁻²): 785.0 Cyclic Strain Hardening Exponent: 0.053 | Transition Life (Number of Cycles): Endurance/Fatigue Limit Cycles (NE): Stress Amplitude at NE (N/mm⁻²): 0.0 Strain Amplitude at NE: 0.0 Scatter Band of Stress Amplitudes (σa,10% / σa,90%): 0.0 Scatter Band of Plastic Strain Amplitudes (εa,p,10% / εa,p,90%): 0.0 (εa,p,10% / εa,p,90%)Exponent of S-N Curve: 0.0 | Fatigue Strength Coefficient (N/mm⁻²): 0.0 Fatigue Strength Exponent: 0.0 Fatigue Ductility Coefficient: 5.9 Fatigue Ductility Exponent: -0.95 | N/A | N/A
Low-alloy steel | 1071 | DIN: W.Nr. (DIN 17007): EN: AISI: AFNOR: ASTM: BS: GOST: 15CH2NMFA HRN: ISO: JIS: JUS: SAE: SS: UNS: Other & Commercial: | Contributed by: MATDAT Entry Date: 19.07.2018 Source Reference: Polák J. Cyclic Plasticity and Low Cycle Fatigue Life of Metals. Prague: Academia; 1991. Other References: Material Group: low-alloy steel Steel Subgroup: Typical Application: | {'chemical_composition': {'C': '', 'Si': '', 'Mn': '', 'P': '', 'S': '', 'Cr': '', 'Mo': '', 'Ni': '', 'Cu': '', 'Al': '', 'Co': '', 'Ti': '', 'W': '', 'V': '', 'Nb': '', 'N': '', 'Other': ''}} | Source: Dimensions (mm): | Heat Treatment Type: Additional Remarks: | Microstructure Information: Additional Remarks: | Hardness Value (Brinell): Hardness Value (Vickers): Hardness Value (Rockwell): | Testing Temperature (°C): 23.0 Testing Medium: air Loading Type: Loading Control: Specimen Information: Strain Rate: Additional Remarks: Young´s modulus estimated | 210000 | 0 | 0 | 0 | 0 | 0 | 0 | 0 | Strength Coefficient (N/mm⁻²): 0.0 Strain Hardening Exponent: 0.0 | N/A | 23 | air | axial | 0 | shape/size: n/a ; surface: n/a ; location/orientation: n/a ; gauge length: n/a | -1 | Cyclic Yield Strength (N/mm⁻²): 495.0 Cyclic Strength Coefficient (N/mm⁻²): 899.0 Cyclic Strain Hardening Exponent: 0.096 | Transition Life (Number of Cycles): Endurance/Fatigue Limit Cycles (NE): Stress Amplitude at NE (N/mm⁻²): 0.0 Strain Amplitude at NE: 0.0 Scatter Band of Stress Amplitudes (σa,10% / σa,90%): 0.0 Scatter Band of Plastic Strain Amplitudes (εa,p,10% / εa,p,90%): 0.0 (εa,p,10% / εa,p,90%)Exponent of S-N Curve: 0.0 | Fatigue Strength Coefficient (N/mm⁻²): 0.0 Fatigue Strength Exponent: 0.0 Fatigue Ductility Coefficient: 1.6 Fatigue Ductility Exponent: -0.72 | N/A | N/A
Low-alloy steel | 1052 | DIN: W.Nr. (DIN 17007): EN: AISI: AFNOR: ASTM: BS: GOST: HRN: ISO: JIS: JUS: SAE: SS: UNS: Other & Commercial: 15351 | Contributed by: MATDAT Entry Date: 19.07.2018 Source Reference: Polák J. Cyclic Plasticity and Low Cycle Fatigue Life of Metals. Prague: Academia; 1991. Other References: Material Group: low-alloy steel Steel Subgroup: Typical Application: | {'chemical_composition': {'C': '', 'Si': '', 'Mn': '', 'P': '', 'S': '', 'Cr': '', 'Mo': '', 'Ni': '', 'Cu': '', 'Al': '', 'Co': '', 'Ti': '', 'W': '', 'V': '', 'Nb': '', 'N': '', 'Other': ''}} | Source: Dimensions (mm): | Heat Treatment Type: Additional Remarks: | Microstructure Information: Additional Remarks: | Hardness Value (Brinell): Hardness Value (Vickers): Hardness Value (Rockwell): | Testing Temperature (°C): 23.0 Testing Medium: air Loading Type: Loading Control: Specimen Information: Strain Rate: Additional Remarks: Young´s modulus estimated | 210000 | 0 | 0 | 0 | 0 | 0 | 0 | 0 | Strength Coefficient (N/mm⁻²): 0.0 Strain Hardening Exponent: 0.0 | N/A | 23 | air | axial | 0 | shape/size: n/a ; surface: n/a ; location/orientation: n/a ; gauge length: n/a | -1 | Cyclic Yield Strength (N/mm⁻²): 504.0 Cyclic Strength Coefficient (N/mm⁻²): 1542.0 Cyclic Strain Hardening Exponent: 0.18 | Transition Life (Number of Cycles): Endurance/Fatigue Limit Cycles (NE): Stress Amplitude at NE (N/mm⁻²): 0.0 Strain Amplitude at NE: 0.0 Scatter Band of Stress Amplitudes (σa,10% / σa,90%): 0.0 Scatter Band of Plastic Strain Amplitudes (εa,p,10% / εa,p,90%): 0.0 (εa,p,10% / εa,p,90%)Exponent of S-N Curve: 0.0 | Fatigue Strength Coefficient (N/mm⁻²): 0.0 Fatigue Strength Exponent: 0.0 Fatigue Ductility Coefficient: 2.27 Fatigue Ductility Exponent: -0.76 | N/A | N/A
Low-alloy steel | 1034 | DIN: W.Nr. (DIN 17007): EN: AISI: AFNOR: ASTM: BS: GOST: HRN: ISO: JIS: JUS: SAE: SS: UNS: Other & Commercial: RQC-100 | Contributed by: MATDAT Entry Date: 15.09.2015 Source Reference: Ong JH. An evaluation of existing methods for the prediction of axial fatigue life from tensile data. Int J Fatigue 1993;15(1):13-19. Other References: Material Group: low-alloy steel Steel Subgroup: Typical Application: | {'chemical_composition': {'C': '', 'Si': '', 'Mn': '', 'P': '', 'S': '', 'Cr': '', 'Mo': '', 'Ni': '', 'Cu': '', 'Al': '', 'Co': '', 'Ti': '', 'W': '', 'V': '', 'Nb': '', 'N': '', 'Other': ''}} | Source: Dimensions (mm): | Heat Treatment Type: Additional Remarks: | Microstructure Information: Additional Remarks: | Hardness Value (Brinell): 290.0 Hardness Value (Vickers): Hardness Value (Rockwell): | Testing Temperature (°C): 23.0 Testing Medium: air Loading Type: axial Loading Control: Specimen Information: Strain Rate: Additional Remarks: | 205000 | 0 | 0 | 930 | 0 | 67 | 1331 | 1.02 | Strength Coefficient (N/mm⁻²): 0.0 Strain Hardening Exponent: 0.0 | N/A | 23 | air | axial | 0 | shape/size: n/a ; surface: n/a ; location/orientation: n/a ; gauge length: n/a | -1 | Cyclic Yield Strength (N/mm⁻²): 0.0 Cyclic Strength Coefficient (N/mm⁻²): 0.0 Cyclic Strain Hardening Exponent: 0.0 | Transition Life (Number of Cycles): Endurance/Fatigue Limit Cycles (NE): Stress Amplitude at NE (N/mm⁻²): 0.0 Strain Amplitude at NE: 0.0 Scatter Band of Stress Amplitudes (σa,10% / σa,90%): 0.0 Scatter Band of Plastic Strain Amplitudes (εa,p,10% / εa,p,90%): 0.0 (εa,p,10% / εa,p,90%)Exponent of S-N Curve: 0.0 | Fatigue Strength Coefficient (N/mm⁻²): 1240.0 Fatigue Strength Exponent: -0.07 Fatigue Ductility Coefficient: 0.66 Fatigue Ductility Exponent: -0.69 | N/A | N/A
Low-alloy steel | 1047 | DIN: 17 Mn 4 W.Nr. (DIN 17007): 1.0481 ; 1.0491 EN: AISI: 1022 ; 1518 AFNOR: ASTM: BS: GOST: HRN: ISO: JIS: JUS: SAE: SS: UNS: Other & Commercial: 13030 | Contributed by: MATDAT Entry Date: 19.07.2018 Source Reference: Polák J. Cyclic Plasticity and Low Cycle Fatigue Life of Metals. Prague: Academia; 1991. Other References: Material Group: low-alloy steel Steel Subgroup: Typical Application: | {'chemical_composition': {'C': '', 'Si': '', 'Mn': '', 'P': '', 'S': '', 'Cr': '', 'Mo': '', 'Ni': '', 'Cu': '', 'Al': '', 'Co': '', 'Ti': '', 'W': '', 'V': '', 'Nb': '', 'N': '', 'Other': ''}} | Source: Dimensions (mm): | Heat Treatment Type: Additional Remarks: | Microstructure Information: Additional Remarks: | Hardness Value (Brinell): Hardness Value (Vickers): Hardness Value (Rockwell): | Testing Temperature (°C): 23.0 Testing Medium: air Loading Type: Loading Control: Specimen Information: Strain Rate: Additional Remarks: Young´s modulus estimated | 210000 | 0 | 0 | 0 | 0 | 0 | 0 | 0 | Strength Coefficient (N/mm⁻²): 0.0 Strain Hardening Exponent: 0.0 | N/A | 23 | air | axial | 0 | shape/size: n/a ; surface: n/a ; location/orientation: n/a ; gauge length: n/a | -1 | Cyclic Yield Strength (N/mm⁻²): 338.0 Cyclic Strength Coefficient (N/mm⁻²): 1180.0 Cyclic Strain Hardening Exponent: 0.201 | Transition Life (Number of Cycles): Endurance/Fatigue Limit Cycles (NE): Stress Amplitude at NE (N/mm⁻²): 0.0 Strain Amplitude at NE: 0.0 Scatter Band of Stress Amplitudes (σa,10% / σa,90%): 0.0 Scatter Band of Plastic Strain Amplitudes (εa,p,10% / εa,p,90%): 0.0 (εa,p,10% / εa,p,90%)Exponent of S-N Curve: 0.0 | Fatigue Strength Coefficient (N/mm⁻²): 0.0 Fatigue Strength Exponent: 0.0 Fatigue Ductility Coefficient: 0.84 Fatigue Ductility Exponent: -0.58 | N/A | N/A
Low-alloy steel | 1031 | DIN: W.Nr. (DIN 17007): EN: AISI: AFNOR: ASTM: A538C BS: GOST: HRN: ISO: JIS: JUS: SAE: SS: UNS: Other & Commercial: | Contributed by: MATDAT Entry Date: 15.09.2015 Source Reference: Ong JH. An evaluation of existing methods for the prediction of axial fatigue life from tensile data. Int J Fatigue 1993;15(1):13-19. Other References: Material Group: low-alloy steel Steel Subgroup: Typical Application: | {'chemical_composition': {'C': '', 'Si': '', 'Mn': '', 'P': '', 'S': '', 'Cr': '', 'Mo': '', 'Ni': '', 'Cu': '', 'Al': '', 'Co': '', 'Ti': '', 'W': '', 'V': '', 'Nb': '', 'N': '', 'Other': ''}} | Source: Dimensions (mm): | Heat Treatment Type: Additional Remarks: | Microstructure Information: Additional Remarks: | Hardness Value (Brinell): 480.0 Hardness Value (Vickers): Hardness Value (Rockwell): | Testing Temperature (°C): 23.0 Testing Medium: air Loading Type: axial Loading Control: Specimen Information: Strain Rate: Additional Remarks: | 180000 | 0 | 0 | 2000 | 0 | 55 | 2241 | 0.81 | Strength Coefficient (N/mm⁻²): 0.0 Strain Hardening Exponent: 0.0 | N/A | 23 | air | axial | 0 | shape/size: n/a ; surface: n/a ; location/orientation: n/a ; gauge length: n/a | -1 | Cyclic Yield Strength (N/mm⁻²): 0.0 Cyclic Strength Coefficient (N/mm⁻²): 0.0 Cyclic Strain Hardening Exponent: 0.0 | Transition Life (Number of Cycles): Endurance/Fatigue Limit Cycles (NE): Stress Amplitude at NE (N/mm⁻²): 0.0 Strain Amplitude at NE: 0.0 Scatter Band of Stress Amplitudes (σa,10% / σa,90%): 0.0 Scatter Band of Plastic Strain Amplitudes (εa,p,10% / εa,p,90%): 0.0 (εa,p,10% / εa,p,90%)Exponent of S-N Curve: 0.0 | Fatigue Strength Coefficient (N/mm⁻²): 2240.0 Fatigue Strength Exponent: -0.07 Fatigue Ductility Coefficient: 0.6 Fatigue Ductility Exponent: -0.75 | N/A | N/A
Low-alloy steel | 1048 | DIN: W.Nr. (DIN 17007): EN: AISI: AFNOR: ASTM: BS: GOST: HRN: ISO: JIS: JUS: SAE: SS: UNS: Other & Commercial: 14331 | Contributed by: MATDAT Entry Date: 19.07.2018 Source Reference: Polák J. Cyclic Plasticity and Low Cycle Fatigue Life of Metals. Prague: Academia; 1991. Other References: Material Group: low-alloy steel Steel Subgroup: Typical Application: | {'chemical_composition': {'C': '', 'Si': '', 'Mn': '', 'P': '', 'S': '', 'Cr': '', 'Mo': '', 'Ni': '', 'Cu': '', 'Al': '', 'Co': '', 'Ti': '', 'W': '', 'V': '', 'Nb': '', 'N': '', 'Other': ''}} | Source: Dimensions (mm): | Heat Treatment Type: Additional Remarks: | Microstructure Information: Additional Remarks: | Hardness Value (Brinell): Hardness Value (Vickers): Hardness Value (Rockwell): | Testing Temperature (°C): 23.0 Testing Medium: air Loading Type: Loading Control: Specimen Information: Strain Rate: Additional Remarks: Young´s modulus estimated | 210000 | 0 | 0 | 0 | 0 | 0 | 0 | 0 | Strength Coefficient (N/mm⁻²): 0.0 Strain Hardening Exponent: 0.0 | N/A | 23 | air | axial | 0 | shape/size: n/a ; surface: n/a ; location/orientation: n/a ; gauge length: n/a | -1 | Cyclic Yield Strength (N/mm⁻²): 737.0 Cyclic Strength Coefficient (N/mm⁻²): 1442.0 Cyclic Strain Hardening Exponent: 0.108 | Transition Life (Number of Cycles): Endurance/Fatigue Limit Cycles (NE): Stress Amplitude at NE (N/mm⁻²): 0.0 Strain Amplitude at NE: 0.0 Scatter Band of Stress Amplitudes (σa,10% / σa,90%): 0.0 Scatter Band of Plastic Strain Amplitudes (εa,p,10% / εa,p,90%): 0.0 (εa,p,10% / εa,p,90%)Exponent of S-N Curve: 0.0 | Fatigue Strength Coefficient (N/mm⁻²): 0.0 Fatigue Strength Exponent: 0.0 Fatigue Ductility Coefficient: 0.39 Fatigue Ductility Exponent: -0.56 | N/A | N/A
Low-alloy steel | 1030 | DIN: W.Nr. (DIN 17007): EN: AISI: AFNOR: ASTM: A538B BS: GOST: HRN: ISO: JIS: JUS: SAE: SS: UNS: Other & Commercial: | Contributed by: MATDAT Entry Date: 15.09.2015 Source Reference: Ong JH. An evaluation of existing methods for the prediction of axial fatigue life from tensile data. Int J Fatigue 1993;15(1):13-19. Other References: Material Group: low-alloy steel Steel Subgroup: Typical Application: | {'chemical_composition': {'C': '', 'Si': '', 'Mn': '', 'P': '', 'S': '', 'Cr': '', 'Mo': '', 'Ni': '', 'Cu': '', 'Al': '', 'Co': '', 'Ti': '', 'W': '', 'V': '', 'Nb': '', 'N': '', 'Other': ''}} | Source: Dimensions (mm): | Heat Treatment Type: Additional Remarks: | Microstructure Information: Additional Remarks: | Hardness Value (Brinell): 460.0 Hardness Value (Vickers): Hardness Value (Rockwell): | Testing Temperature (°C): 23.0 Testing Medium: air Loading Type: axial Loading Control: Specimen Information: Strain Rate: Additional Remarks: | 185000 | 0 | 0 | 1860 | 0 | 56 | 2137 | 0.82 | Strength Coefficient (N/mm⁻²): 0.0 Strain Hardening Exponent: 0.0 | N/A | 23 | air | axial | 0 | shape/size: n/a ; surface: n/a ; location/orientation: n/a ; gauge length: n/a | -1 | Cyclic Yield Strength (N/mm⁻²): 0.0 Cyclic Strength Coefficient (N/mm⁻²): 0.0 Cyclic Strain Hardening Exponent: 0.0 | Transition Life (Number of Cycles): Endurance/Fatigue Limit Cycles (NE): Stress Amplitude at NE (N/mm⁻²): 0.0 Strain Amplitude at NE: 0.0 Scatter Band of Stress Amplitudes (σa,10% / σa,90%): 0.0 Scatter Band of Plastic Strain Amplitudes (εa,p,10% / εa,p,90%): 0.0 (εa,p,10% / εa,p,90%)Exponent of S-N Curve: 0.0 | Fatigue Strength Coefficient (N/mm⁻²): 2135.0 Fatigue Strength Exponent: -0.071 Fatigue Ductility Coefficient: 0.8 Fatigue Ductility Exponent: -0.71 | N/A | N/A
Low-alloy steel | 1027 | DIN: W.Nr. (DIN 17007): EN: AISI: AFNOR: ASTM: BS: GOST: HRN: ISO: JIS: JUS: SAE: 950X SS: UNS: Other & Commercial: | Contributed by: MATDAT Entry Date: 15.09.2015 Source Reference: Ong JH. An evaluation of existing methods for the prediction of axial fatigue life from tensile data. Int J Fatigue 1993;15(1):13-19. Other References: Material Group: low-alloy steel Steel Subgroup: Typical Application: | {'chemical_composition': {'C': '', 'Si': '', 'Mn': '', 'P': '', 'S': '', 'Cr': '', 'Mo': '', 'Ni': '', 'Cu': '', 'Al': '', 'Co': '', 'Ti': '', 'W': '', 'V': '', 'Nb': '', 'N': '', 'Other': ''}} | Source: Dimensions (mm): | Heat Treatment Type: Additional Remarks: | Microstructure Information: Additional Remarks: | Hardness Value (Brinell): 156.0 Hardness Value (Vickers): Hardness Value (Rockwell): | Testing Temperature (°C): 23.0 Testing Medium: air Loading Type: axial Loading Control: Specimen Information: Strain Rate: Additional Remarks: | 205000 | 0 | 0 | 530 | 0 | 72 | 1000 | 1.24 | Strength Coefficient (N/mm⁻²): 0.0 Strain Hardening Exponent: 0.0 | N/A | 23 | air | axial | 0 | shape/size: n/a ; surface: n/a ; location/orientation: n/a ; gauge length: n/a | -1 | Cyclic Yield Strength (N/mm⁻²): 0.0 Cyclic Strength Coefficient (N/mm⁻²): 0.0 Cyclic Strain Hardening Exponent: 0.0 | Transition Life (Number of Cycles): Endurance/Fatigue Limit Cycles (NE): Stress Amplitude at NE (N/mm⁻²): 0.0 Strain Amplitude at NE: 0.0 Scatter Band of Stress Amplitudes (σa,10% / σa,90%): 0.0 Scatter Band of Plastic Strain Amplitudes (εa,p,10% / εa,p,90%): 0.0 (εa,p,10% / εa,p,90%)Exponent of S-N Curve: 0.0 | Fatigue Strength Coefficient (N/mm⁻²): 1005.0 Fatigue Strength Exponent: -0.1 Fatigue Ductility Coefficient: 0.85 Fatigue Ductility Exponent: -0.61 | N/A | N/A
Low-alloy steel | 1026 | DIN: W.Nr. (DIN 17007): EN: AISI: AFNOR: ASTM: BS: GOST: HRN: ISO: JIS: JUS: SAE: 950X SS: UNS: Other & Commercial: | Contributed by: MATDAT Entry Date: 15.09.2015 Source Reference: Ong JH. An evaluation of existing methods for the prediction of axial fatigue life from tensile data. Int J Fatigue 1993;15(1):13-19. Other References: Material Group: low-alloy steel Steel Subgroup: Typical Application: | {'chemical_composition': {'C': '', 'Si': '', 'Mn': '', 'P': '', 'S': '', 'Cr': '', 'Mo': '', 'Ni': '', 'Cu': '', 'Al': '', 'Co': '', 'Ti': '', 'W': '', 'V': '', 'Nb': '', 'N': '', 'Other': ''}} | Source: Dimensions (mm): | Heat Treatment Type: Additional Remarks: | Microstructure Information: Additional Remarks: | Hardness Value (Brinell): 150.0 Hardness Value (Vickers): Hardness Value (Rockwell): | Testing Temperature (°C): 23.0 Testing Medium: air Loading Type: axial Loading Control: Specimen Information: Strain Rate: Additional Remarks: | 205000 | 0 | 0 | 440 | 0 | 65 | 752 | 1.06 | Strength Coefficient (N/mm⁻²): 0.0 Strain Hardening Exponent: 0.0 | N/A | 23 | air | axial | 0 | shape/size: n/a ; surface: n/a ; location/orientation: n/a ; gauge length: n/a | -1 | Cyclic Yield Strength (N/mm⁻²): 0.0 Cyclic Strength Coefficient (N/mm⁻²): 0.0 Cyclic Strain Hardening Exponent: 0.0 | Transition Life (Number of Cycles): Endurance/Fatigue Limit Cycles (NE): Stress Amplitude at NE (N/mm⁻²): 0.0 Strain Amplitude at NE: 0.0 Scatter Band of Stress Amplitudes (σa,10% / σa,90%): 0.0 Scatter Band of Plastic Strain Amplitudes (εa,p,10% / εa,p,90%): 0.0 (εa,p,10% / εa,p,90%)Exponent of S-N Curve: 0.0 | Fatigue Strength Coefficient (N/mm⁻²): 625.0 Fatigue Strength Exponent: -0.075 Fatigue Ductility Coefficient: 0.35 Fatigue Ductility Exponent: -0.54 | N/A | N/A
Low-alloy steel | 1023 | DIN: W.Nr. (DIN 17007): EN: AISI: AFNOR: ASTM: BS: GOST: HRN: ISO: JIS: JUS: SAE: 9262 SS: UNS: Other & Commercial: | Contributed by: MATDAT Entry Date: 15.09.2015 Source Reference: Ong JH. An evaluation of existing methods for the prediction of axial fatigue life from tensile data. Int J Fatigue 1993;15(1):13-19. Other References: Material Group: low-alloy steel Steel Subgroup: Typical Application: | {'chemical_composition': {'C': '', 'Si': '', 'Mn': '', 'P': '', 'S': '', 'Cr': '', 'Mo': '', 'Ni': '', 'Cu': '', 'Al': '', 'Co': '', 'Ti': '', 'W': '', 'V': '', 'Nb': '', 'N': '', 'Other': ''}} | Source: Dimensions (mm): | Heat Treatment Type: Additional Remarks: | Microstructure Information: Additional Remarks: | Hardness Value (Brinell): 410.0 Hardness Value (Vickers): Hardness Value (Rockwell): | Testing Temperature (°C): 23.0 Testing Medium: air Loading Type: axial Loading Control: Specimen Information: Strain Rate: Additional Remarks: | 200000 | 0 | 0 | 1565 | 0 | 32 | 1855 | 0.38 | Strength Coefficient (N/mm⁻²): 0.0 Strain Hardening Exponent: 0.0 | N/A | 23 | air | axial | 0 | shape/size: n/a ; surface: n/a ; location/orientation: n/a ; gauge length: n/a | -1 | Cyclic Yield Strength (N/mm⁻²): 0.0 Cyclic Strength Coefficient (N/mm⁻²): 0.0 Cyclic Strain Hardening Exponent: 0.0 | Transition Life (Number of Cycles): Endurance/Fatigue Limit Cycles (NE): Stress Amplitude at NE (N/mm⁻²): 0.0 Strain Amplitude at NE: 0.0 Scatter Band of Stress Amplitudes (σa,10% / σa,90%): 0.0 Scatter Band of Plastic Strain Amplitudes (εa,p,10% / εa,p,90%): 0.0 (εa,p,10% / εa,p,90%)Exponent of S-N Curve: 0.0 | Fatigue Strength Coefficient (N/mm⁻²): 1855.0 Fatigue Strength Exponent: -0.057 Fatigue Ductility Coefficient: 0.38 Fatigue Ductility Exponent: -0.65 | N/A | N/A
Low-alloy steel | 1021 | DIN: W.Nr. (DIN 17007): EN: AISI: AFNOR: ASTM: BS: GOST: HRN: ISO: JIS: JUS: SAE: 9262 SS: UNS: Other & Commercial: | Contributed by: MATDAT Entry Date: 15.09.2015 Source Reference: Ong JH. An evaluation of existing methods for the prediction of axial fatigue life from tensile data. Int J Fatigue 1993;15(1):13-19. Other References: Material Group: low-alloy steel Steel Subgroup: Typical Application: | {'chemical_composition': {'C': '', 'Si': '', 'Mn': '', 'P': '', 'S': '', 'Cr': '', 'Mo': '', 'Ni': '', 'Cu': '', 'Al': '', 'Co': '', 'Ti': '', 'W': '', 'V': '', 'Nb': '', 'N': '', 'Other': ''}} | Source: Dimensions (mm): | Heat Treatment Type: Additional Remarks: | Microstructure Information: Additional Remarks: | Hardness Value (Brinell): 260.0 Hardness Value (Vickers): Hardness Value (Rockwell): | Testing Temperature (°C): 23.0 Testing Medium: air Loading Type: axial Loading Control: Specimen Information: Strain Rate: Additional Remarks: | 205000 | 0 | 0 | 925 | 0 | 14 | 1041 | 0.16 | Strength Coefficient (N/mm⁻²): 0.0 Strain Hardening Exponent: 0.0 | N/A | 23 | air | axial | 0 | shape/size: n/a ; surface: n/a ; location/orientation: n/a ; gauge length: n/a | -1 | Cyclic Yield Strength (N/mm⁻²): 0.0 Cyclic Strength Coefficient (N/mm⁻²): 0.0 Cyclic Strain Hardening Exponent: 0.0 | Transition Life (Number of Cycles): Endurance/Fatigue Limit Cycles (NE): Stress Amplitude at NE (N/mm⁻²): 0.0 Strain Amplitude at NE: 0.0 Scatter Band of Stress Amplitudes (σa,10% / σa,90%): 0.0 Scatter Band of Plastic Strain Amplitudes (εa,p,10% / εa,p,90%): 0.0 (εa,p,10% / εa,p,90%)Exponent of S-N Curve: 0.0 | Fatigue Strength Coefficient (N/mm⁻²): 1040.0 Fatigue Strength Exponent: -0.071 Fatigue Ductility Coefficient: 0.16 Fatigue Ductility Exponent: -0.47 | N/A | N/A
Low-alloy steel | 1024 | DIN: W.Nr. (DIN 17007): EN: AISI: AFNOR: ASTM: BS: GOST: HRN: ISO: JIS: JUS: SAE: 950C SS: UNS: Other & Commercial: | Contributed by: MATDAT Entry Date: 15.09.2015 Source Reference: Ong JH. An evaluation of existing methods for the prediction of axial fatigue life from tensile data. Int J Fatigue 1993;15(1):13-19. Other References: Material Group: low-alloy steel Steel Subgroup: Typical Application: | {'chemical_composition': {'C': '', 'Si': '', 'Mn': '', 'P': '', 'S': '', 'Cr': '', 'Mo': '', 'Ni': '', 'Cu': '', 'Al': '', 'Co': '', 'Ti': '', 'W': '', 'V': '', 'Nb': '', 'N': '', 'Other': ''}} | Source: Dimensions (mm): | Heat Treatment Type: Additional Remarks: | Microstructure Information: Additional Remarks: | Hardness Value (Brinell): 159.0 Hardness Value (Vickers): Hardness Value (Rockwell): | Testing Temperature (°C): 23.0 Testing Medium: air Loading Type: axial Loading Control: Specimen Information: Strain Rate: Additional Remarks: | 205000 | 0 | 0 | 565 | 0 | 64 | 931 | 1.03 | Strength Coefficient (N/mm⁻²): 0.0 Strain Hardening Exponent: 0.0 | N/A | 23 | air | axial | 0 | shape/size: n/a ; surface: n/a ; location/orientation: n/a ; gauge length: n/a | -1 | Cyclic Yield Strength (N/mm⁻²): 0.0 Cyclic Strength Coefficient (N/mm⁻²): 0.0 Cyclic Strain Hardening Exponent: 0.0 | Transition Life (Number of Cycles): Endurance/Fatigue Limit Cycles (NE): Stress Amplitude at NE (N/mm⁻²): 0.0 Strain Amplitude at NE: 0.0 Scatter Band of Stress Amplitudes (σa,10% / σa,90%): 0.0 Scatter Band of Plastic Strain Amplitudes (εa,p,10% / εa,p,90%): 0.0 (εa,p,10% / εa,p,90%)Exponent of S-N Curve: 0.0 | Fatigue Strength Coefficient (N/mm⁻²): 1170.0 Fatigue Strength Exponent: -0.12 Fatigue Ductility Coefficient: 0.95 Fatigue Ductility Exponent: -0.61 | N/A | N/A
Low-alloy steel | 1020 | DIN: W.Nr. (DIN 17007): EN: AISI: AFNOR: ASTM: BS: GOST: HRN: ISO: JIS: JUS: SAE: 52100 SS: UNS: Other & Commercial: | Contributed by: MATDAT Entry Date: 15.09.2015 Source Reference: Ong JH. An evaluation of existing methods for the prediction of axial fatigue life from tensile data. Int J Fatigue 1993;15(1):13-19. Other References: Material Group: low-alloy steel Steel Subgroup: Typical Application: | {'chemical_composition': {'C': '', 'Si': '', 'Mn': '', 'P': '', 'S': '', 'Cr': '', 'Mo': '', 'Ni': '', 'Cu': '', 'Al': '', 'Co': '', 'Ti': '', 'W': '', 'V': '', 'Nb': '', 'N': '', 'Other': ''}} | Source: Dimensions (mm): | Heat Treatment Type: Additional Remarks: | Microstructure Information: Additional Remarks: | Hardness Value (Brinell): 518.0 Hardness Value (Vickers): Hardness Value (Rockwell): | Testing Temperature (°C): 23.0 Testing Medium: air Loading Type: axial Loading Control: Specimen Information: Strain Rate: Additional Remarks: | 205000 | 0 | 0 | 2015 | 0 | 11 | 2193 | 0.12 | Strength Coefficient (N/mm⁻²): 0.0 Strain Hardening Exponent: 0.0 | N/A | 23 | air | axial | 0 | shape/size: n/a ; surface: n/a ; location/orientation: n/a ; gauge length: n/a | -1 | Cyclic Yield Strength (N/mm⁻²): 0.0 Cyclic Strength Coefficient (N/mm⁻²): 0.0 Cyclic Strain Hardening Exponent: 0.0 | Transition Life (Number of Cycles): Endurance/Fatigue Limit Cycles (NE): Stress Amplitude at NE (N/mm⁻²): 0.0 Strain Amplitude at NE: 0.0 Scatter Band of Stress Amplitudes (σa,10% / σa,90%): 0.0 Scatter Band of Plastic Strain Amplitudes (εa,p,10% / εa,p,90%): 0.0 (εa,p,10% / εa,p,90%)Exponent of S-N Curve: 0.0 | Fatigue Strength Coefficient (N/mm⁻²): 2585.0 Fatigue Strength Exponent: -0.09 Fatigue Ductility Coefficient: 0.18 Fatigue Ductility Exponent: -0.56 | N/A | N/A
Low-alloy steel | 1068 | DIN: 50 CrV 4 W.Nr. (DIN 17007): 1.8159 EN: AISI: 6145 AFNOR: ASTM: BS: GOST: HRN: ISO: JIS: JUS: SAE: 6150 SS: UNS: Other & Commercial: 15260 higher strength | Contributed by: MATDAT Entry Date: 19.07.2018 Source Reference: Polák J. Cyclic Plasticity and Low Cycle Fatigue Life of Metals. Prague: Academia; 1991. Other References: Material Group: low-alloy steel Steel Subgroup: Typical Application: | {'chemical_composition': {'C': '', 'Si': '', 'Mn': '', 'P': '', 'S': '', 'Cr': '', 'Mo': '', 'Ni': '', 'Cu': '', 'Al': '', 'Co': '', 'Ti': '', 'W': '', 'V': '', 'Nb': '', 'N': '', 'Other': ''}} | Source: Dimensions (mm): | Heat Treatment Type: Additional Remarks: | Microstructure Information: Additional Remarks: | Hardness Value (Brinell): Hardness Value (Vickers): Hardness Value (Rockwell): | Testing Temperature (°C): 23.0 Testing Medium: air Loading Type: Loading Control: Specimen Information: Strain Rate: Additional Remarks: Young´s modulus estimated | 210000 | 0 | 0 | 0 | 0 | 0 | 0 | 0 | Strength Coefficient (N/mm⁻²): 0.0 Strain Hardening Exponent: 0.0 | N/A | 23 | air | axial | 0 | shape/size: n/a ; surface: n/a ; location/orientation: n/a ; gauge length: n/a | -1 | Cyclic Yield Strength (N/mm⁻²): 963.0 Cyclic Strength Coefficient (N/mm⁻²): 1425.0 Cyclic Strain Hardening Exponent: 0.063 | Transition Life (Number of Cycles): Endurance/Fatigue Limit Cycles (NE): Stress Amplitude at NE (N/mm⁻²): 0.0 Strain Amplitude at NE: 0.0 Scatter Band of Stress Amplitudes (σa,10% / σa,90%): 0.0 Scatter Band of Plastic Strain Amplitudes (εa,p,10% / εa,p,90%): 0.0 (εa,p,10% / εa,p,90%)Exponent of S-N Curve: 0.0 | Fatigue Strength Coefficient (N/mm⁻²): 0.0 Fatigue Strength Exponent: 0.0 Fatigue Ductility Coefficient: 58.0 Fatigue Ductility Exponent: -1.26 | N/A | N/A
Low-alloy steel | 1025 | DIN: W.Nr. (DIN 17007): EN: AISI: AFNOR: ASTM: BS: GOST: HRN: ISO: JIS: JUS: SAE: 950C SS: UNS: Other & Commercial: | Contributed by: MATDAT Entry Date: 15.09.2015 Source Reference: Ong JH. An evaluation of existing methods for the prediction of axial fatigue life from tensile data. Int J Fatigue 1993;15(1):13-19. Other References: Material Group: low-alloy steel Steel Subgroup: Typical Application: | {'chemical_composition': {'C': '', 'Si': '', 'Mn': '', 'P': '', 'S': '', 'Cr': '', 'Mo': '', 'Ni': '', 'Cu': '', 'Al': '', 'Co': '', 'Ti': '', 'W': '', 'V': '', 'Nb': '', 'N': '', 'Other': ''}} | Source: Dimensions (mm): | Heat Treatment Type: Additional Remarks: | Microstructure Information: Additional Remarks: | Hardness Value (Brinell): 150.0 Hardness Value (Vickers): Hardness Value (Rockwell): | Testing Temperature (°C): 23.0 Testing Medium: air Loading Type: axial Loading Control: Specimen Information: Strain Rate: Additional Remarks: | 205000 | 0 | 0 | 565 | 0 | 69 | 1000 | 1.19 | Strength Coefficient (N/mm⁻²): 0.0 Strain Hardening Exponent: 0.0 | N/A | 23 | air | axial | 0 | shape/size: n/a ; surface: n/a ; location/orientation: n/a ; gauge length: n/a | -1 | Cyclic Yield Strength (N/mm⁻²): 0.0 Cyclic Strength Coefficient (N/mm⁻²): 0.0 Cyclic Strain Hardening Exponent: 0.0 | Transition Life (Number of Cycles): Endurance/Fatigue Limit Cycles (NE): Stress Amplitude at NE (N/mm⁻²): 0.0 Strain Amplitude at NE: 0.0 Scatter Band of Stress Amplitudes (σa,10% / σa,90%): 0.0 Scatter Band of Plastic Strain Amplitudes (εa,p,10% / εa,p,90%): 0.0 (εa,p,10% / εa,p,90%)Exponent of S-N Curve: 0.0 | Fatigue Strength Coefficient (N/mm⁻²): 970.0 Fatigue Strength Exponent: -0.11 Fatigue Ductility Coefficient: 0.85 Fatigue Ductility Exponent: -0.59 | N/A | N/A
Low-alloy steel | 1019 | DIN: W.Nr. (DIN 17007): EN: AISI: AFNOR: ASTM: BS: GOST: HRN: ISO: JIS: JUS: SAE: 5160 SS: UNS: Other & Commercial: | Contributed by: MATDAT Entry Date: 15.09.2015 Source Reference: Ong JH. An evaluation of existing methods for the prediction of axial fatigue life from tensile data. Int J Fatigue 1993;15(1):13-19. Other References: Material Group: low-alloy steel Steel Subgroup: Typical Application: | {'chemical_composition': {'C': '', 'Si': '', 'Mn': '', 'P': '', 'S': '', 'Cr': '', 'Mo': '', 'Ni': '', 'Cu': '', 'Al': '', 'Co': '', 'Ti': '', 'W': '', 'V': '', 'Nb': '', 'N': '', 'Other': ''}} | Source: Dimensions (mm): | Heat Treatment Type: Additional Remarks: | Microstructure Information: Additional Remarks: | Hardness Value (Brinell): 430.0 Hardness Value (Vickers): Hardness Value (Rockwell): | Testing Temperature (°C): 23.0 Testing Medium: air Loading Type: axial Loading Control: Specimen Information: Strain Rate: Additional Remarks: | 195000 | 0 | 0 | 1670 | 0 | 42 | 1931 | 0.87 | Strength Coefficient (N/mm⁻²): 0.0 Strain Hardening Exponent: 0.0 | N/A | 23 | air | axial | 0 | shape/size: n/a ; surface: n/a ; location/orientation: n/a ; gauge length: n/a | -1 | Cyclic Yield Strength (N/mm⁻²): 0.0 Cyclic Strength Coefficient (N/mm⁻²): 0.0 Cyclic Strain Hardening Exponent: 0.0 | Transition Life (Number of Cycles): Endurance/Fatigue Limit Cycles (NE): Stress Amplitude at NE (N/mm⁻²): 0.0 Strain Amplitude at NE: 0.0 Scatter Band of Stress Amplitudes (σa,10% / σa,90%): 0.0 Scatter Band of Plastic Strain Amplitudes (εa,p,10% / εa,p,90%): 0.0 (εa,p,10% / εa,p,90%)Exponent of S-N Curve: 0.0 | Fatigue Strength Coefficient (N/mm⁻²): 1930.0 Fatigue Strength Exponent: -0.071 Fatigue Ductility Coefficient: 0.4 Fatigue Ductility Exponent: -0.57 | N/A | N/A
Low-alloy steel | 1015 | DIN: W.Nr. (DIN 17007): EN: AISI: AFNOR: ASTM: BS: GOST: HRN: ISO: JIS: JUS: SAE: 4142 SS: UNS: Other & Commercial: | Contributed by: MATDAT Entry Date: 15.09.2015 Source Reference: Ong JH. An evaluation of existing methods for the prediction of axial fatigue life from tensile data. Int J Fatigue 1993;15(1):13-19. Other References: Material Group: low-alloy steel Steel Subgroup: Typical Application: | {'chemical_composition': {'C': '', 'Si': '', 'Mn': '', 'P': '', 'S': '', 'Cr': '', 'Mo': '', 'Ni': '', 'Cu': '', 'Al': '', 'Co': '', 'Ti': '', 'W': '', 'V': '', 'Nb': '', 'N': '', 'Other': ''}} | Source: Dimensions (mm): | Heat Treatment Type: Additional Remarks: | Microstructure Information: Additional Remarks: | Hardness Value (Brinell): 560.0 Hardness Value (Vickers): Hardness Value (Rockwell): | Testing Temperature (°C): 23.0 Testing Medium: air Loading Type: axial Loading Control: Specimen Information: Strain Rate: Additional Remarks: | 205000 | 0 | 0 | 2240 | 0 | 27 | 2654 | 0.31 | Strength Coefficient (N/mm⁻²): 0.0 Strain Hardening Exponent: 0.0 | N/A | 23 | air | axial | 0 | shape/size: n/a ; surface: n/a ; location/orientation: n/a ; gauge length: n/a | -1 | Cyclic Yield Strength (N/mm⁻²): 0.0 Cyclic Strength Coefficient (N/mm⁻²): 0.0 Cyclic Strain Hardening Exponent: 0.0 | Transition Life (Number of Cycles): Endurance/Fatigue Limit Cycles (NE): Stress Amplitude at NE (N/mm⁻²): 0.0 Strain Amplitude at NE: 0.0 Scatter Band of Stress Amplitudes (σa,10% / σa,90%): 0.0 Scatter Band of Plastic Strain Amplitudes (εa,p,10% / εa,p,90%): 0.0 (εa,p,10% / εa,p,90%)Exponent of S-N Curve: 0.0 | Fatigue Strength Coefficient (N/mm⁻²): 2655.0 Fatigue Strength Exponent: -0.089 Fatigue Ductility Coefficient: 0.07 Fatigue Ductility Exponent: -0.76 | N/A | N/A
Low-alloy steel | 1014 | DIN: W.Nr. (DIN 17007): EN: AISI: AFNOR: ASTM: BS: GOST: HRN: ISO: JIS: JUS: SAE: 4142 SS: UNS: Other & Commercial: | Contributed by: MATDAT Entry Date: 15.09.2015 Source Reference: Ong JH. An evaluation of existing methods for the prediction of axial fatigue life from tensile data. Int J Fatigue 1993;15(1):13-19. Other References: Material Group: low-alloy steel Steel Subgroup: Typical Application: | {'chemical_composition': {'C': '', 'Si': '', 'Mn': '', 'P': '', 'S': '', 'Cr': '', 'Mo': '', 'Ni': '', 'Cu': '', 'Al': '', 'Co': '', 'Ti': '', 'W': '', 'V': '', 'Nb': '', 'N': '', 'Other': ''}} | Source: Dimensions (mm): | Heat Treatment Type: Additional Remarks: | Microstructure Information: Additional Remarks: | Hardness Value (Brinell): 475.0 Hardness Value (Vickers): Hardness Value (Rockwell): | Testing Temperature (°C): 23.0 Testing Medium: air Loading Type: axial Loading Control: Specimen Information: Strain Rate: Additional Remarks: | 200000 | 0 | 0 | 2035 | 0 | 20 | 2068 | 0.22 | Strength Coefficient (N/mm⁻²): 0.0 Strain Hardening Exponent: 0.0 | N/A | 23 | air | axial | 0 | shape/size: n/a ; surface: n/a ; location/orientation: n/a ; gauge length: n/a | -1 | Cyclic Yield Strength (N/mm⁻²): 0.0 Cyclic Strength Coefficient (N/mm⁻²): 0.0 Cyclic Strain Hardening Exponent: 0.0 | Transition Life (Number of Cycles): Endurance/Fatigue Limit Cycles (NE): Stress Amplitude at NE (N/mm⁻²): 0.0 Strain Amplitude at NE: 0.0 Scatter Band of Stress Amplitudes (σa,10% / σa,90%): 0.0 Scatter Band of Plastic Strain Amplitudes (εa,p,10% / εa,p,90%): 0.0 (εa,p,10% / εa,p,90%)Exponent of S-N Curve: 0.0 | Fatigue Strength Coefficient (N/mm⁻²): 2070.0 Fatigue Strength Exponent: -0.082 Fatigue Ductility Coefficient: 0.2 Fatigue Ductility Exponent: -0.77 | N/A | N/A
Low-alloy steel | 1022 | DIN: W.Nr. (DIN 17007): EN: AISI: AFNOR: ASTM: BS: GOST: HRN: ISO: JIS: JUS: SAE: 9262 SS: UNS: Other & Commercial: | Contributed by: MATDAT Entry Date: 15.09.2015 Source Reference: Ong JH. An evaluation of existing methods for the prediction of axial fatigue life from tensile data. Int J Fatigue 1993;15(1):13-19. Other References: Material Group: low-alloy steel Steel Subgroup: Typical Application: | {'chemical_composition': {'C': '', 'Si': '', 'Mn': '', 'P': '', 'S': '', 'Cr': '', 'Mo': '', 'Ni': '', 'Cu': '', 'Al': '', 'Co': '', 'Ti': '', 'W': '', 'V': '', 'Nb': '', 'N': '', 'Other': ''}} | Source: Dimensions (mm): | Heat Treatment Type: Additional Remarks: | Microstructure Information: Additional Remarks: | Hardness Value (Brinell): 280.0 Hardness Value (Vickers): Hardness Value (Rockwell): | Testing Temperature (°C): 23.0 Testing Medium: air Loading Type: axial Loading Control: Specimen Information: Strain Rate: Additional Remarks: | 195000 | 0 | 0 | 1000 | 0 | 33 | 1220 | 0.41 | Strength Coefficient (N/mm⁻²): 0.0 Strain Hardening Exponent: 0.0 | N/A | 23 | air | axial | 0 | shape/size: n/a ; surface: n/a ; location/orientation: n/a ; gauge length: n/a | -1 | Cyclic Yield Strength (N/mm⁻²): 0.0 Cyclic Strength Coefficient (N/mm⁻²): 0.0 Cyclic Strain Hardening Exponent: 0.0 | Transition Life (Number of Cycles): Endurance/Fatigue Limit Cycles (NE): Stress Amplitude at NE (N/mm⁻²): 0.0 Strain Amplitude at NE: 0.0 Scatter Band of Stress Amplitudes (σa,10% / σa,90%): 0.0 Scatter Band of Plastic Strain Amplitudes (εa,p,10% / εa,p,90%): 0.0 (εa,p,10% / εa,p,90%)Exponent of S-N Curve: 0.0 | Fatigue Strength Coefficient (N/mm⁻²): 1220.0 Fatigue Strength Exponent: -0.073 Fatigue Ductility Coefficient: 0.41 Fatigue Ductility Exponent: -0.6 | N/A | N/A
Low-alloy steel | 1018 | DIN: W.Nr. (DIN 17007): EN: AISI: AFNOR: ASTM: BS: GOST: HRN: ISO: JIS: JUS: SAE: 4340 SS: UNS: Other & Commercial: | Contributed by: MATDAT Entry Date: 15.09.2015 Source Reference: Ong JH. An evaluation of existing methods for the prediction of axial fatigue life from tensile data. Int J Fatigue 1993;15(1):13-19. Other References: Material Group: low-alloy steel Steel Subgroup: Typical Application: | {'chemical_composition': {'C': '', 'Si': '', 'Mn': '', 'P': '', 'S': '', 'Cr': '', 'Mo': '', 'Ni': '', 'Cu': '', 'Al': '', 'Co': '', 'Ti': '', 'W': '', 'V': '', 'Nb': '', 'N': '', 'Other': ''}} | Source: Dimensions (mm): | Heat Treatment Type: Additional Remarks: | Microstructure Information: Additional Remarks: | Hardness Value (Brinell): 409.0 Hardness Value (Vickers): Hardness Value (Rockwell): | Testing Temperature (°C): 23.0 Testing Medium: air Loading Type: axial Loading Control: Specimen Information: Strain Rate: Additional Remarks: | 200000 | 0 | 0 | 1470 | 0 | 38 | 1558 | 0.48 | Strength Coefficient (N/mm⁻²): 0.0 Strain Hardening Exponent: 0.0 | N/A | 23 | air | axial | 0 | shape/size: n/a ; surface: n/a ; location/orientation: n/a ; gauge length: n/a | -1 | Cyclic Yield Strength (N/mm⁻²): 0.0 Cyclic Strength Coefficient (N/mm⁻²): 0.0 Cyclic Strain Hardening Exponent: 0.0 | Transition Life (Number of Cycles): Endurance/Fatigue Limit Cycles (NE): Stress Amplitude at NE (N/mm⁻²): 0.0 Strain Amplitude at NE: 0.0 Scatter Band of Stress Amplitudes (σa,10% / σa,90%): 0.0 Scatter Band of Plastic Strain Amplitudes (εa,p,10% / εa,p,90%): 0.0 (εa,p,10% / εa,p,90%)Exponent of S-N Curve: 0.0 | Fatigue Strength Coefficient (N/mm⁻²): 2000.0 Fatigue Strength Exponent: -0.091 Fatigue Ductility Coefficient: 0.48 Fatigue Ductility Exponent: -0.6 | N/A | N/A
Low-alloy steel | 1017 | DIN: W.Nr. (DIN 17007): EN: AISI: AFNOR: ASTM: BS: GOST: HRN: ISO: JIS: JUS: SAE: 4340 SS: UNS: Other & Commercial: | Contributed by: MATDAT Entry Date: 15.09.2015 Source Reference: Ong JH. An evaluation of existing methods for the prediction of axial fatigue life from tensile data. Int J Fatigue 1993;15(1):13-19. Other References: Material Group: low-alloy steel Steel Subgroup: Typical Application: | {'chemical_composition': {'C': '', 'Si': '', 'Mn': '', 'P': '', 'S': '', 'Cr': '', 'Mo': '', 'Ni': '', 'Cu': '', 'Al': '', 'Co': '', 'Ti': '', 'W': '', 'V': '', 'Nb': '', 'N': '', 'Other': ''}} | Source: Dimensions (mm): | Heat Treatment Type: Additional Remarks: | Microstructure Information: Additional Remarks: | Hardness Value (Brinell): 350.0 Hardness Value (Vickers): Hardness Value (Rockwell): | Testing Temperature (°C): 23.0 Testing Medium: air Loading Type: axial Loading Control: Specimen Information: Strain Rate: Additional Remarks: | 195000 | 0 | 0 | 1240 | 0 | 57 | 1655 | 0.84 | Strength Coefficient (N/mm⁻²): 0.0 Strain Hardening Exponent: 0.0 | N/A | 23 | air | axial | 0 | shape/size: n/a ; surface: n/a ; location/orientation: n/a ; gauge length: n/a | -1 | Cyclic Yield Strength (N/mm⁻²): 0.0 Cyclic Strength Coefficient (N/mm⁻²): 0.0 Cyclic Strain Hardening Exponent: 0.0 | Transition Life (Number of Cycles): Endurance/Fatigue Limit Cycles (NE): Stress Amplitude at NE (N/mm⁻²): 0.0 Strain Amplitude at NE: 0.0 Scatter Band of Stress Amplitudes (σa,10% / σa,90%): 0.0 Scatter Band of Plastic Strain Amplitudes (εa,p,10% / εa,p,90%): 0.0 (εa,p,10% / εa,p,90%)Exponent of S-N Curve: 0.0 | Fatigue Strength Coefficient (N/mm⁻²): 1655.0 Fatigue Strength Exponent: -0.076 Fatigue Ductility Coefficient: 0.73 Fatigue Ductility Exponent: -0.62 | N/A | N/A
Low-alloy steel | 1013 | DIN: W.Nr. (DIN 17007): EN: AISI: AFNOR: ASTM: BS: GOST: HRN: ISO: JIS: JUS: SAE: 4142 SS: UNS: Other & Commercial: | Contributed by: MATDAT Entry Date: 15.09.2015 Source Reference: Ong JH. An evaluation of existing methods for the prediction of axial fatigue life from tensile data. Int J Fatigue 1993;15(1):13-19. Other References: Material Group: low-alloy steel Steel Subgroup: Typical Application: | {'chemical_composition': {'C': '', 'Si': '', 'Mn': '', 'P': '', 'S': '', 'Cr': '', 'Mo': '', 'Ni': '', 'Cu': '', 'Al': '', 'Co': '', 'Ti': '', 'W': '', 'V': '', 'Nb': '', 'N': '', 'Other': ''}} | Source: Dimensions (mm): | Heat Treatment Type: Additional Remarks: | Microstructure Information: Additional Remarks: | Hardness Value (Brinell): 475.0 Hardness Value (Vickers): Hardness Value (Rockwell): | Testing Temperature (°C): 23.0 Testing Medium: air Loading Type: axial Loading Control: Specimen Information: Strain Rate: Additional Remarks: | 205000 | 0 | 0 | 1930 | 0 | 35 | 2172 | 0.43 | Strength Coefficient (N/mm⁻²): 0.0 Strain Hardening Exponent: 0.0 | N/A | 23 | air | axial | 0 | shape/size: n/a ; surface: n/a ; location/orientation: n/a ; gauge length: n/a | -1 | Cyclic Yield Strength (N/mm⁻²): 0.0 Cyclic Strength Coefficient (N/mm⁻²): 0.0 Cyclic Strain Hardening Exponent: 0.0 | Transition Life (Number of Cycles): Endurance/Fatigue Limit Cycles (NE): Stress Amplitude at NE (N/mm⁻²): 0.0 Strain Amplitude at NE: 0.0 Scatter Band of Stress Amplitudes (σa,10% / σa,90%): 0.0 Scatter Band of Plastic Strain Amplitudes (εa,p,10% / εa,p,90%): 0.0 (εa,p,10% / εa,p,90%)Exponent of S-N Curve: 0.0 | Fatigue Strength Coefficient (N/mm⁻²): 2170.0 Fatigue Strength Exponent: -0.081 Fatigue Ductility Coefficient: 0.09 Fatigue Ductility Exponent: -0.61 | N/A | N/A
Low-alloy steel | 1009 | DIN: W.Nr. (DIN 17007): EN: AISI: AFNOR: ASTM: BS: GOST: HRN: ISO: JIS: JUS: SAE: 4142 SS: UNS: Other & Commercial: | Contributed by: MATDAT Entry Date: 15.09.2015 Source Reference: Ong JH. An evaluation of existing methods for the prediction of axial fatigue life from tensile data. Int J Fatigue 1993;15(1):13-19. Other References: Material Group: low-alloy steel Steel Subgroup: Typical Application: | {'chemical_composition': {'C': '', 'Si': '', 'Mn': '', 'P': '', 'S': '', 'Cr': '', 'Mo': '', 'Ni': '', 'Cu': '', 'Al': '', 'Co': '', 'Ti': '', 'W': '', 'V': '', 'Nb': '', 'N': '', 'Other': ''}} | Source: Dimensions (mm): | Heat Treatment Type: Additional Remarks: | Microstructure Information: Additional Remarks: | Hardness Value (Brinell): 380.0 Hardness Value (Vickers): Hardness Value (Rockwell): | Testing Temperature (°C): 23.0 Testing Medium: air Loading Type: axial Loading Control: Specimen Information: Strain Rate: Additional Remarks: | 205000 | 0 | 0 | 1415 | 0 | 48 | 1827 | 0.66 | Strength Coefficient (N/mm⁻²): 0.0 Strain Hardening Exponent: 0.0 | N/A | 23 | air | axial | 0 | shape/size: n/a ; surface: n/a ; location/orientation: n/a ; gauge length: n/a | -1 | Cyclic Yield Strength (N/mm⁻²): 0.0 Cyclic Strength Coefficient (N/mm⁻²): 0.0 Cyclic Strain Hardening Exponent: 0.0 | Transition Life (Number of Cycles): Endurance/Fatigue Limit Cycles (NE): Stress Amplitude at NE (N/mm⁻²): 0.0 Strain Amplitude at NE: 0.0 Scatter Band of Stress Amplitudes (σa,10% / σa,90%): 0.0 Scatter Band of Plastic Strain Amplitudes (εa,p,10% / εa,p,90%): 0.0 (εa,p,10% / εa,p,90%)Exponent of S-N Curve: 0.0 | Fatigue Strength Coefficient (N/mm⁻²): 1825.0 Fatigue Strength Exponent: -0.08 Fatigue Ductility Coefficient: 0.45 Fatigue Ductility Exponent: -0.75 | N/A | N/A
Low-alloy steel | 1010 | DIN: W.Nr. (DIN 17007): EN: AISI: AFNOR: ASTM: BS: GOST: HRN: ISO: JIS: JUS: SAE: 4142 SS: UNS: Other & Commercial: | Contributed by: MATDAT Entry Date: 15.09.2015 Source Reference: Ong JH. An evaluation of existing methods for the prediction of axial fatigue life from tensile data. Int J Fatigue 1993;15(1):13-19. Other References: Material Group: low-alloy steel Steel Subgroup: Typical Application: | {'chemical_composition': {'C': '', 'Si': '', 'Mn': '', 'P': '', 'S': '', 'Cr': '', 'Mo': '', 'Ni': '', 'Cu': '', 'Al': '', 'Co': '', 'Ti': '', 'W': '', 'V': '', 'Nb': '', 'N': '', 'Other': ''}} | Source: Dimensions (mm): | Heat Treatment Type: Additional Remarks: | Microstructure Information: Additional Remarks: | Hardness Value (Brinell): 400.0 Hardness Value (Vickers): Hardness Value (Rockwell): | Testing Temperature (°C): 23.0 Testing Medium: air Loading Type: axial Loading Control: Specimen Information: Strain Rate: Additional Remarks: | 200000 | 0 | 0 | 1550 | 0 | 47 | 1896 | 0.63 | Strength Coefficient (N/mm⁻²): 0.0 Strain Hardening Exponent: 0.0 | N/A | 23 | air | axial | 0 | shape/size: n/a ; surface: n/a ; location/orientation: n/a ; gauge length: n/a | -1 | Cyclic Yield Strength (N/mm⁻²): 0.0 Cyclic Strength Coefficient (N/mm⁻²): 0.0 Cyclic Strain Hardening Exponent: 0.0 | Transition Life (Number of Cycles): Endurance/Fatigue Limit Cycles (NE): Stress Amplitude at NE (N/mm⁻²): 0.0 Strain Amplitude at NE: 0.0 Scatter Band of Stress Amplitudes (σa,10% / σa,90%): 0.0 Scatter Band of Plastic Strain Amplitudes (εa,p,10% / εa,p,90%): 0.0 (εa,p,10% / εa,p,90%)Exponent of S-N Curve: 0.0 | Fatigue Strength Coefficient (N/mm⁻²): 1895.0 Fatigue Strength Exponent: -0.09 Fatigue Ductility Coefficient: 0.5 Fatigue Ductility Exponent: -0.75 | N/A | N/A
Low-alloy steel | 1008 | DIN: W.Nr. (DIN 17007): EN: AISI: AFNOR: ASTM: BS: GOST: HRN: ISO: JIS: JUS: SAE: 4142 SS: UNS: Other & Commercial: | Contributed by: MATDAT Entry Date: 15.09.2015 Source Reference: Ong JH. An evaluation of existing methods for the prediction of axial fatigue life from tensile data. Int J Fatigue 1993;15(1):13-19. Other References: Material Group: low-alloy steel Steel Subgroup: Typical Application: | {'chemical_composition': {'C': '', 'Si': '', 'Mn': '', 'P': '', 'S': '', 'Cr': '', 'Mo': '', 'Ni': '', 'Cu': '', 'Al': '', 'Co': '', 'Ti': '', 'W': '', 'V': '', 'Nb': '', 'N': '', 'Other': ''}} | Source: Dimensions (mm): | Heat Treatment Type: Additional Remarks: | Microstructure Information: Additional Remarks: | Hardness Value (Brinell): 310.0 Hardness Value (Vickers): Hardness Value (Rockwell): | Testing Temperature (°C): 23.0 Testing Medium: air Loading Type: axial Loading Control: Specimen Information: Strain Rate: Additional Remarks: | 200000 | 0 | 0 | 1060 | 0 | 29 | 1117 | 0.35 | Strength Coefficient (N/mm⁻²): 0.0 Strain Hardening Exponent: 0.0 | N/A | 23 | air | axial | 0 | shape/size: n/a ; surface: n/a ; location/orientation: n/a ; gauge length: n/a | -1 | Cyclic Yield Strength (N/mm⁻²): 0.0 Cyclic Strength Coefficient (N/mm⁻²): 0.0 Cyclic Strain Hardening Exponent: 0.0 | Transition Life (Number of Cycles): Endurance/Fatigue Limit Cycles (NE): Stress Amplitude at NE (N/mm⁻²): 0.0 Strain Amplitude at NE: 0.0 Scatter Band of Stress Amplitudes (σa,10% / σa,90%): 0.0 Scatter Band of Plastic Strain Amplitudes (εa,p,10% / εa,p,90%): 0.0 (εa,p,10% / εa,p,90%)Exponent of S-N Curve: 0.0 | Fatigue Strength Coefficient (N/mm⁻²): 1450.0 Fatigue Strength Exponent: -0.1 Fatigue Ductility Coefficient: 0.22 Fatigue Ductility Exponent: -0.51 | N/A | N/A
Low-alloy steel | 1016 | DIN: W.Nr. (DIN 17007): EN: AISI: AFNOR: ASTM: BS: GOST: HRN: ISO: JIS: JUS: SAE: 4340 SS: UNS: Other & Commercial: | Contributed by: MATDAT Entry Date: 15.09.2015 Source Reference: Ong JH. An evaluation of existing methods for the prediction of axial fatigue life from tensile data. Int J Fatigue 1993;15(1):13-19. Other References: Material Group: low-alloy steel Steel Subgroup: Typical Application: | {'chemical_composition': {'C': '', 'Si': '', 'Mn': '', 'P': '', 'S': '', 'Cr': '', 'Mo': '', 'Ni': '', 'Cu': '', 'Al': '', 'Co': '', 'Ti': '', 'W': '', 'V': '', 'Nb': '', 'N': '', 'Other': ''}} | Source: Dimensions (mm): | Heat Treatment Type: Additional Remarks: | Microstructure Information: Additional Remarks: | Hardness Value (Brinell): 243.0 Hardness Value (Vickers): Hardness Value (Rockwell): | Testing Temperature (°C): 23.0 Testing Medium: air Loading Type: axial Loading Control: Specimen Information: Strain Rate: Additional Remarks: | 195000 | 0 | 0 | 825 | 0 | 43 | 1089 | 0.57 | Strength Coefficient (N/mm⁻²): 0.0 Strain Hardening Exponent: 0.0 | N/A | 23 | air | axial | 0 | shape/size: n/a ; surface: n/a ; location/orientation: n/a ; gauge length: n/a | -1 | Cyclic Yield Strength (N/mm⁻²): 0.0 Cyclic Strength Coefficient (N/mm⁻²): 0.0 Cyclic Strain Hardening Exponent: 0.0 | Transition Life (Number of Cycles): Endurance/Fatigue Limit Cycles (NE): Stress Amplitude at NE (N/mm⁻²): 0.0 Strain Amplitude at NE: 0.0 Scatter Band of Stress Amplitudes (σa,10% / σa,90%): 0.0 Scatter Band of Plastic Strain Amplitudes (εa,p,10% / εa,p,90%): 0.0 (εa,p,10% / εa,p,90%)Exponent of S-N Curve: 0.0 | Fatigue Strength Coefficient (N/mm⁻²): 1200.0 Fatigue Strength Exponent: -0.095 Fatigue Ductility Coefficient: 0.45 Fatigue Ductility Exponent: -0.54 | N/A | N/A
Low-alloy steel | 1011 | DIN: W.Nr. (DIN 17007): EN: AISI: AFNOR: ASTM: BS: GOST: HRN: ISO: JIS: JUS: SAE: 4142 SS: UNS: Other & Commercial: | Contributed by: MATDAT Entry Date: 15.09.2015 Source Reference: Ong JH. An evaluation of existing methods for the prediction of axial fatigue life from tensile data. Int J Fatigue 1993;15(1):13-19. Other References: Material Group: low-alloy steel Steel Subgroup: Typical Application: | {'chemical_composition': {'C': '', 'Si': '', 'Mn': '', 'P': '', 'S': '', 'Cr': '', 'Mo': '', 'Ni': '', 'Cu': '', 'Al': '', 'Co': '', 'Ti': '', 'W': '', 'V': '', 'Nb': '', 'N': '', 'Other': ''}} | Source: Dimensions (mm): | Heat Treatment Type: Additional Remarks: | Microstructure Information: Additional Remarks: | Hardness Value (Brinell): 450.0 Hardness Value (Vickers): Hardness Value (Rockwell): | Testing Temperature (°C): 23.0 Testing Medium: air Loading Type: axial Loading Control: Specimen Information: Strain Rate: Additional Remarks: | 200000 | 0 | 0 | 1760 | 0 | 42 | 1999 | 0.54 | Strength Coefficient (N/mm⁻²): 0.0 Strain Hardening Exponent: 0.0 | N/A | 23 | air | axial | 0 | shape/size: n/a ; surface: n/a ; location/orientation: n/a ; gauge length: n/a | -1 | Cyclic Yield Strength (N/mm⁻²): 0.0 Cyclic Strength Coefficient (N/mm⁻²): 0.0 Cyclic Strain Hardening Exponent: 0.0 | Transition Life (Number of Cycles): Endurance/Fatigue Limit Cycles (NE): Stress Amplitude at NE (N/mm⁻²): 0.0 Strain Amplitude at NE: 0.0 Scatter Band of Stress Amplitudes (σa,10% / σa,90%): 0.0 Scatter Band of Plastic Strain Amplitudes (εa,p,10% / εa,p,90%): 0.0 (εa,p,10% / εa,p,90%)Exponent of S-N Curve: 0.0 | Fatigue Strength Coefficient (N/mm⁻²): 2000.0 Fatigue Strength Exponent: -0.08 Fatigue Ductility Coefficient: 0.4 Fatigue Ductility Exponent: -0.73 | N/A | N/A
Low-alloy steel | 1005 | DIN: W.Nr. (DIN 17007): EN: AISI: AFNOR: ASTM: BS: GOST: HRN: ISO: JIS: JUS: SAE: 4130 SS: UNS: Other & Commercial: | Contributed by: MATDAT Entry Date: 15.09.2015 Source Reference: Ong JH. An evaluation of existing methods for the prediction of axial fatigue life from tensile data. Int J Fatigue 1993;15(1):13-19. Other References: Material Group: low-alloy steel Steel Subgroup: Typical Application: | {'chemical_composition': {'C': '', 'Si': '', 'Mn': '', 'P': '', 'S': '', 'Cr': '', 'Mo': '', 'Ni': '', 'Cu': '', 'Al': '', 'Co': '', 'Ti': '', 'W': '', 'V': '', 'Nb': '', 'N': '', 'Other': ''}} | Source: Dimensions (mm): | Heat Treatment Type: Additional Remarks: | Microstructure Information: Additional Remarks: | Hardness Value (Brinell): 258.0 Hardness Value (Vickers): Hardness Value (Rockwell): | Testing Temperature (°C): 23.0 Testing Medium: air Loading Type: axial Loading Control: Specimen Information: Strain Rate: Additional Remarks: | 220000 | 0 | 0 | 895 | 0 | 67 | 1420 | 1.12 | Strength Coefficient (N/mm⁻²): 0.0 Strain Hardening Exponent: 0.0 | N/A | 23 | air | axial | 0 | shape/size: n/a ; surface: n/a ; location/orientation: n/a ; gauge length: n/a | -1 | Cyclic Yield Strength (N/mm⁻²): 0.0 Cyclic Strength Coefficient (N/mm⁻²): 0.0 Cyclic Strain Hardening Exponent: 0.0 | Transition Life (Number of Cycles): Endurance/Fatigue Limit Cycles (NE): Stress Amplitude at NE (N/mm⁻²): 0.0 Strain Amplitude at NE: 0.0 Scatter Band of Stress Amplitudes (σa,10% / σa,90%): 0.0 Scatter Band of Plastic Strain Amplitudes (εa,p,10% / εa,p,90%): 0.0 (εa,p,10% / εa,p,90%)Exponent of S-N Curve: 0.0 | Fatigue Strength Coefficient (N/mm⁻²): 1275.0 Fatigue Strength Exponent: -0.083 Fatigue Ductility Coefficient: 0.92 Fatigue Ductility Exponent: -0.63 | N/A | N/A
Low-alloy steel | 1029 | DIN: W.Nr. (DIN 17007): EN: AISI: AFNOR: ASTM: A538A BS: GOST: HRN: ISO: JIS: JUS: SAE: SS: UNS: Other & Commercial: | Contributed by: MATDAT Entry Date: 15.09.2015 Source Reference: Ong JH. An evaluation of existing methods for the prediction of axial fatigue life from tensile data. Int J Fatigue 1993;15(1):13-19. Other References: Material Group: low-alloy steel Steel Subgroup: Typical Application: | {'chemical_composition': {'C': '', 'Si': '', 'Mn': '', 'P': '', 'S': '', 'Cr': '', 'Mo': '', 'Ni': '', 'Cu': '', 'Al': '', 'Co': '', 'Ti': '', 'W': '', 'V': '', 'Nb': '', 'N': '', 'Other': ''}} | Source: Dimensions (mm): | Heat Treatment Type: Additional Remarks: | Microstructure Information: Additional Remarks: | Hardness Value (Brinell): 405.0 Hardness Value (Vickers): Hardness Value (Rockwell): | Testing Temperature (°C): 23.0 Testing Medium: air Loading Type: axial Loading Control: Specimen Information: Strain Rate: Additional Remarks: | 185000 | 0 | 0 | 1515 | 0 | 67 | 1896 | 1.1 | Strength Coefficient (N/mm⁻²): 0.0 Strain Hardening Exponent: 0.0 | N/A | 23 | air | axial | 0 | shape/size: n/a ; surface: n/a ; location/orientation: n/a ; gauge length: n/a | -1 | Cyclic Yield Strength (N/mm⁻²): 0.0 Cyclic Strength Coefficient (N/mm⁻²): 0.0 Cyclic Strain Hardening Exponent: 0.0 | Transition Life (Number of Cycles): Endurance/Fatigue Limit Cycles (NE): Stress Amplitude at NE (N/mm⁻²): 0.0 Strain Amplitude at NE: 0.0 Scatter Band of Stress Amplitudes (σa,10% / σa,90%): 0.0 Scatter Band of Plastic Strain Amplitudes (εa,p,10% / εa,p,90%): 0.0 (εa,p,10% / εa,p,90%)Exponent of S-N Curve: 0.0 | Fatigue Strength Coefficient (N/mm⁻²): 1655.0 Fatigue Strength Exponent: -0.065 Fatigue Ductility Coefficient: 0.3 Fatigue Ductility Exponent: -0.62 | N/A | N/A
Low-alloy steel | 1028 | DIN: W.Nr. (DIN 17007): EN: AISI: AFNOR: ASTM: BS: GOST: HRN: ISO: JIS: JUS: SAE: 980X SS: UNS: Other & Commercial: | Contributed by: MATDAT Entry Date: 15.09.2015 Source Reference: Ong JH. An evaluation of existing methods for the prediction of axial fatigue life from tensile data. Int J Fatigue 1993;15(1):13-19. Other References: Material Group: low-alloy steel Steel Subgroup: Typical Application: | {'chemical_composition': {'C': '', 'Si': '', 'Mn': '', 'P': '', 'S': '', 'Cr': '', 'Mo': '', 'Ni': '', 'Cu': '', 'Al': '', 'Co': '', 'Ti': '', 'W': '', 'V': '', 'Nb': '', 'N': '', 'Other': ''}} | Source: Dimensions (mm): | Heat Treatment Type: Additional Remarks: | Microstructure Information: Additional Remarks: | Hardness Value (Brinell): 225.0 Hardness Value (Vickers): Hardness Value (Rockwell): | Testing Temperature (°C): 23.0 Testing Medium: air Loading Type: axial Loading Control: Specimen Information: Strain Rate: Additional Remarks: | 195000 | 0 | 0 | 695 | 0 | 68 | 1220 | 1.15 | Strength Coefficient (N/mm⁻²): 0.0 Strain Hardening Exponent: 0.0 | N/A | 23 | air | axial | 0 | shape/size: n/a ; surface: n/a ; location/orientation: n/a ; gauge length: n/a | -1 | Cyclic Yield Strength (N/mm⁻²): 0.0 Cyclic Strength Coefficient (N/mm⁻²): 0.0 Cyclic Strain Hardening Exponent: 0.0 | Transition Life (Number of Cycles): Endurance/Fatigue Limit Cycles (NE): Stress Amplitude at NE (N/mm⁻²): 0.0 Strain Amplitude at NE: 0.0 Scatter Band of Stress Amplitudes (σa,10% / σa,90%): 0.0 Scatter Band of Plastic Strain Amplitudes (εa,p,10% / εa,p,90%): 0.0 (εa,p,10% / εa,p,90%)Exponent of S-N Curve: 0.0 | Fatigue Strength Coefficient (N/mm⁻²): 1055.0 Fatigue Strength Exponent: -0.08 Fatigue Ductility Coefficient: 0.21 Fatigue Ductility Exponent: -0.53 | N/A | N/A
Low-alloy steel | 985 | DIN: W.Nr. (DIN 17007): EN: AISI: AFNOR: ASTM: BS: GOST: HRN: ISO: JIS: JUS: SAE: SS: UNS: Other & Commercial: 30CrMnSiNi2A | Contributed by: MATDAT Entry Date: 15.09.2015 Source Reference: Nie H, Wu FM, Liu JF. A variable Kf-Neuber´s rule for predicting fatigue crack initiation life. Fatigue Fract Eng M 1994;17(9):1015-1023. Other References: Material Group: low-alloy steel Steel Subgroup: HSLA Typical Application: | {'chemical_composition': {'C': '', 'Si': '', 'Mn': '', 'P': '', 'S': '', 'Cr': '', 'Mo': '', 'Ni': '', 'Cu': '', 'Al': '', 'Co': '', 'Ti': '', 'W': '', 'V': '', 'Nb': '', 'N': '', 'Other': ''}} | Source: Dimensions (mm): | Heat Treatment Type: Additional Remarks: | Microstructure Information: Additional Remarks: | Hardness Value (Brinell): Hardness Value (Vickers): Hardness Value (Rockwell): | Testing Temperature (°C): 23.0 Testing Medium: air Loading Type: axial Loading Control: Specimen Information: Strain Rate: Additional Remarks: | 202455 | 0.277 | 1339 | 1762 | 0 | 63.5 | 0 | 0 | Strength Coefficient (N/mm⁻²): 2358.0 Strain Hardening Exponent: 0.091 | N/A | 23 | air | axial | 0 | shape/size: n/a ; surface: n/a ; location/orientation: n/a ; gauge length: n/a | -1 | Cyclic Yield Strength (N/mm⁻²): 0.0 Cyclic Strength Coefficient (N/mm⁻²): 2647.7 Cyclic Strain Hardening Exponent: 0.13 | Transition Life (Number of Cycles): Endurance/Fatigue Limit Cycles (NE): Stress Amplitude at NE (N/mm⁻²): 0.0 Strain Amplitude at NE: 0.0 Scatter Band of Stress Amplitudes (σa,10% / σa,90%): 0.0 Scatter Band of Plastic Strain Amplitudes (εa,p,10% / εa,p,90%): 0.0 (εa,p,10% / εa,p,90%)Exponent of S-N Curve: 0.0 | Fatigue Strength Coefficient (N/mm⁻²): 2773.2 Fatigue Strength Exponent: -0.1026 Fatigue Ductility Coefficient: 1.2071 Fatigue Ductility Exponent: -0.7816 | N/A | N/A
Low-alloy steel | 1012 | DIN: W.Nr. (DIN 17007): EN: AISI: AFNOR: ASTM: BS: GOST: HRN: ISO: JIS: JUS: SAE: 4142 SS: UNS: Other & Commercial: | Contributed by: MATDAT Entry Date: 15.09.2015 Source Reference: Ong JH. An evaluation of existing methods for the prediction of axial fatigue life from tensile data. Int J Fatigue 1993;15(1):13-19. Other References: Material Group: low-alloy steel Steel Subgroup: Typical Application: | {'chemical_composition': {'C': '', 'Si': '', 'Mn': '', 'P': '', 'S': '', 'Cr': '', 'Mo': '', 'Ni': '', 'Cu': '', 'Al': '', 'Co': '', 'Ti': '', 'W': '', 'V': '', 'Nb': '', 'N': '', 'Other': ''}} | Source: Dimensions (mm): | Heat Treatment Type: Additional Remarks: | Microstructure Information: Additional Remarks: | Hardness Value (Brinell): 450.0 Hardness Value (Vickers): Hardness Value (Rockwell): | Testing Temperature (°C): 23.0 Testing Medium: air Loading Type: axial Loading Control: Specimen Information: Strain Rate: Additional Remarks: | 200000 | 0 | 0 | 1930 | 0 | 37 | 2103 | 0.46 | Strength Coefficient (N/mm⁻²): 0.0 Strain Hardening Exponent: 0.0 | N/A | 23 | air | axial | 0 | shape/size: n/a ; surface: n/a ; location/orientation: n/a ; gauge length: n/a | -1 | Cyclic Yield Strength (N/mm⁻²): 0.0 Cyclic Strength Coefficient (N/mm⁻²): 0.0 Cyclic Strain Hardening Exponent: 0.0 | Transition Life (Number of Cycles): Endurance/Fatigue Limit Cycles (NE): Stress Amplitude at NE (N/mm⁻²): 0.0 Strain Amplitude at NE: 0.0 Scatter Band of Stress Amplitudes (σa,10% / σa,90%): 0.0 Scatter Band of Plastic Strain Amplitudes (εa,p,10% / εa,p,90%): 0.0 (εa,p,10% / εa,p,90%)Exponent of S-N Curve: 0.0 | Fatigue Strength Coefficient (N/mm⁻²): 2105.0 Fatigue Strength Exponent: -0.09 Fatigue Ductility Coefficient: 0.6 Fatigue Ductility Exponent: -0.76 | N/A | N/A
Low-alloy steel | 978 | DIN: W.Nr. (DIN 17007): EN: AISI: AFNOR: ASTM: BS: GOST: HRN: ISO: JIS: JUS: SAE: SS: UNS: Other & Commercial: 10HNAP | Contributed by: MATDAT Entry Date: 15.09.2015 Source Reference: Lagoda T, Macha E, Kohút M, Karolczuk A, Nieslony A, Pawliczek R. Fatigue life of two steels under combined bending with torsion - an approach including non-local strain energy density parameter. Proceedings of the ECF 15 - Advanced Fracture Mechanics for Life and Safety Assessments. Stockholm, Sweden; 2004. pp 8-0. Other References: Material Group: low-alloy steel Steel Subgroup: Typical Application: | {'chemical_composition': {'C': '', 'Si': '', 'Mn': '', 'P': '', 'S': '', 'Cr': '', 'Mo': '', 'Ni': '', 'Cu': '', 'Al': '', 'Co': '', 'Ti': '', 'W': '', 'V': '', 'Nb': '', 'N': '', 'Other': ''}} | Source: Dimensions (mm): | Heat Treatment Type: Additional Remarks: | Microstructure Information: Additional Remarks: | Hardness Value (Brinell): Hardness Value (Vickers): Hardness Value (Rockwell): | Testing Temperature (°C): 23.0 Testing Medium: air Loading Type: axial Loading Control: Specimen Information: Strain Rate: Additional Remarks: | 215000 | 0.29 | 414 | 566 | 32 | 60 | 0 | 0 | Strength Coefficient (N/mm⁻²): 0.0 Strain Hardening Exponent: 0.0 | N/A | 23 | air | axial | 0 | shape/size: n/a ; surface: n/a ; location/orientation: n/a ; gauge length: n/a | -1 | Cyclic Yield Strength (N/mm⁻²): 0.0 Cyclic Strength Coefficient (N/mm⁻²): 0.0 Cyclic Strain Hardening Exponent: 0.0 | Transition Life (Number of Cycles): Endurance/Fatigue Limit Cycles (NE): 1281000 Stress Amplitude at NE (N/mm⁻²): 252.0 Strain Amplitude at NE: 0.0 Scatter Band of Stress Amplitudes (σa,10% / σa,90%): 0.0 Scatter Band of Plastic Strain Amplitudes (εa,p,10% / εa,p,90%): 0.0 (εa,p,10% / εa,p,90%)Exponent of S-N Curve: 0.0 | Fatigue Strength Coefficient (N/mm⁻²): 1012.0 Fatigue Strength Exponent: -0.11 Fatigue Ductility Coefficient: 0.0 Fatigue Ductility Exponent: 0.0 | N/A | N/A
Low-alloy steel | 1007 | DIN: W.Nr. (DIN 17007): EN: AISI: AFNOR: ASTM: BS: GOST: HRN: ISO: JIS: JUS: SAE: 4140 SS: UNS: Other & Commercial: | Contributed by: MATDAT Entry Date: 15.09.2015 Source Reference: Ong JH. An evaluation of existing methods for the prediction of axial fatigue life from tensile data. Int J Fatigue 1993;15(1):13-19. Other References: Material Group: low-alloy steel Steel Subgroup: Typical Application: | {'chemical_composition': {'C': '', 'Si': '', 'Mn': '', 'P': '', 'S': '', 'Cr': '', 'Mo': '', 'Ni': '', 'Cu': '', 'Al': '', 'Co': '', 'Ti': '', 'W': '', 'V': '', 'Nb': '', 'N': '', 'Other': ''}} | Source: Dimensions (mm): | Heat Treatment Type: Additional Remarks: | Microstructure Information: Additional Remarks: | Hardness Value (Brinell): 310.0 Hardness Value (Vickers): Hardness Value (Rockwell): | Testing Temperature (°C): 23.0 Testing Medium: air Loading Type: axial Loading Control: Specimen Information: Strain Rate: Additional Remarks: | 200000 | 0 | 0 | 1075 | 0 | 60 | 1524 | 0.69 | Strength Coefficient (N/mm⁻²): 0.0 Strain Hardening Exponent: 0.0 | N/A | 23 | air | axial | 0 | shape/size: n/a ; surface: n/a ; location/orientation: n/a ; gauge length: n/a | -1 | Cyclic Yield Strength (N/mm⁻²): 0.0 Cyclic Strength Coefficient (N/mm⁻²): 0.0 Cyclic Strain Hardening Exponent: 0.0 | Transition Life (Number of Cycles): Endurance/Fatigue Limit Cycles (NE): Stress Amplitude at NE (N/mm⁻²): 0.0 Strain Amplitude at NE: 0.0 Scatter Band of Stress Amplitudes (σa,10% / σa,90%): 0.0 Scatter Band of Plastic Strain Amplitudes (εa,p,10% / εa,p,90%): 0.0 (εa,p,10% / εa,p,90%)Exponent of S-N Curve: 0.0 | Fatigue Strength Coefficient (N/mm⁻²): 1825.0 Fatigue Strength Exponent: -0.08 Fatigue Ductility Coefficient: 1.2 Fatigue Ductility Exponent: -0.59 | N/A | N/A
Low-alloy steel | 976 | DIN: W.Nr. (DIN 17007): EN: AISI: AFNOR: ASTM: BS: GOST: HRN: ISO: JIS: JUS: SAE: SS: UNS: Other & Commercial: 10HNAP | Contributed by: MATDAT Entry Date: 15.09.2015 Source Reference: Kluger K, Lagoda T. Application of the Dang-Van criterion for life determination under uniaxial random tension-compression with different mean values. Fatigue Fract Eng M 2004;27(6):505-512. Other References: Material Group: low-alloy steel Steel Subgroup: Typical Application: | {'chemical_composition': {'C': '0.11500', 'Si': '0.41000', 'Mn': '0.71000', 'P': '0.08200', 'S': '0.02800', 'Cr': '0.81000', 'Mo': '', 'Ni': '0.50000', 'Cu': '0.30000', 'Al': '', 'Co': '', 'Ti': '', 'W': '', 'V': '', 'Nb': '', 'N': '', 'Other': ''}} | Source: Dimensions (mm): | Heat Treatment Type: Additional Remarks: | Microstructure Information: Additional Remarks: | Hardness Value (Brinell): Hardness Value (Vickers): Hardness Value (Rockwell): | Testing Temperature (°C): 23.0 Testing Medium: air Loading Type: axial Loading Control: Specimen Information: Strain Rate: Additional Remarks: | 215000 | 0.29 | 414 | 556 | 31 | 35 | 0 | 0 | Strength Coefficient (N/mm⁻²): 0.0 Strain Hardening Exponent: 0.0 | N/A | 23 | air | axial | 0 | shape/size: n/a ; surface: n/a ; location/orientation: n/a ; gauge length: n/a | -1 | Cyclic Yield Strength (N/mm⁻²): 0.0 Cyclic Strength Coefficient (N/mm⁻²): 0.0 Cyclic Strain Hardening Exponent: 0.156 | Transition Life (Number of Cycles): Endurance/Fatigue Limit Cycles (NE): Stress Amplitude at NE (N/mm⁻²): 252.0 Strain Amplitude at NE: 0.0 Scatter Band of Stress Amplitudes (σa,10% / σa,90%): 0.0 Scatter Band of Plastic Strain Amplitudes (εa,p,10% / εa,p,90%): 0.0 (εa,p,10% / εa,p,90%)Exponent of S-N Curve: 0.0 | Fatigue Strength Coefficient (N/mm⁻²): 1136.0 Fatigue Strength Exponent: -0.105 Fatigue Ductility Coefficient: 0.114 Fatigue Ductility Exponent: -0.42 | N/A | N/A
Low-alloy steel | 1006 | DIN: W.Nr. (DIN 17007): EN: AISI: AFNOR: ASTM: BS: GOST: HRN: ISO: JIS: JUS: SAE: 4130 SS: UNS: Other & Commercial: | Contributed by: MATDAT Entry Date: 15.09.2015 Source Reference: Ong JH. An evaluation of existing methods for the prediction of axial fatigue life from tensile data. Int J Fatigue 1993;15(1):13-19. Other References: Material Group: low-alloy steel Steel Subgroup: Typical Application: | {'chemical_composition': {'C': '', 'Si': '', 'Mn': '', 'P': '', 'S': '', 'Cr': '', 'Mo': '', 'Ni': '', 'Cu': '', 'Al': '', 'Co': '', 'Ti': '', 'W': '', 'V': '', 'Nb': '', 'N': '', 'Other': ''}} | Source: Dimensions (mm): | Heat Treatment Type: Additional Remarks: | Microstructure Information: Additional Remarks: | Hardness Value (Brinell): 365.0 Hardness Value (Vickers): Hardness Value (Rockwell): | Testing Temperature (°C): 23.0 Testing Medium: air Loading Type: axial Loading Control: Specimen Information: Strain Rate: Additional Remarks: | 200000 | 0 | 0 | 1425 | 0 | 55 | 1820 | 0.79 | Strength Coefficient (N/mm⁻²): 0.0 Strain Hardening Exponent: 0.0 | N/A | 23 | air | axial | 0 | shape/size: n/a ; surface: n/a ; location/orientation: n/a ; gauge length: n/a | -1 | Cyclic Yield Strength (N/mm⁻²): 0.0 Cyclic Strength Coefficient (N/mm⁻²): 0.0 Cyclic Strain Hardening Exponent: 0.0 | Transition Life (Number of Cycles): Endurance/Fatigue Limit Cycles (NE): Stress Amplitude at NE (N/mm⁻²): 0.0 Strain Amplitude at NE: 0.0 Scatter Band of Stress Amplitudes (σa,10% / σa,90%): 0.0 Scatter Band of Plastic Strain Amplitudes (εa,p,10% / εa,p,90%): 0.0 (εa,p,10% / εa,p,90%)Exponent of S-N Curve: 0.0 | Fatigue Strength Coefficient (N/mm⁻²): 1695.0 Fatigue Strength Exponent: -0.081 Fatigue Ductility Coefficient: 0.89 Fatigue Ductility Exponent: -0.69 | N/A | N/A
Low-alloy steel | 974 | DIN: W.Nr. (DIN 17007): EN: AISI: AFNOR: ASTM: BS: GOST: HRN: ISO: JIS: SNCM439 JUS: SAE: SS: UNS: Other & Commercial: | Contributed by: MATDAT Entry Date: 15.09.2015 Source Reference: Kim KS, Chen X, Han C, Lee HW. Estimation methods for fatigue properties of steels under axial and torsional loading. Int J Fatigue 2002;24:783-793. Other References: Material Group: low-alloy steel Steel Subgroup: Typical Application: | {'chemical_composition': {'C': '0.39000', 'Si': '0.24000', 'Mn': '0.72000', 'P': '0.00900', 'S': '0.01800', 'Cr': '0.67000', 'Mo': '0.16000', 'Ni': '1.64999', 'Cu': '0.13000', 'Al': '', 'Co': '', 'Ti': '', 'W': '', 'V': '', 'Nb': '', 'N': '', 'Other': ''}} | Source: Dimensions (mm): | Heat Treatment Type: Additional Remarks: | Microstructure Information: Additional Remarks: | Hardness Value (Brinell): 323.0 Hardness Value (Vickers): Hardness Value (Rockwell): | Testing Temperature (°C): 23.0 Testing Medium: air Loading Type: axial Loading Control: Specimen Information: Strain Rate: Additional Remarks: | 208000 | 0.296 | 950 | 1050 | 13 | 37 | 0 | 0 | Strength Coefficient (N/mm⁻²): 0.0 Strain Hardening Exponent: 0.0 | N/A | 23 | air | axial | 0 | shape/size: n/a ; surface: n/a ; location/orientation: n/a ; gauge length: n/a | -1 | Cyclic Yield Strength (N/mm⁻²): 0.0 Cyclic Strength Coefficient (N/mm⁻²): 1000.0 Cyclic Strain Hardening Exponent: 0.066 | Transition Life (Number of Cycles): Endurance/Fatigue Limit Cycles (NE): Stress Amplitude at NE (N/mm⁻²): 0.0 Strain Amplitude at NE: 0.0 Scatter Band of Stress Amplitudes (σa,10% / σa,90%): 0.0 Scatter Band of Plastic Strain Amplitudes (εa,p,10% / εa,p,90%): 0.0 (εa,p,10% / εa,p,90%)Exponent of S-N Curve: 0.0 | Fatigue Strength Coefficient (N/mm⁻²): 1380.0 Fatigue Strength Exponent: -0.0722 Fatigue Ductility Coefficient: 1.89 Fatigue Ductility Exponent: -0.801 | N/A | N/A
Low-alloy steel | 973 | DIN: W.Nr. (DIN 17007): EN: AISI: AFNOR: ASTM: BS: GOST: HRN: ISO: JIS: SFNCM85S JUS: SAE: SS: UNS: Other & Commercial: | Contributed by: MATDAT Entry Date: 15.09.2015 Source Reference: Kim KS, Chen X, Han C, Lee HW. Estimation methods for fatigue properties of steels under axial and torsional loading. Int J Fatigue 2002;24:783-793. Other References: Material Group: low-alloy steel Steel Subgroup: Typical Application: | {'chemical_composition': {'C': '0.20000', 'Si': '0.25000', 'Mn': '0.80000', 'P': '0.01700', 'S': '0.00800', 'Cr': '0.55000', 'Mo': '0.19000', 'Ni': '0.04900', 'Cu': '', 'Al': '', 'Co': '', 'Ti': '', 'W': '', 'V': '', 'Nb': '', 'N': '', 'Other': ''}} | Source: Dimensions (mm): | Heat Treatment Type: Additional Remarks: | Microstructure Information: Additional Remarks: | Hardness Value (Brinell): 241.0 Hardness Value (Vickers): Hardness Value (Rockwell): | Testing Temperature (°C): 23.0 Testing Medium: air Loading Type: axial Loading Control: Specimen Information: Strain Rate: Additional Remarks: | 201000 | 0.26 | 565 | 825 | 21 | 66 | 0 | 0 | Strength Coefficient (N/mm⁻²): 0.0 Strain Hardening Exponent: 0.0 | N/A | 23 | air | axial | 0 | shape/size: n/a ; surface: n/a ; location/orientation: n/a ; gauge length: n/a | -1 | Cyclic Yield Strength (N/mm⁻²): 0.0 Cyclic Strength Coefficient (N/mm⁻²): 1320.0 Cyclic Strain Hardening Exponent: 0.18 | Transition Life (Number of Cycles): Endurance/Fatigue Limit Cycles (NE): Stress Amplitude at NE (N/mm⁻²): 0.0 Strain Amplitude at NE: 0.0 Scatter Band of Stress Amplitudes (σa,10% / σa,90%): 0.0 Scatter Band of Plastic Strain Amplitudes (εa,p,10% / εa,p,90%): 0.0 (εa,p,10% / εa,p,90%)Exponent of S-N Curve: 0.0 | Fatigue Strength Coefficient (N/mm⁻²): 1040.0 Fatigue Strength Exponent: -0.0924 Fatigue Ductility Coefficient: 0.316 Fatigue Ductility Exponent: -0.522 | N/A | N/A
Low-alloy steel | 982 | DIN: W.Nr. (DIN 17007): EN: AISI: AFNOR: ASTM: BS: GOST: HRN: ISO: JIS: SNCM439 JUS: SAE: SS: UNS: Other & Commercial: | Contributed by: MATDAT Entry Date: 15.09.2015 Source Reference: Lee BL, Kim KS, Nam KM. Fatigue analysis under variable amplitude loading using an energy parameter. Int J Fatigue 2003;25:621-631. Other References: Material Group: low-alloy steel Steel Subgroup: Typical Application: | {'chemical_composition': {'C': '0.39000', 'Si': '0.24000', 'Mn': '0.72000', 'P': '0.00900', 'S': '0.01800', 'Cr': '0.67000', 'Mo': '0.16000', 'Ni': '1.64999', 'Cu': '0.13000', 'Al': '', 'Co': '', 'Ti': '', 'W': '', 'V': '', 'Nb': '', 'N': '', 'Other': ''}} | Source: Dimensions (mm): | Heat Treatment Type: Additional Remarks: | Microstructure Information: Additional Remarks: | Hardness Value (Brinell): Hardness Value (Vickers): Hardness Value (Rockwell): | Testing Temperature (°C): 23.0 Testing Medium: air Loading Type: axial Loading Control: Specimen Information: Strain Rate: Additional Remarks: | 208000 | 0.296 | 950 | 1040 | 13 | 37 | 0 | 0 | Strength Coefficient (N/mm⁻²): 0.0 Strain Hardening Exponent: 0.0 | N/A | 23 | air | axial | 0 | shape/size: n/a ; surface: n/a ; location/orientation: n/a ; gauge length: n/a | -1 | Cyclic Yield Strength (N/mm⁻²): 0.0 Cyclic Strength Coefficient (N/mm⁻²): 0.0 Cyclic Strain Hardening Exponent: 0.0 | Transition Life (Number of Cycles): Endurance/Fatigue Limit Cycles (NE): Stress Amplitude at NE (N/mm⁻²): 0.0 Strain Amplitude at NE: 0.0 Scatter Band of Stress Amplitudes (σa,10% / σa,90%): 0.0 Scatter Band of Plastic Strain Amplitudes (εa,p,10% / εa,p,90%): 0.0 (εa,p,10% / εa,p,90%)Exponent of S-N Curve: 0.0 | Fatigue Strength Coefficient (N/mm⁻²): 1050.0 Fatigue Strength Exponent: -0.054 Fatigue Ductility Coefficient: 1.426 Fatigue Ductility Exponent: -0.786 | N/A | N/A
Low-alloy steel | 971 | DIN: W.Nr. (DIN 17007): EN: AISI: AFNOR: ASTM: BS: GOST: HRN: ISO: JIS: SCM440 JUS: SAE: SS: UNS: Other & Commercial: | Contributed by: MATDAT Entry Date: 15.09.2015 Source Reference: Kim KS, Chen X, Han C, Lee HW. Estimation methods for fatigue properties of steels under axial and torsional loading. Int J Fatigue 2002;24:783-793. Other References: Material Group: low-alloy steel Steel Subgroup: Typical Application: | {'chemical_composition': {'C': '0.42000', 'Si': '0.22000', 'Mn': '0.71000', 'P': '0.01000', 'S': '0.01000', 'Cr': '1.01000', 'Mo': '0.22000', 'Ni': '0.08000', 'Cu': '0.13000', 'Al': '', 'Co': '', 'Ti': '', 'W': '', 'V': '', 'Nb': '', 'N': '', 'Other': ''}} | Source: Dimensions (mm): | Heat Treatment Type: Additional Remarks: | Microstructure Information: Additional Remarks: | Hardness Value (Brinell): 319.0 Hardness Value (Vickers): Hardness Value (Rockwell): | Testing Temperature (°C): 23.0 Testing Medium: air Loading Type: axial Loading Control: Specimen Information: Strain Rate: Additional Remarks: | 204000 | 0.283 | 846 | 1000 | 13 | 36 | 0 | 0 | Strength Coefficient (N/mm⁻²): 0.0 Strain Hardening Exponent: 0.0 | N/A | 23 | air | axial | 0 | shape/size: n/a ; surface: n/a ; location/orientation: n/a ; gauge length: n/a | -1 | Cyclic Yield Strength (N/mm⁻²): 0.0 Cyclic Strength Coefficient (N/mm⁻²): 1040.0 Cyclic Strain Hardening Exponent: 0.094 | Transition Life (Number of Cycles): Endurance/Fatigue Limit Cycles (NE): Stress Amplitude at NE (N/mm⁻²): 0.0 Strain Amplitude at NE: 0.0 Scatter Band of Stress Amplitudes (σa,10% / σa,90%): 0.0 Scatter Band of Plastic Strain Amplitudes (εa,p,10% / εa,p,90%): 0.0 (εa,p,10% / εa,p,90%)Exponent of S-N Curve: 0.0 | Fatigue Strength Coefficient (N/mm⁻²): 1400.0 Fatigue Strength Exponent: -0.0879 Fatigue Ductility Coefficient: 0.675 Fatigue Ductility Exponent: -0.65 | N/A | N/A
Low-alloy steel | 977 | DIN: 30 CrNiMo 8 W.Nr. (DIN 17007): EN: AISI: AFNOR: ASTM: BS: GOST: HRN: ISO: JIS: JUS: SAE: SS: UNS: Other & Commercial: | Contributed by: MATDAT Entry Date: 15.09.2015 Source Reference: Lagoda T, Macha E. Estimated and experimental fatigue lives of 30CrNiMo8 steel under in- and out-of-phase combined bending and torsion with variable amplitudes. Fatigue Frac Eng M 1994;17(11):1307-1318. Other References: Material Group: low-alloy steel Steel Subgroup: Typical Application: | {'chemical_composition': {'C': '0.31000', 'Si': '0.30000', 'Mn': '0.51000', 'P': '0.00900', 'S': '0.01500', 'Cr': '1.87999', 'Mo': '0.36000', 'Ni': '2.00999', 'Cu': '', 'Al': '', 'Co': '', 'Ti': '', 'W': '', 'V': '', 'Nb': '', 'N': '', 'Other': ''}} | Source: Dimensions (mm): | Heat Treatment Type: Additional Remarks: | Microstructure Information: Additional Remarks: | Hardness Value (Brinell): Hardness Value (Vickers): Hardness Value (Rockwell): | Testing Temperature (°C): 23.0 Testing Medium: air Loading Type: axial Loading Control: Specimen Information: Strain Rate: Additional Remarks: | 217000 | 0.25 | 812 | 1014 | 7.6 | 68 | 0 | 0 | Strength Coefficient (N/mm⁻²): 0.0 Strain Hardening Exponent: 0.0 | N/A | 23 | air | axial | 0 | shape/size: n/a ; surface: n/a ; location/orientation: n/a ; gauge length: n/a | -1 | Cyclic Yield Strength (N/mm⁻²): 0.0 Cyclic Strength Coefficient (N/mm⁻²): 0.0 Cyclic Strain Hardening Exponent: 0.0 | Transition Life (Number of Cycles): Endurance/Fatigue Limit Cycles (NE): Stress Amplitude at NE (N/mm⁻²): 0.0 Strain Amplitude at NE: 0.0 Scatter Band of Stress Amplitudes (σa,10% / σa,90%): 0.0 Scatter Band of Plastic Strain Amplitudes (εa,p,10% / εa,p,90%): 0.0 (εa,p,10% / εa,p,90%)Exponent of S-N Curve: 0.0 | Fatigue Strength Coefficient (N/mm⁻²): 1050.3 Fatigue Strength Exponent: -0.0552 Fatigue Ductility Coefficient: 1.182 Fatigue Ductility Exponent: -0.7921 | N/A | N/A
Low-alloy steel | 970 | DIN: W.Nr. (DIN 17007): EN: AISI: AFNOR: ASTM: BS: GOST: HRN: ISO: JIS: SCM435 JUS: SAE: SS: UNS: Other & Commercial: | Contributed by: MATDAT Entry Date: 15.09.2015 Source Reference: Kim KS, Chen X, Han C, Lee HW. Estimation methods for fatigue properties of steels under axial and torsional loading. Int J Fatigue 2002;24:783-793. Other References: Material Group: low-alloy steel Steel Subgroup: Typical Application: | {'chemical_composition': {'C': '0.38000', 'Si': '0.21000', 'Mn': '0.70000', 'P': '0.01500', 'S': '0.01800', 'Cr': '0.83000', 'Mo': '0.16000', 'Ni': '0.09000', 'Cu': '0.11000', 'Al': '', 'Co': '', 'Ti': '', 'W': '', 'V': '', 'Nb': '', 'N': '', 'Other': ''}} | Source: Dimensions (mm): | Heat Treatment Type: Additional Remarks: | Microstructure Information: Additional Remarks: | Hardness Value (Brinell): 300.0 Hardness Value (Vickers): Hardness Value (Rockwell): | Testing Temperature (°C): 23.0 Testing Medium: air Loading Type: axial Loading Control: Specimen Information: Strain Rate: Additional Remarks: | 210000 | 0.3 | 795 | 951 | 18 | 66 | 0 | 0 | Strength Coefficient (N/mm⁻²): 0.0 Strain Hardening Exponent: 0.0 | N/A | 23 | air | axial | 0 | shape/size: n/a ; surface: n/a ; location/orientation: n/a ; gauge length: n/a | -1 | Cyclic Yield Strength (N/mm⁻²): 0.0 Cyclic Strength Coefficient (N/mm⁻²): 1070.0 Cyclic Strain Hardening Exponent: 0.089 | Transition Life (Number of Cycles): Endurance/Fatigue Limit Cycles (NE): Stress Amplitude at NE (N/mm⁻²): 0.0 Strain Amplitude at NE: 0.0 Scatter Band of Stress Amplitudes (σa,10% / σa,90%): 0.0 Scatter Band of Plastic Strain Amplitudes (εa,p,10% / εa,p,90%): 0.0 (εa,p,10% / εa,p,90%)Exponent of S-N Curve: 0.0 | Fatigue Strength Coefficient (N/mm⁻²): 1100.0 Fatigue Strength Exponent: -0.067 Fatigue Ductility Coefficient: 0.996 Fatigue Ductility Exponent: -0.708 | N/A | N/A
Low-alloy steel | 972 | DIN: W.Nr. (DIN 17007): EN: AISI: AFNOR: ASTM: BS: GOST: HRN: ISO: JIS: JUS: SAE: SS: UNS: Other & Commercial: SF60 | Contributed by: MATDAT Entry Date: 15.09.2015 Source Reference: Kim KS, Chen X, Han C, Lee HW. Estimation methods for fatigue properties of steels under axial and torsional loading. Int J Fatigue 2002;24:783-793. Other References: Material Group: low-alloy steel Steel Subgroup: Typical Application: | {'chemical_composition': {'C': '0.43000', 'Si': '0.18000', 'Mn': '0.69000', 'P': '0.02300', 'S': '0.00700', 'Cr': '', 'Mo': '', 'Ni': '', 'Cu': '', 'Al': '', 'Co': '', 'Ti': '', 'W': '', 'V': '', 'Nb': '', 'N': '', 'Other': ''}} | Source: Dimensions (mm): | Heat Treatment Type: Additional Remarks: | Microstructure Information: Additional Remarks: | Hardness Value (Brinell): 167.0 Hardness Value (Vickers): Hardness Value (Rockwell): | Testing Temperature (°C): 23.0 Testing Medium: air Loading Type: axial Loading Control: Specimen Information: Strain Rate: Additional Remarks: | 208000 | 0.311 | 580 | 820 | 19 | 53 | 0 | 0 | Strength Coefficient (N/mm⁻²): 0.0 Strain Hardening Exponent: 0.0 | N/A | 23 | air | axial | 0 | shape/size: n/a ; surface: n/a ; location/orientation: n/a ; gauge length: n/a | -1 | Cyclic Yield Strength (N/mm⁻²): 0.0 Cyclic Strength Coefficient (N/mm⁻²): 1350.0 Cyclic Strain Hardening Exponent: 0.186 | Transition Life (Number of Cycles): Endurance/Fatigue Limit Cycles (NE): Stress Amplitude at NE (N/mm⁻²): 0.0 Strain Amplitude at NE: 0.0 Scatter Band of Stress Amplitudes (σa,10% / σa,90%): 0.0 Scatter Band of Plastic Strain Amplitudes (εa,p,10% / εa,p,90%): 0.0 (εa,p,10% / εa,p,90%)Exponent of S-N Curve: 0.0 | Fatigue Strength Coefficient (N/mm⁻²): 978.0 Fatigue Strength Exponent: -0.082 Fatigue Ductility Coefficient: 0.187 Fatigue Ductility Exponent: -0.439 | N/A | N/A
Low-alloy steel | 962 | DIN: W.Nr. (DIN 17007): EN: AISI: AFNOR: ASTM: BS: GOST: HRN: ISO: JIS: JUS: SAE: SS: UNS: Other & Commercial: 42CrMo | Contributed by: MATDAT Entry Date: 15.09.2015 Source Reference: Chen X, Gao Q, Sun XF. Damage analysis of low-cycle fatigue under non-proportional loading. Int J Fatigue 1994;16:221-225. Other References: Material Group: low-alloy steel Steel Subgroup: Typical Application: | {'chemical_composition': {'C': '0.43000', 'Si': '0.34000', 'Mn': '0.64000', 'P': '0.02200', 'S': '0.01100', 'Cr': '1.08000', 'Mo': '0.22000', 'Ni': '', 'Cu': '', 'Al': '', 'Co': '', 'Ti': '', 'W': '', 'V': '', 'Nb': '', 'N': '', 'Other': ''}} | Source: Dimensions (mm): | Heat Treatment Type: Additional Remarks: | Microstructure Information: Additional Remarks: | Hardness Value (Brinell): Hardness Value (Vickers): Hardness Value (Rockwell): | Testing Temperature (°C): 23.0 Testing Medium: air Loading Type: axial Loading Control: Specimen Information: Strain Rate: Additional Remarks: | 210000 | 0.282 | 868 | 955 | 0 | 0 | 0 | 0 | Strength Coefficient (N/mm⁻²): 0.0 Strain Hardening Exponent: 0.0 | N/A | 23 | air | axial | 0 | shape/size: n/a ; surface: n/a ; location/orientation: n/a ; gauge length: n/a | -1 | Cyclic Yield Strength (N/mm⁻²): 0.0 Cyclic Strength Coefficient (N/mm⁻²): 0.0 Cyclic Strain Hardening Exponent: 0.0 | Transition Life (Number of Cycles): Endurance/Fatigue Limit Cycles (NE): Stress Amplitude at NE (N/mm⁻²): 0.0 Strain Amplitude at NE: 0.0 Scatter Band of Stress Amplitudes (σa,10% / σa,90%): 0.0 Scatter Band of Plastic Strain Amplitudes (εa,p,10% / εa,p,90%): 0.0 (εa,p,10% / εa,p,90%)Exponent of S-N Curve: 0.0 | Fatigue Strength Coefficient (N/mm⁻²): 0.0 Fatigue Strength Exponent: 0.0 Fatigue Ductility Coefficient: 0.0 Fatigue Ductility Exponent: 0.0 | N/A | N/A
Low-alloy steel | 954 | DIN: W.Nr. (DIN 17007): EN: AISI: 8620 AFNOR: ASTM: BS: GOST: HRN: ISO: JIS: JUS: SAE: SS: UNS: Other & Commercial: | Contributed by: MATDAT Entry Date: 15.09.2015 Source Reference: Farfan S, Rubio-Gonzalez C, Cervantes-Hernandez T, Mesmacque G. High cycle fatigue, low cycle fatigue and failure modes of a carburized steel. Int J Fatigue 2004;26:673-678. Other References: Material Group: low-alloy steel Steel Subgroup: Typical Application: | {'chemical_composition': {'C': '0.18300', 'Si': '0.32400', 'Mn': '0.62000', 'P': '0.17000', 'S': '0.02700', 'Cr': '0.48000', 'Mo': '0.24000', 'Ni': '1.77000', 'Cu': '', 'Al': '', 'Co': '', 'Ti': '', 'W': '', 'V': '', 'Nb': '', 'N': '', 'Other': ''}} | Source: Dimensions (mm): | Heat Treatment Type: carburized Additional Remarks: carburized to 1mm & 4,1%C | Microstructure Information: Additional Remarks: | Hardness Value (Brinell): Hardness Value (Vickers): Hardness Value (Rockwell): | Testing Temperature (°C): 23.0 Testing Medium: air Loading Type: axial Loading Control: Specimen Information: Strain Rate: Additional Remarks: | 200000 | 0 | 0 | 0 | 0 | 0 | 0 | 0 | Strength Coefficient (N/mm⁻²): 0.0 Strain Hardening Exponent: 0.0 | N/A | 23 | air | axial | 0 | shape/size: n/a ; surface: n/a ; location/orientation: n/a ; gauge length: n/a | -1 | Cyclic Yield Strength (N/mm⁻²): 0.0 Cyclic Strength Coefficient (N/mm⁻²): 0.0 Cyclic Strain Hardening Exponent: 0.0 | Transition Life (Number of Cycles): Endurance/Fatigue Limit Cycles (NE): Stress Amplitude at NE (N/mm⁻²): 820.0 Strain Amplitude at NE: 0.0 Scatter Band of Stress Amplitudes (σa,10% / σa,90%): 0.0 Scatter Band of Plastic Strain Amplitudes (εa,p,10% / εa,p,90%): 0.0 (εa,p,10% / εa,p,90%)Exponent of S-N Curve: 0.0 | Fatigue Strength Coefficient (N/mm⁻²): 853.0 Fatigue Strength Exponent: -0.0523 Fatigue Ductility Coefficient: 0.0107 Fatigue Ductility Exponent: -0.229 | N/A | N/A
Low-alloy steel | 975 | DIN: W.Nr. (DIN 17007): EN: AISI: AFNOR: ASTM: BS: GOST: HRN: ISO: JIS: SNCM630 JUS: SAE: SS: UNS: Other & Commercial: | Contributed by: MATDAT Entry Date: 15.09.2015 Source Reference: Kim KS, Chen X, Han C, Lee HW. Estimation methods for fatigue properties of steels under axial and torsional loading. Int J Fatigue 2002;24:783-793. Other References: Material Group: low-alloy steel Steel Subgroup: Typical Application: | {'chemical_composition': {'C': '0.32000', 'Si': '0.25000', 'Mn': '0.45000', 'P': '0.01300', 'S': '0.01700', 'Cr': '2.54000', 'Mo': '0.51000', 'Ni': '2.52000', 'Cu': '0.18000', 'Al': '', 'Co': '', 'Ti': '', 'W': '', 'V': '', 'Nb': '', 'N': '', 'Other': ''}} | Source: Dimensions (mm): | Heat Treatment Type: Additional Remarks: | Microstructure Information: Additional Remarks: | Hardness Value (Brinell): 327.0 Hardness Value (Vickers): Hardness Value (Rockwell): | Testing Temperature (°C): 23.0 Testing Medium: air Loading Type: axial Loading Control: Specimen Information: Strain Rate: Additional Remarks: | 196000 | 0.273 | 951 | 1100 | 19 | 49 | 0 | 0 | Strength Coefficient (N/mm⁻²): 0.0 Strain Hardening Exponent: 0.0 | N/A | 23 | air | axial | 0 | shape/size: n/a ; surface: n/a ; location/orientation: n/a ; gauge length: n/a | -1 | Cyclic Yield Strength (N/mm⁻²): 0.0 Cyclic Strength Coefficient (N/mm⁻²): 1060.0 Cyclic Strain Hardening Exponent: 0.054 | Transition Life (Number of Cycles): Endurance/Fatigue Limit Cycles (NE): Stress Amplitude at NE (N/mm⁻²): 0.0 Strain Amplitude at NE: 0.0 Scatter Band of Stress Amplitudes (σa,10% / σa,90%): 0.0 Scatter Band of Plastic Strain Amplitudes (εa,p,10% / εa,p,90%): 0.0 (εa,p,10% / εa,p,90%)Exponent of S-N Curve: 0.0 | Fatigue Strength Coefficient (N/mm⁻²): 1270.0 Fatigue Strength Exponent: -0.0732 Fatigue Ductility Coefficient: 1.54 Fatigue Ductility Exponent: -0.823 | N/A | N/A
Low-alloy steel | 948 | DIN: 26 NiCrMoV 115 W.Nr. (DIN 17007): EN: AISI: AFNOR: ASTM: BS: GOST: HRN: ISO: JIS: JUS: SAE: SS: UNS: Other & Commercial: | Contributed by: MATDAT Entry Date: 15.09.2015 Source Reference: Eleiche AM, Megahed MM, Abd-Allah NM. Low-cycle fatigue in rotating cantilever under bending II: Experimental investigation on smooth specimens. Int J Fatigue 1996;18(8):577-592. Other References: Material Group: low-alloy steel Steel Subgroup: Typical Application: | {'chemical_composition': {'C': '0.28000', 'Si': '0.21000', 'Mn': '0.40000', 'P': '0.00600', 'S': '0.01000', 'Cr': '1.25000', 'Mo': '0.42000', 'Ni': '2.62999', 'Cu': '', 'Al': '', 'Co': '', 'Ti': '', 'W': '', 'V': '0.07000', 'Nb': '', 'N': '', 'Other': ''}} | Source: Dimensions (mm): | Heat Treatment Type: quenched & tempered Additional Remarks: quenched and tempered at 450°C | Microstructure Information: Additional Remarks: | Hardness Value (Brinell): 380.0 Hardness Value (Vickers): Hardness Value (Rockwell): | Testing Temperature (°C): 20.0 Testing Medium: air Loading Type: axial Loading Control: Specimen Information: Strain Rate: Additional Remarks: | 202000 | 0 | 1145 | 1324 | 0 | 58 | 2033 | 0.87 | Strength Coefficient (N/mm⁻²): 1670.0 Strain Hardening Exponent: 0.058 | N/A | 20 | air | axial | 0 | shape/size: n/a ; surface: n/a ; location/orientation: n/a ; gauge length: n/a | -1 | Cyclic Yield Strength (N/mm⁻²): 1021.0 Cyclic Strength Coefficient (N/mm⁻²): 1986.0 Cyclic Strain Hardening Exponent: 0.107 | Transition Life (Number of Cycles): Endurance/Fatigue Limit Cycles (NE): Stress Amplitude at NE (N/mm⁻²): 0.0 Strain Amplitude at NE: 0.0 Scatter Band of Stress Amplitudes (σa,10% / σa,90%): 0.0 Scatter Band of Plastic Strain Amplitudes (εa,p,10% / εa,p,90%): 0.0 (εa,p,10% / εa,p,90%)Exponent of S-N Curve: 0.0 | Fatigue Strength Coefficient (N/mm⁻²): 1889.0 Fatigue Strength Exponent: -0.075 Fatigue Ductility Coefficient: 0.51 Fatigue Ductility Exponent: -0.67 | N/A | N/A
Low-alloy steel | 953 | DIN: W.Nr. (DIN 17007): EN: AISI: 8620 AFNOR: ASTM: BS: GOST: HRN: ISO: JIS: JUS: SAE: SS: UNS: Other & Commercial: | Contributed by: MATDAT Entry Date: 15.09.2015 Source Reference: Farfan S, Rubio-Gonzalez C, Cervantes-Hernandez T, Mesmacque G. High cycle fatigue, low cycle fatigue and failure modes of a carburized steel. Int J Fatigue 2004;26:673-678. Other References: Material Group: low-alloy steel Steel Subgroup: Typical Application: | {'chemical_composition': {'C': '0.18300', 'Si': '0.32400', 'Mn': '0.62000', 'P': '0.17000', 'S': '0.02700', 'Cr': '0.48000', 'Mo': '0.24000', 'Ni': '1.77000', 'Cu': '', 'Al': '', 'Co': '', 'Ti': '', 'W': '', 'V': '', 'Nb': '', 'N': '', 'Other': ''}} | Source: Dimensions (mm): | Heat Treatment Type: carburized Additional Remarks: carburized to 0,4mm & 0,8%C | Microstructure Information: Additional Remarks: | Hardness Value (Brinell): Hardness Value (Vickers): Hardness Value (Rockwell): | Testing Temperature (°C): 23.0 Testing Medium: air Loading Type: axial Loading Control: Specimen Information: Strain Rate: Additional Remarks: | 200000 | 0 | 0 | 0 | 0 | 0 | 0 | 0 | Strength Coefficient (N/mm⁻²): 0.0 Strain Hardening Exponent: 0.0 | N/A | 23 | air | axial | 0 | shape/size: n/a ; surface: n/a ; location/orientation: n/a ; gauge length: n/a | -1 | Cyclic Yield Strength (N/mm⁻²): 0.0 Cyclic Strength Coefficient (N/mm⁻²): 0.0 Cyclic Strain Hardening Exponent: 0.0 | Transition Life (Number of Cycles): Endurance/Fatigue Limit Cycles (NE): Stress Amplitude at NE (N/mm⁻²): 870.0 Strain Amplitude at NE: 0.0 Scatter Band of Stress Amplitudes (σa,10% / σa,90%): 0.0 Scatter Band of Plastic Strain Amplitudes (εa,p,10% / εa,p,90%): 0.0 (εa,p,10% / εa,p,90%)Exponent of S-N Curve: 0.0 | Fatigue Strength Coefficient (N/mm⁻²): 566.0 Fatigue Strength Exponent: -0.0085 Fatigue Ductility Coefficient: 1.68 Fatigue Ductility Exponent: -0.8835 | N/A | N/A
Low-alloy steel | 958 | DIN: W.Nr. (DIN 17007): EN: AISI: AFNOR: ASTM: BS: GOST: HRN: ISO: JIS: JUS: SAE: SS: UNS: Other & Commercial: A515 Gr. 70 | Contributed by: MATDAT Entry Date: 15.09.2015 Source Reference: Ferreira JAM, Borrego LFP, Costa JD. Shot peening effect on fatigue crack initiation of surface notches. Proc. of ICSP-9 Conference. Paris: IITT-International; 2005. pp 239-246. Other References: Material Group: low-alloy steel Steel Subgroup: Typical Application: | {'chemical_composition': {'C': '0.30000', 'Si': '0.30000', 'Mn': '1.30000', 'P': '0.03000', 'S': '0.04000', 'Cr': '', 'Mo': '', 'Ni': '', 'Cu': '', 'Al': '', 'Co': '', 'Ti': '', 'W': '', 'V': '', 'Nb': '', 'N': '', 'Other': ''}} | Source: Dimensions (mm): | Heat Treatment Type: Additional Remarks: | Microstructure Information: Additional Remarks: | Hardness Value (Brinell): Hardness Value (Vickers): Hardness Value (Rockwell): | Testing Temperature (°C): 23.0 Testing Medium: air Loading Type: axial Loading Control: Specimen Information: Strain Rate: Additional Remarks: | 210000 | 0 | 389 | 512 | 21 | 0 | 0 | 0 | Strength Coefficient (N/mm⁻²): 0.0 Strain Hardening Exponent: 0.0 | N/A | 23 | air | axial | 0 | shape/size: n/a ; surface: n/a ; location/orientation: n/a ; gauge length: n/a | -1 | Cyclic Yield Strength (N/mm⁻²): 0.0 Cyclic Strength Coefficient (N/mm⁻²): 864.0 Cyclic Strain Hardening Exponent: 0.165 | Transition Life (Number of Cycles): Endurance/Fatigue Limit Cycles (NE): Stress Amplitude at NE (N/mm⁻²): 0.0 Strain Amplitude at NE: 0.0 Scatter Band of Stress Amplitudes (σa,10% / σa,90%): 0.0 Scatter Band of Plastic Strain Amplitudes (εa,p,10% / εa,p,90%): 0.0 (εa,p,10% / εa,p,90%)Exponent of S-N Curve: 0.0 | Fatigue Strength Coefficient (N/mm⁻²): 610.0 Fatigue Strength Exponent: -0.0657 Fatigue Ductility Coefficient: 0.328 Fatigue Ductility Exponent: -0.515 | N/A | N/A
Low-alloy steel | 936 | DIN: 17 Mn 4 W.Nr. (DIN 17007): EN: AISI: AFNOR: ASTM: BS: GOST: HRN: ISO: JIS: JUS: SAE: SS: UNS: Other & Commercial: | Contributed by: MATDAT Entry Date: 15.09.2015 Source Reference: Costa JD, Ferreira JAM. Fatigue crack initiation in notched specimens of 17Mn4 steel. Int J Fatigue 1993;15(6):501-507. Other References: Material Group: low-alloy steel Steel Subgroup: Typical Application: | {'chemical_composition': {'C': '0.20000', 'Si': '0.25000', 'Mn': '1.20000', 'P': '0.05000', 'S': '0.05000', 'Cr': '', 'Mo': '', 'Ni': '', 'Cu': '', 'Al': '', 'Co': '', 'Ti': '', 'W': '', 'V': '', 'Nb': '', 'N': '', 'Other': ''}} | Source: Dimensions (mm): | Heat Treatment Type: Additional Remarks: | Microstructure Information: Additional Remarks: | Hardness Value (Brinell): Hardness Value (Vickers): Hardness Value (Rockwell): | Testing Temperature (°C): 23.0 Testing Medium: air Loading Type: axial Loading Control: Specimen Information: Strain Rate: Additional Remarks: | 207000 | 0 | 412.1 | 596 | 24.1 | 0 | 0 | 0 | Strength Coefficient (N/mm⁻²): 0.0 Strain Hardening Exponent: 0.0 | N/A | 23 | air | axial | 0 | shape/size: n/a ; surface: n/a ; location/orientation: n/a ; gauge length: n/a | -1 | Cyclic Yield Strength (N/mm⁻²): 0.0 Cyclic Strength Coefficient (N/mm⁻²): 1120.0 Cyclic Strain Hardening Exponent: 0.194 | Transition Life (Number of Cycles): Endurance/Fatigue Limit Cycles (NE): Stress Amplitude at NE (N/mm⁻²): 0.0 Strain Amplitude at NE: 0.0 Scatter Band of Stress Amplitudes (σa,10% / σa,90%): 0.0 Scatter Band of Plastic Strain Amplitudes (εa,p,10% / εa,p,90%): 0.0 (εa,p,10% / εa,p,90%)Exponent of S-N Curve: 0.0 | Fatigue Strength Coefficient (N/mm⁻²): 618.0 Fatigue Strength Exponent: -0.0504 Fatigue Ductility Coefficient: 0.2815 Fatigue Ductility Exponent: -0.501 | N/A | N/A
Low-alloy steel | 955 | DIN: W.Nr. (DIN 17007): EN: AISI: 8620 AFNOR: ASTM: BS: GOST: HRN: ISO: JIS: JUS: SAE: SS: UNS: Other & Commercial: | Contributed by: MATDAT Entry Date: 15.09.2015 Source Reference: Farfan S, Rubio-Gonzalez C, Cervantes-Hernandez T, Mesmacque G. High cycle fatigue, low cycle fatigue and failure modes of a carburized steel. Int J Fatigue 2004;26:673-678. Other References: Material Group: low-alloy steel Steel Subgroup: Typical Application: | {'chemical_composition': {'C': '0.18300', 'Si': '0.32400', 'Mn': '0.62000', 'P': '0.17000', 'S': '0.02700', 'Cr': '0.48000', 'Mo': '0.24000', 'Ni': '1.77000', 'Cu': '', 'Al': '', 'Co': '', 'Ti': '', 'W': '', 'V': '', 'Nb': '', 'N': '', 'Other': ''}} | Source: Dimensions (mm): | Heat Treatment Type: carburized Additional Remarks: carburized to 1,1mm & 4,3%C | Microstructure Information: Additional Remarks: | Hardness Value (Brinell): Hardness Value (Vickers): Hardness Value (Rockwell): | Testing Temperature (°C): 23.0 Testing Medium: air Loading Type: axial Loading Control: Specimen Information: Strain Rate: Additional Remarks: | 200000 | 0 | 0 | 0 | 0 | 0 | 0 | 0 | Strength Coefficient (N/mm⁻²): 0.0 Strain Hardening Exponent: 0.0 | N/A | 23 | air | axial | 0 | shape/size: n/a ; surface: n/a ; location/orientation: n/a ; gauge length: n/a | -1 | Cyclic Yield Strength (N/mm⁻²): 0.0 Cyclic Strength Coefficient (N/mm⁻²): 0.0 Cyclic Strain Hardening Exponent: 0.0 | Transition Life (Number of Cycles): Endurance/Fatigue Limit Cycles (NE): Stress Amplitude at NE (N/mm⁻²): 920.0 Strain Amplitude at NE: 0.0 Scatter Band of Stress Amplitudes (σa,10% / σa,90%): 0.0 Scatter Band of Plastic Strain Amplitudes (εa,p,10% / εa,p,90%): 0.0 (εa,p,10% / εa,p,90%)Exponent of S-N Curve: 0.0 | Fatigue Strength Coefficient (N/mm⁻²): 1182.0 Fatigue Strength Exponent: -0.076 Fatigue Ductility Coefficient: 0.008 Fatigue Ductility Exponent: -0.175 | N/A | N/A
Low-alloy steel | 928 | DIN: StE690 W.Nr. (DIN 17007): EN: AISI: AFNOR: ASTM: BS: GOST: HRN: ISO: JIS: JUS: SAE: SS: UNS: Other & Commercial: | Contributed by: MATDAT Entry Date: 15.09.2015 Source Reference: Boller C. Der Einfluss von Probengrösse und Oberflächenrauhigkeit auf Lebensdauerabschätzungen bei Betrachtung der örtlichen Beanspruchungen. Veröffentlichungen des Instituts für Stahlbau and Werkstoffmechanik, Heft 46. TH Darmstadt; 1988. Other References: Material Group: low-alloy steel Steel Subgroup: Typical Application: | {'chemical_composition': {'C': '', 'Si': '', 'Mn': '', 'P': '', 'S': '', 'Cr': '', 'Mo': '', 'Ni': '', 'Cu': '', 'Al': '', 'Co': '', 'Ti': '', 'W': '', 'V': '', 'Nb': '', 'N': '', 'Other': ''}} | Source: Dimensions (mm): | Heat Treatment Type: Additional Remarks: surface layer after rolling and normalization | Microstructure Information: Additional Remarks: | Hardness Value (Brinell): Hardness Value (Vickers): Hardness Value (Rockwell): | Testing Temperature (°C): 23.0 Testing Medium: air Loading Type: axial Loading Control: Specimen Information: Strain Rate: Additional Remarks: | 209000 | 0 | 0 | 0 | 0 | 0 | 0 | 0 | Strength Coefficient (N/mm⁻²): 0.0 Strain Hardening Exponent: 0.0 | N/A | 23 | air | axial | 0 | shape/size: n/a ; surface: n/a ; location/orientation: n/a ; gauge length: n/a | -1 | Cyclic Yield Strength (N/mm⁻²): 0.0 Cyclic Strength Coefficient (N/mm⁻²): 1240.0 Cyclic Strain Hardening Exponent: 0.123 | Transition Life (Number of Cycles): Endurance/Fatigue Limit Cycles (NE): Stress Amplitude at NE (N/mm⁻²): 248.0 Strain Amplitude at NE: 0.0 Scatter Band of Stress Amplitudes (σa,10% / σa,90%): 0.0 Scatter Band of Plastic Strain Amplitudes (εa,p,10% / εa,p,90%): 0.0 (εa,p,10% / εa,p,90%)Exponent of S-N Curve: 0.0 | Fatigue Strength Coefficient (N/mm⁻²): 1153.0 Fatigue Strength Exponent: -0.093 Fatigue Ductility Coefficient: 0.966 Fatigue Ductility Exponent: -0.881 | N/A | N/A
Low-alloy steel | 927 | DIN: StE690 W.Nr. (DIN 17007): EN: AISI: AFNOR: ASTM: BS: GOST: HRN: ISO: JIS: JUS: SAE: SS: UNS: Other & Commercial: | Contributed by: MATDAT Entry Date: 15.09.2015 Source Reference: Boller C. Der Einfluss von Probengrösse und Oberflächenrauhigkeit auf Lebensdauerabschätzungen bei Betrachtung der örtlichen Beanspruchungen. Veröffentlichungen des Instituts für Stahlbau and Werkstoffmechanik, Heft 46. TH Darmstadt; 1988. Other References: Material Group: low-alloy steel Steel Subgroup: Typical Application: | {'chemical_composition': {'C': '', 'Si': '', 'Mn': '', 'P': '', 'S': '', 'Cr': '', 'Mo': '', 'Ni': '', 'Cu': '', 'Al': '', 'Co': '', 'Ti': '', 'W': '', 'V': '', 'Nb': '', 'N': '', 'Other': ''}} | Source: Dimensions (mm): | Heat Treatment Type: Additional Remarks: surface layer after rolling | Microstructure Information: Additional Remarks: | Hardness Value (Brinell): Hardness Value (Vickers): Hardness Value (Rockwell): | Testing Temperature (°C): 23.0 Testing Medium: air Loading Type: axial Loading Control: Specimen Information: Strain Rate: Additional Remarks: | 209000 | 0 | 0 | 0 | 0 | 0 | 0 | 0 | Strength Coefficient (N/mm⁻²): 0.0 Strain Hardening Exponent: 0.0 | N/A | 23 | air | axial | 0 | shape/size: n/a ; surface: n/a ; location/orientation: n/a ; gauge length: n/a | -1 | Cyclic Yield Strength (N/mm⁻²): 0.0 Cyclic Strength Coefficient (N/mm⁻²): 1094.0 Cyclic Strain Hardening Exponent: 0.092 | Transition Life (Number of Cycles): Endurance/Fatigue Limit Cycles (NE): Stress Amplitude at NE (N/mm⁻²): 338.0 Strain Amplitude at NE: 0.0 Scatter Band of Stress Amplitudes (σa,10% / σa,90%): 0.0 Scatter Band of Plastic Strain Amplitudes (εa,p,10% / εa,p,90%): 0.0 (εa,p,10% / εa,p,90%)Exponent of S-N Curve: 0.0 | Fatigue Strength Coefficient (N/mm⁻²): 1137.0 Fatigue Strength Exponent: -0.079 Fatigue Ductility Coefficient: 0.813 Fatigue Ductility Exponent: -0.821 | N/A | N/A
Low-alloy steel | 937 | DIN: 42 CrMo 4 W.Nr. (DIN 17007): 1.7225 EN: AISI: AFNOR: ASTM: BS: GOST: HRN: ISO: JIS: JUS: SAE: SS: UNS: Other & Commercial: | Contributed by: MATDAT Entry Date: 15.09.2015 Source Reference: De Freitas M, Reis L, Li B. Evaluation of small crack growth models for notched specimen under axial/torsional fatigue loading. Facta Univ 2003;3(13):657-669. Other References: Material Group: low-alloy steel Steel Subgroup: Typical Application: | {'chemical_composition': {'C': '0.39000', 'Si': '0.17000', 'Mn': '0.77000', 'P': '0.02500', 'S': '0.02000', 'Cr': '1.10000', 'Mo': '0.16000', 'Ni': '0.30000', 'Cu': '0.21000', 'Al': '', 'Co': '', 'Ti': '', 'W': '', 'V': '', 'Nb': '', 'N': '', 'Other': ''}} | Source: Dimensions (mm): | Heat Treatment Type: Additional Remarks: | Microstructure Information: Additional Remarks: | Hardness Value (Brinell): Hardness Value (Vickers): 362.0 Hardness Value (Rockwell): | Testing Temperature (°C): 23.0 Testing Medium: laboratory air Loading Type: axial Loading Control: Specimen Information: Strain Rate: Additional Remarks: | 206000 | 0 | 980 | 1100 | 16 | 0 | 0 | 0 | Strength Coefficient (N/mm⁻²): 0.0 Strain Hardening Exponent: 0.0 | N/A | 23 | laboratory air | axial | 0 | shape/size: n/a ; surface: n/a ; location/orientation: n/a ; gauge length: n/a | -1 | Cyclic Yield Strength (N/mm⁻²): 540.0 Cyclic Strength Coefficient (N/mm⁻²): 1420.0 Cyclic Strain Hardening Exponent: 0.12 | Transition Life (Number of Cycles): Endurance/Fatigue Limit Cycles (NE): Stress Amplitude at NE (N/mm⁻²): 0.0 Strain Amplitude at NE: 0.0 Scatter Band of Stress Amplitudes (σa,10% / σa,90%): 0.0 Scatter Band of Plastic Strain Amplitudes (εa,p,10% / εa,p,90%): 0.0 (εa,p,10% / εa,p,90%)Exponent of S-N Curve: 0.0 | Fatigue Strength Coefficient (N/mm⁻²): 1154.0 Fatigue Strength Exponent: -0.061 Fatigue Ductility Coefficient: 0.18 Fatigue Ductility Exponent: -0.53 | N/A | N/A
Low-alloy steel | 924 | DIN: StE460 W.Nr. (DIN 17007): EN: AISI: AFNOR: ASTM: BS: GOST: HRN: ISO: JIS: JUS: SAE: SS: UNS: Other & Commercial: | Contributed by: MATDAT Entry Date: 15.09.2015 Source Reference: Boller C. Der Einfluss von Probengrösse und Oberflächenrauhigkeit auf Lebensdauerabschätzungen bei Betrachtung der örtlichen Beanspruchungen. Veröffentlichungen des Instituts für Stahlbau and Werkstoffmechanik, Heft 46. TH Darmstadt; 1988. Other References: Material Group: low-alloy steel Steel Subgroup: Typical Application: | {'chemical_composition': {'C': '', 'Si': '', 'Mn': '', 'P': '', 'S': '', 'Cr': '', 'Mo': '', 'Ni': '', 'Cu': '', 'Al': '', 'Co': '', 'Ti': '', 'W': '', 'V': '', 'Nb': '', 'N': '', 'Other': ''}} | Source: Dimensions (mm): | Heat Treatment Type: Additional Remarks: surface layer after rolling | Microstructure Information: Additional Remarks: | Hardness Value (Brinell): Hardness Value (Vickers): Hardness Value (Rockwell): | Testing Temperature (°C): 23.0 Testing Medium: air Loading Type: axial Loading Control: Specimen Information: Strain Rate: Additional Remarks: | 208000 | 0 | 0 | 0 | 0 | 0 | 0 | 0 | Strength Coefficient (N/mm⁻²): 0.0 Strain Hardening Exponent: 0.0 | N/A | 23 | air | axial | 0 | shape/size: n/a ; surface: n/a ; location/orientation: n/a ; gauge length: n/a | -1 | Cyclic Yield Strength (N/mm⁻²): 0.0 Cyclic Strength Coefficient (N/mm⁻²): 1146.0 Cyclic Strain Hardening Exponent: 0.164 | Transition Life (Number of Cycles): Endurance/Fatigue Limit Cycles (NE): Stress Amplitude at NE (N/mm⁻²): 237.0 Strain Amplitude at NE: 0.0 Scatter Band of Stress Amplitudes (σa,10% / σa,90%): 0.0 Scatter Band of Plastic Strain Amplitudes (εa,p,10% / εa,p,90%): 0.0 (εa,p,10% / εa,p,90%)Exponent of S-N Curve: 0.0 | Fatigue Strength Coefficient (N/mm⁻²): 1030.0 Fatigue Strength Exponent: -0.103 Fatigue Ductility Coefficient: 0.666 Fatigue Ductility Exponent: -0.663 | N/A | N/A
Low-alloy steel | 925 | DIN: StE460 W.Nr. (DIN 17007): EN: AISI: AFNOR: ASTM: BS: GOST: HRN: ISO: JIS: JUS: SAE: SS: UNS: Other & Commercial: | Contributed by: MATDAT Entry Date: 15.09.2015 Source Reference: Boller C. Der Einfluss von Probengrösse und Oberflächenrauhigkeit auf Lebensdauerabschätzungen bei Betrachtung der örtlichen Beanspruchungen. Veröffentlichungen des Instituts für Stahlbau and Werkstoffmechanik, Heft 46. TH Darmstadt; 1988. Other References: Material Group: low-alloy steel Steel Subgroup: Typical Application: | {'chemical_composition': {'C': '', 'Si': '', 'Mn': '', 'P': '', 'S': '', 'Cr': '', 'Mo': '', 'Ni': '', 'Cu': '', 'Al': '', 'Co': '', 'Ti': '', 'W': '', 'V': '', 'Nb': '', 'N': '', 'Other': ''}} | Source: Dimensions (mm): | Heat Treatment Type: Additional Remarks: surface layer after rolling and normalization | Microstructure Information: Additional Remarks: | Hardness Value (Brinell): Hardness Value (Vickers): Hardness Value (Rockwell): | Testing Temperature (°C): 23.0 Testing Medium: air Loading Type: axial Loading Control: Specimen Information: Strain Rate: Additional Remarks: | 208000 | 0 | 0 | 0 | 0 | 0 | 0 | 0 | Strength Coefficient (N/mm⁻²): 0.0 Strain Hardening Exponent: 0.0 | N/A | 23 | air | axial | 0 | shape/size: n/a ; surface: n/a ; location/orientation: n/a ; gauge length: n/a | -1 | Cyclic Yield Strength (N/mm⁻²): 0.0 Cyclic Strength Coefficient (N/mm⁻²): 1069.0 Cyclic Strain Hardening Exponent: 0.15 | Transition Life (Number of Cycles): Endurance/Fatigue Limit Cycles (NE): Stress Amplitude at NE (N/mm⁻²): 208.0 Strain Amplitude at NE: 0.0 Scatter Band of Stress Amplitudes (σa,10% / σa,90%): 0.0 Scatter Band of Plastic Strain Amplitudes (εa,p,10% / εa,p,90%): 0.0 (εa,p,10% / εa,p,90%)Exponent of S-N Curve: 0.0 | Fatigue Strength Coefficient (N/mm⁻²): 904.0 Fatigue Strength Exponent: -0.094 Fatigue Ductility Coefficient: 0.244 Fatigue Ductility Exponent: -0.602 | N/A | N/A
Low-alloy steel | 926 | DIN: StE690 W.Nr. (DIN 17007): EN: AISI: AFNOR: ASTM: BS: GOST: HRN: ISO: JIS: JUS: SAE: SS: UNS: Other & Commercial: | Contributed by: MATDAT Entry Date: 15.09.2015 Source Reference: Boller C. Der Einfluss von Probengrösse und Oberflächenrauhigkeit auf Lebensdauerabschätzungen bei Betrachtung der örtlichen Beanspruchungen. Veröffentlichungen des Instituts für Stahlbau and Werkstoffmechanik, Heft 46. TH Darmstadt; 1988. Other References: Material Group: low-alloy steel Steel Subgroup: Typical Application: | {'chemical_composition': {'C': '', 'Si': '', 'Mn': '', 'P': '', 'S': '', 'Cr': '', 'Mo': '', 'Ni': '', 'Cu': '', 'Al': '', 'Co': '', 'Ti': '', 'W': '', 'V': '', 'Nb': '', 'N': '', 'Other': ''}} | Source: Dimensions (mm): | Heat Treatment Type: Additional Remarks: | Microstructure Information: Additional Remarks: | Hardness Value (Brinell): Hardness Value (Vickers): Hardness Value (Rockwell): | Testing Temperature (°C): 23.0 Testing Medium: air Loading Type: axial Loading Control: Specimen Information: Strain Rate: Additional Remarks: | 209000 | 0 | 767 | 825 | 24 | 75 | 0 | 0 | Strength Coefficient (N/mm⁻²): 0.0 Strain Hardening Exponent: 0.0 | N/A | 23 | air | axial | 0 | shape/size: n/a ; surface: n/a ; location/orientation: n/a ; gauge length: n/a | -1 | Cyclic Yield Strength (N/mm⁻²): 0.0 Cyclic Strength Coefficient (N/mm⁻²): 1048.0 Cyclic Strain Hardening Exponent: 0.098 | Transition Life (Number of Cycles): Endurance/Fatigue Limit Cycles (NE): Stress Amplitude at NE (N/mm⁻²): 478.0 Strain Amplitude at NE: 0.0 Scatter Band of Stress Amplitudes (σa,10% / σa,90%): 0.0 Scatter Band of Plastic Strain Amplitudes (εa,p,10% / εa,p,90%): 0.0 (εa,p,10% / εa,p,90%)Exponent of S-N Curve: 0.0 | Fatigue Strength Coefficient (N/mm⁻²): 954.0 Fatigue Strength Exponent: -0.054 Fatigue Ductility Coefficient: 0.843 Fatigue Ductility Exponent: -0.659 | N/A | N/A
Low-alloy steel | 945 | DIN: W.Nr. (DIN 17007): EN: AISI: 4340 AFNOR: ASTM: BS: GOST: HRN: ISO: JIS: JUS: SAE: SS: UNS: Other & Commercial: | Contributed by: MATDAT Entry Date: 15.09.2015 Source Reference: Dowling NE. Mean Stress Effect in Stress-Life and Strain-Life Fatigue. SAE Technical Paper 2004-01-2227. Fatigue 2004: Second SAE Brasil International Conference on Fatigue. Sao Paulo: SAE; 2004. Other References: Material Group: low-alloy steel Steel Subgroup: Typical Application: | {'chemical_composition': {'C': '', 'Si': '', 'Mn': '', 'P': '', 'S': '', 'Cr': '', 'Mo': '', 'Ni': '', 'Cu': '', 'Al': '', 'Co': '', 'Ti': '', 'W': '', 'V': '', 'Nb': '', 'N': '', 'Other': ''}} | Source: Dimensions (mm): | Heat Treatment Type: Additional Remarks: | Microstructure Information: Additional Remarks: | Hardness Value (Brinell): Hardness Value (Vickers): Hardness Value (Rockwell): | Testing Temperature (°C): 23.0 Testing Medium: air Loading Type: axial Loading Control: Specimen Information: Strain Rate: Additional Remarks: Young´s modulus estimated | 206000 | 0 | 1103 | 1172 | 0 | 56 | 1634 | 0 | Strength Coefficient (N/mm⁻²): 0.0 Strain Hardening Exponent: 0.0 | N/A | 23 | air | axial | 0 | shape/size: n/a ; surface: n/a ; location/orientation: n/a ; gauge length: n/a | -1 | Cyclic Yield Strength (N/mm⁻²): 0.0 Cyclic Strength Coefficient (N/mm⁻²): 0.0 Cyclic Strain Hardening Exponent: 0.0 | Transition Life (Number of Cycles): Endurance/Fatigue Limit Cycles (NE): Stress Amplitude at NE (N/mm⁻²): 0.0 Strain Amplitude at NE: 0.0 Scatter Band of Stress Amplitudes (σa,10% / σa,90%): 0.0 Scatter Band of Plastic Strain Amplitudes (εa,p,10% / εa,p,90%): 0.0 (εa,p,10% / εa,p,90%)Exponent of S-N Curve: 0.0 | Fatigue Strength Coefficient (N/mm⁻²): 1758.0 Fatigue Strength Exponent: -0.098 Fatigue Ductility Coefficient: 0.0 Fatigue Ductility Exponent: 0.0 | N/A | N/A
Low-alloy steel | 923 | DIN: StE460 W.Nr. (DIN 17007): EN: AISI: AFNOR: ASTM: BS: GOST: HRN: ISO: JIS: JUS: SAE: SS: UNS: Other & Commercial: | Contributed by: MATDAT Entry Date: 15.09.2015 Source Reference: Boller C. Der Einfluss von Probengrösse und Oberflächenrauhigkeit auf Lebensdauerabschätzungen bei Betrachtung der örtlichen Beanspruchungen. Veröffentlichungen des Instituts für Stahlbau and Werkstoffmechanik, Heft 46. TH Darmstadt; 1988. Other References: Material Group: low-alloy steel Steel Subgroup: Typical Application: | {'chemical_composition': {'C': '', 'Si': '', 'Mn': '', 'P': '', 'S': '', 'Cr': '', 'Mo': '', 'Ni': '', 'Cu': '', 'Al': '', 'Co': '', 'Ti': '', 'W': '', 'V': '', 'Nb': '', 'N': '', 'Other': ''}} | Source: Dimensions (mm): | Heat Treatment Type: Additional Remarks: | Microstructure Information: Additional Remarks: | Hardness Value (Brinell): Hardness Value (Vickers): Hardness Value (Rockwell): | Testing Temperature (°C): 23.0 Testing Medium: air Loading Type: axial Loading Control: Specimen Information: Strain Rate: Additional Remarks: | 208000 | 0 | 510 | 682 | 32 | 0 | 574 | 0.66 | Strength Coefficient (N/mm⁻²): 0.0 Strain Hardening Exponent: 0.0 | N/A | 23 | air | axial | 0 | shape/size: n/a ; surface: n/a ; location/orientation: n/a ; gauge length: n/a | -1 | Cyclic Yield Strength (N/mm⁻²): 0.0 Cyclic Strength Coefficient (N/mm⁻²): 1181.0 Cyclic Strain Hardening Exponent: 0.161 | Transition Life (Number of Cycles): Endurance/Fatigue Limit Cycles (NE): Stress Amplitude at NE (N/mm⁻²): 321.0 Strain Amplitude at NE: 0.0 Scatter Band of Stress Amplitudes (σa,10% / σa,90%): 0.0 Scatter Band of Plastic Strain Amplitudes (εa,p,10% / εa,p,90%): 0.0 (εa,p,10% / εa,p,90%)Exponent of S-N Curve: 0.0 | Fatigue Strength Coefficient (N/mm⁻²): 1124.0 Fatigue Strength Exponent: -0.094 Fatigue Ductility Coefficient: 0.192 Fatigue Ductility Exponent: -0.437 | N/A | N/A
Low-alloy steel | 685 | DIN: 50 CrMo 4 W.Nr. (DIN 17007): 1.7228 EN: AISI: 4150 AFNOR: 50 CrMo 4 ASTM: BS: 708A47 ; 708M50 GOST: 50ChFA HRN: ISO: 50 CrMo 4 JIS: JUS: Č4733 ; Č4733G SAE: 4150 SS: UNS: G41500 Other & Commercial: | Contributed by: MATDAT Entry Date: 01.06.2011 Source Reference: Bäumel A, Seeger T. Materials data for cyclic loading, Supplement 1. Amsterdam: Elsevier; 1990. Other References: Bäumel A Jr, Seeger T. Cyclic Material Properties of Steel 50 CrMo 4. Private communication; 1989. Material Group: Low-alloy steel Steel Subgroup: Typical Application: Statically and dynamically stressed components for vehicles, engines and machines, for parts of larger cross-sections. Comp. ofor driving gears, axles, rolls, rings. | {'chemical_composition': {'C': '0.49500', 'Si': '', 'Mn': '', 'P': '', 'S': '', 'Cr': '', 'Mo': '', 'Ni': '', 'Cu': '', 'Al': '', 'Co': '', 'Ti': '', 'W': '', 'V': '', 'Nb': '', 'N': '', 'Other': 'Si<0.4% ; Mn 0.5-0.8% ; P<0.035% ; S<0.03% ; Cr 0.9-1.2% ; Mo 0.15-0.3%'}} | Source: bar, diameter 40 mm Dimensions (mm): | Heat Treatment Type: Additional Remarks: 860°C/20min, oil 80°C, 600°C/5h, gas nitrided 580°C/4h, oil ; nitrided depth 0,9 mm (DIN) | Microstructure Information: Additional Remarks: | Hardness Value (Brinell): Hardness Value (Vickers): Hardness Value (Rockwell): | Testing Temperature (°C): 23.0 Testing Medium: air Loading Type: axial Loading Control: displacement control Specimen Information: hourglass shaped, diameter 7 mm ; specimen location: in rolling direction ; gauge lenght: 4 mm Strain Rate: 0,42 %/min Additional Remarks: testing machine: Schenck, servohydraulic, max. 60 kN | 205000 | 0 | 947 | 983 | 0 | 14.6 | 926 | 0.157 | Strength Coefficient (N/mm⁻²): 1042.0 Strain Hardening Exponent: 0.018 | N/A | 23 | air | axial | total strain control | hourglass shaped. diameter 7 mm ; surface: polished ; location/orientation: in rolling direction ; gauge length: 4 mm | -1 | Cyclic Yield Strength (N/mm⁻²): 774.0 Cyclic Strength Coefficient (N/mm⁻²): 1754.0 Cyclic Strain Hardening Exponent: 0.132 | Transition Life (Number of Cycles): 49 Endurance/Fatigue Limit Cycles (NE): Stress Amplitude at NE (N/mm⁻²): 0.0 Strain Amplitude at NE: 0.0 Scatter Band of Stress Amplitudes (σa,10% / σa,90%): 1.056 Scatter Band of Plastic Strain Amplitudes (εa,p,10% / εa,p,90%): 3.193 (εa,p,10% / εa,p,90%)Exponent of S-N Curve: 0.0 | Fatigue Strength Coefficient (N/mm⁻²): 1081.0 Fatigue Strength Exponent: -0.047 Fatigue Ductility Coefficient: 0.019 Fatigue Ductility Exponent: -0.323 | https://www.matdat.com/Dashboard/DetailReport.aspx?idMat=685&ChartDirectorChartImage=chart_cycChart&cacheId=a204b8cd979d486d96e8189396afd3a2&cacheDefeat=638822235684724530 | https://www.matdat.com/Dashboard/DetailReport.aspx?idMat=685&ChartDirectorChartImage=chart_fatChart&cacheId=2299af519c8c4665963a883508cd6c13&cacheDefeat=638822235684724530
Low-alloy steel | 916 | DIN: 30 CrNiMo 8 W.Nr. (DIN 17007): EN: AISI: AFNOR: ASTM: BS: GOST: HRN: ISO: JIS: JUS: SAE: SS: UNS: Other & Commercial: | Contributed by: MATDAT Entry Date: 15.09.2015 Source Reference: Boller C. Der Einfluss von Probengrösse und Oberflächenrauhigkeit auf Lebensdauerabschätzungen bei Betrachtung der örtlichen Beanspruchungen. Veröffentlichungen des Instituts für Stahlbau and Werkstoffmechanik, Heft 46. TH Darmstadt; 1988. Other References: Material Group: low-alloy steel Steel Subgroup: Typical Application: | {'chemical_composition': {'C': '', 'Si': '', 'Mn': '', 'P': '', 'S': '', 'Cr': '', 'Mo': '', 'Ni': '', 'Cu': '', 'Al': '', 'Co': '', 'Ti': '', 'W': '', 'V': '', 'Nb': '', 'N': '', 'Other': ''}} | Source: Dimensions (mm): | Heat Treatment Type: Additional Remarks: | Microstructure Information: Additional Remarks: | Hardness Value (Brinell): Hardness Value (Vickers): Hardness Value (Rockwell): | Testing Temperature (°C): 23.0 Testing Medium: air Loading Type: axial Loading Control: Specimen Information: Strain Rate: Additional Remarks: | 206000 | 0 | 700 | 910 | 20 | 66 | 1168 | 0.71 | Strength Coefficient (N/mm⁻²): 0.0 Strain Hardening Exponent: 0.0 | N/A | 23 | air | axial | 0 | shape/size: n/a ; surface: n/a ; location/orientation: n/a ; gauge length: n/a | -1 | Cyclic Yield Strength (N/mm⁻²): 0.0 Cyclic Strength Coefficient (N/mm⁻²): 972.0 Cyclic Strain Hardening Exponent: 0.085 | Transition Life (Number of Cycles): Endurance/Fatigue Limit Cycles (NE): Stress Amplitude at NE (N/mm⁻²): 480.0 Strain Amplitude at NE: 0.0 Scatter Band of Stress Amplitudes (σa,10% / σa,90%): 0.0 Scatter Band of Plastic Strain Amplitudes (εa,p,10% / εa,p,90%): 0.0 (εa,p,10% / εa,p,90%)Exponent of S-N Curve: 0.0 | Fatigue Strength Coefficient (N/mm⁻²): 1087.0 Fatigue Strength Exponent: -0.07 Fatigue Ductility Coefficient: 1.3109 Fatigue Ductility Exponent: -0.705 | N/A | N/A
Low-alloy steel | 983 | DIN: W.Nr. (DIN 17007): EN: AISI: AFNOR: ASTM: BS: GOST: HRN: ISO: JIS: SNCM630 JUS: SAE: SS: UNS: Other & Commercial: | Contributed by: MATDAT Entry Date: 15.09.2015 Source Reference: Lee BL, Kim KS, Nam KM. Fatigue analysis under variable amplitude loading using an energy parameter. Int J Fatigue 2003;25:621-631. Other References: Material Group: low-alloy steel Steel Subgroup: Typical Application: | {'chemical_composition': {'C': '0.32000', 'Si': '0.25000', 'Mn': '0.45000', 'P': '0.01300', 'S': '0.01700', 'Cr': '2.54000', 'Mo': '0.51000', 'Ni': '2.52000', 'Cu': '0.18000', 'Al': '', 'Co': '', 'Ti': '', 'W': '', 'V': '', 'Nb': '', 'N': '', 'Other': ''}} | Source: Dimensions (mm): | Heat Treatment Type: Additional Remarks: | Microstructure Information: Additional Remarks: | Hardness Value (Brinell): Hardness Value (Vickers): Hardness Value (Rockwell): | Testing Temperature (°C): 23.0 Testing Medium: air Loading Type: axial Loading Control: Specimen Information: Strain Rate: Additional Remarks: | 196000 | 0.273 | 951 | 1103 | 19 | 49 | 0 | 0 | Strength Coefficient (N/mm⁻²): 0.0 Strain Hardening Exponent: 0.0 | N/A | 23 | air | axial | 0 | shape/size: n/a ; surface: n/a ; location/orientation: n/a ; gauge length: n/a | -1 | Cyclic Yield Strength (N/mm⁻²): 0.0 Cyclic Strength Coefficient (N/mm⁻²): 0.0 Cyclic Strain Hardening Exponent: 0.0 | Transition Life (Number of Cycles): Endurance/Fatigue Limit Cycles (NE): Stress Amplitude at NE (N/mm⁻²): 0.0 Strain Amplitude at NE: 0.0 Scatter Band of Stress Amplitudes (σa,10% / σa,90%): 0.0 Scatter Band of Plastic Strain Amplitudes (εa,p,10% / εa,p,90%): 0.0 (εa,p,10% / εa,p,90%)Exponent of S-N Curve: 0.0 | Fatigue Strength Coefficient (N/mm⁻²): 1008.0 Fatigue Strength Exponent: -0.042 Fatigue Ductility Coefficient: 1.168 Fatigue Ductility Exponent: -0.792 | N/A | N/A
Low-alloy steel | 917 | DIN: 42 CrMo 4 W.Nr. (DIN 17007): 1.7225 EN: AISI: AFNOR: ASTM: BS: GOST: HRN: ISO: JIS: JUS: SAE: SS: UNS: Other & Commercial: | Contributed by: MATDAT Entry Date: 15.09.2015 Source Reference: Boller C. Der Einfluss von Probengrösse und Oberflächenrauhigkeit auf Lebensdauerabschätzungen bei Betrachtung der örtlichen Beanspruchungen. Veröffentlichungen des Instituts für Stahlbau and Werkstoffmechanik, Heft 46. TH Darmstadt; 1988. Other References: Material Group: low-alloy steel Steel Subgroup: Typical Application: | {'chemical_composition': {'C': '', 'Si': '', 'Mn': '', 'P': '', 'S': '', 'Cr': '', 'Mo': '', 'Ni': '', 'Cu': '', 'Al': '', 'Co': '', 'Ti': '', 'W': '', 'V': '', 'Nb': '', 'N': '', 'Other': ''}} | Source: Dimensions (mm): | Heat Treatment Type: Additional Remarks: | Microstructure Information: Additional Remarks: | Hardness Value (Brinell): Hardness Value (Vickers): Hardness Value (Rockwell): | Testing Temperature (°C): 23.0 Testing Medium: air Loading Type: axial Loading Control: Specimen Information: Strain Rate: Additional Remarks: | 211400 | 0 | 998 | 1111 | 23 | 60 | 1525 | 0.5 | Strength Coefficient (N/mm⁻²): 0.0 Strain Hardening Exponent: 0.0 | N/A | 23 | air | axial | 0 | shape/size: n/a ; surface: n/a ; location/orientation: n/a ; gauge length: n/a | -1 | Cyclic Yield Strength (N/mm⁻²): 0.0 Cyclic Strength Coefficient (N/mm⁻²): 1367.0 Cyclic Strain Hardening Exponent: 0.104 | Transition Life (Number of Cycles): Endurance/Fatigue Limit Cycles (NE): Stress Amplitude at NE (N/mm⁻²): 529.0 Strain Amplitude at NE: 0.0 Scatter Band of Stress Amplitudes (σa,10% / σa,90%): 0.0 Scatter Band of Plastic Strain Amplitudes (εa,p,10% / εa,p,90%): 0.0 (εa,p,10% / εa,p,90%)Exponent of S-N Curve: 0.0 | Fatigue Strength Coefficient (N/mm⁻²): 1454.0 Fatigue Strength Exponent: -0.075 Fatigue Ductility Coefficient: 1.508 Fatigue Ductility Exponent: -0.716 | N/A | N/A
Low-alloy steel | 683 | DIN: 50 CrMo 4 W.Nr. (DIN 17007): 1.7228 EN: AISI: 4150 AFNOR: 50 CrMo 4 ASTM: BS: 708A47 ; 708M50 GOST: 50ChFA HRN: ISO: 50 CrMo 4 JIS: JUS: Č4733 ; Č4733G SAE: 4150 SS: UNS: G41500 Other & Commercial: | Contributed by: MATDAT Entry Date: 01.06.2011 Source Reference: Bäumel A, Seeger T. Materials data for cyclic loading, Supplement 1. Amsterdam: Elsevier; 1990. Other References: Bäumel A Jr, Döker H, Bachmann V, Seeger T. Cyclic Material Properties of Steel 50 CrMo 4 in Vacuum Environment. Private communication; 1989. Material Group: Low-alloy steel Steel Subgroup: Typical Application: Statically and dynamically stressed components for vehicles, engines and machines, for parts of larger cross-sections. Comp. ofor driving gears, axles, rolls, rings. | {'chemical_composition': {'C': '0.49500', 'Si': '', 'Mn': '', 'P': '', 'S': '', 'Cr': '', 'Mo': '', 'Ni': '', 'Cu': '', 'Al': '', 'Co': '', 'Ti': '', 'W': '', 'V': '', 'Nb': '', 'N': '', 'Other': 'Si<0.4% ; Mn 0.5-0.8% ; P<0.035% ; S<0.03% ; Cr 0.9-1.2% ; Mo 0.15-0.3%'}} | Source: bar, diameter 40 mm Dimensions (mm): | Heat Treatment Type: Additional Remarks: 860°C/20min, oil 80°C, 600°C/5h | Microstructure Information: Additional Remarks: | Hardness Value (Brinell): Hardness Value (Vickers): 345.0 Hardness Value (Rockwell): | Testing Temperature (°C): 23.0 Testing Medium: air Loading Type: Loading Control: Specimen Information: Strain Rate: Additional Remarks: | 205000 | 0 | 0 | 0 | 0 | 0 | 0 | 0 | Strength Coefficient (N/mm⁻²): 0.0 Strain Hardening Exponent: 0.0 | N/A | 23 | air | axial | stress control | hourglass shaped. diameter 5 mm ; surface: electrolytically polished ; location/orientation: in rolling direction ; gauge length: NA | -1 | Cyclic Yield Strength (N/mm⁻²): 700.0 Cyclic Strength Coefficient (N/mm⁻²): 1568.0 Cyclic Strain Hardening Exponent: 0.13 | Transition Life (Number of Cycles): 7694 Endurance/Fatigue Limit Cycles (NE): Stress Amplitude at NE (N/mm⁻²): 0.0 Strain Amplitude at NE: 0.0 Scatter Band of Stress Amplitudes (σa,10% / σa,90%): 1.018 Scatter Band of Plastic Strain Amplitudes (εa,p,10% / εa,p,90%): 1.147 (εa,p,10% / εa,p,90%)Exponent of S-N Curve: 0.0 | Fatigue Strength Coefficient (N/mm⁻²): 1999.0 Fatigue Strength Exponent: -0.101 Fatigue Ductility Coefficient: 6.533 Fatigue Ductility Exponent: -0.775 | https://www.matdat.com/Dashboard/DetailReport.aspx?idMat=683&ChartDirectorChartImage=chart_cycChart&cacheId=2d781ab997be429b8e1cf5d1db2d193c&cacheDefeat=638822235698642039 | https://www.matdat.com/Dashboard/DetailReport.aspx?idMat=683&ChartDirectorChartImage=chart_fatChart&cacheId=c47510bb794742cc9d6833b9abd6a4da&cacheDefeat=638822235698642039
Low-alloy steel | 682 | DIN: 50 CrMo 4 W.Nr. (DIN 17007): 1.7228 EN: AISI: 4150 AFNOR: 50 CrMo 4 ASTM: BS: 708A47 ; 708M50 GOST: 50ChFA HRN: ISO: 50 CrMo 4 JIS: JUS: Č4733 ; Č4733G SAE: 4150 SS: UNS: G41500 Other & Commercial: | Contributed by: MATDAT Entry Date: 01.06.2011 Source Reference: Bäumel A, Seeger T. Materials data for cyclic loading, Supplement 1. Amsterdam: Elsevier; 1990. Other References: Bäumel A Jr, Seeger T. Cyclic Material Properties of Steel 50 CrMo 4. Private communication; 1989. Material Group: Low-alloy steel Steel Subgroup: Typical Application: Statically and dynamically stressed components for vehicles, engines and machines, for parts of larger cross-sections. Comp. ofor driving gears, axles, rolls, rings. | {'chemical_composition': {'C': '0.49500', 'Si': '', 'Mn': '', 'P': '', 'S': '', 'Cr': '', 'Mo': '', 'Ni': '', 'Cu': '', 'Al': '', 'Co': '', 'Ti': '', 'W': '', 'V': '', 'Nb': '', 'N': '', 'Other': 'Si<0.4% ; Mn 0.5-0.8% ; P<0.035% ; S<0.03% ; Cr 0.9-1.2% ; Mo 0.15-0.3%'}} | Source: bar, diameter 40 mm Dimensions (mm): | Heat Treatment Type: Additional Remarks: 860°C/20min, oil 80°C, 600°C/5h | Microstructure Information: Additional Remarks: | Hardness Value (Brinell): Hardness Value (Vickers): 345.0 Hardness Value (Rockwell): | Testing Temperature (°C): 23.0 Testing Medium: air Loading Type: Loading Control: Specimen Information: Strain Rate: Additional Remarks: | 205000 | 0 | 970 | 0 | 0 | 0 | 0 | 0 | Strength Coefficient (N/mm⁻²): 0.0 Strain Hardening Exponent: 0.0 | N/A | 23 | air | axial | stress control | hourglass shaped. diameter 7 mm ; surface: electrolytically polished ; location/orientation: in rolling direction ; gauge length: 4 mm | -1 | Cyclic Yield Strength (N/mm⁻²): 698.0 Cyclic Strength Coefficient (N/mm⁻²): 1252.0 Cyclic Strain Hardening Exponent: 0.094 | Transition Life (Number of Cycles): 4029 Endurance/Fatigue Limit Cycles (NE): Stress Amplitude at NE (N/mm⁻²): 0.0 Strain Amplitude at NE: 0.0 Scatter Band of Stress Amplitudes (σa,10% / σa,90%): 1.036 Scatter Band of Plastic Strain Amplitudes (εa,p,10% / εa,p,90%): 1.155 (εa,p,10% / εa,p,90%)Exponent of S-N Curve: 0.0 | Fatigue Strength Coefficient (N/mm⁻²): 1477.0 Fatigue Strength Exponent: -0.076 Fatigue Ductility Coefficient: 1.824 Fatigue Ductility Exponent: -0.692 | https://www.matdat.com/Dashboard/DetailReport.aspx?idMat=682&ChartDirectorChartImage=chart_cycChart&cacheId=66290c19fc924a439a1ff35df4b78a0d&cacheDefeat=638822235708629721 | https://www.matdat.com/Dashboard/DetailReport.aspx?idMat=682&ChartDirectorChartImage=chart_fatChart&cacheId=49dd565483de41d890aa8950221ae64a&cacheDefeat=638822235708629721
Low-alloy steel | 684 | DIN: 50 CrMo 4 W.Nr. (DIN 17007): 1.7228 EN: AISI: 4150 AFNOR: 50 CrMo 4 ASTM: BS: 708A47 ; 708M50 GOST: 50ChFA HRN: ISO: 50 CrMo 4 JIS: JUS: Č4733 ; Č4733G SAE: 4150 SS: UNS: G41500 Other & Commercial: | Contributed by: MATDAT Entry Date: 01.06.2011 Source Reference: Bäumel A, Seeger T. Materials data for cyclic loading, Supplement 1. Amsterdam: Elsevier; 1990. Other References: Bäumel A Jr, Döker H, Bachmann V, Seeger T. Cyclic Material Properties of Steel 50 CrMo 4 in Vacuum Environment. Private communication; 1989. Material Group: Low-alloy steel Steel Subgroup: Typical Application: Statically and dynamically stressed components for vehicles, engines and machines, for parts of larger cross-sections. Comp. ofor driving gears, axles, rolls, rings. | {'chemical_composition': {'C': '0.49500', 'Si': '', 'Mn': '', 'P': '', 'S': '', 'Cr': '', 'Mo': '', 'Ni': '', 'Cu': '', 'Al': '', 'Co': '', 'Ti': '', 'W': '', 'V': '', 'Nb': '', 'N': '', 'Other': 'Si<0.4% ; Mn 0.5-0.8% ; P<0.035% ; S<0.03% ; Cr 0.9-1.2% ; Mo 0.15-0.3%'}} | Source: bar, diameter 40 mm Dimensions (mm): | Heat Treatment Type: Additional Remarks: 860°C/20min, oil 80°C, 600°C/5h | Microstructure Information: Additional Remarks: | Hardness Value (Brinell): Hardness Value (Vickers): 345.0 Hardness Value (Rockwell): | Testing Temperature (°C): 23.0 Testing Medium: air Loading Type: Loading Control: Specimen Information: Strain Rate: Additional Remarks: | 205000 | 0 | 0 | 0 | 0 | 0 | 0 | 0 | Strength Coefficient (N/mm⁻²): 0.0 Strain Hardening Exponent: 0.0 | N/A | 23 | air | axial | stress control | hourglass shaped. diameter 5 mm ; surface: electrolytically polished ; location/orientation: in rolling direction ; gauge length: NA | -1 | Cyclic Yield Strength (N/mm⁻²): 700.0 Cyclic Strength Coefficient (N/mm⁻²): 1568.0 Cyclic Strain Hardening Exponent: 0.13 | Transition Life (Number of Cycles): 8647 Endurance/Fatigue Limit Cycles (NE): Stress Amplitude at NE (N/mm⁻²): 0.0 Strain Amplitude at NE: 0.0 Scatter Band of Stress Amplitudes (σa,10% / σa,90%): 1.098 Scatter Band of Plastic Strain Amplitudes (εa,p,10% / εa,p,90%): 2.056 (εa,p,10% / εa,p,90%)Exponent of S-N Curve: 0.0 | Fatigue Strength Coefficient (N/mm⁻²): 1661.0 Fatigue Strength Exponent: -0.08 Fatigue Ductility Coefficient: 1.5569 Fatigue Ductility Exponent: -0.619 | https://www.matdat.com/Dashboard/DetailReport.aspx?idMat=684&ChartDirectorChartImage=chart_cycChart&cacheId=b2bfd99092d44bb4b3219c3f8d2f249e&cacheDefeat=638822235693358097 | https://www.matdat.com/Dashboard/DetailReport.aspx?idMat=684&ChartDirectorChartImage=chart_fatChart&cacheId=7e9340ab871640408a8647c4cd1292f2&cacheDefeat=638822235693358097
Low-alloy steel | 680 | DIN: 42 Cr 4 W.Nr. (DIN 17007): 1.7045 EN: AISI: 5140 AFNOR: 42C4TS ASTM: BS: GOST: 40Ch HRN: ISO: 8 JIS: SCr 440 JUS: SAE: 5140 SS: UNS: G51400 Other & Commercial: | Contributed by: MATDAT Entry Date: 01.06.2011 Source Reference: Bäumel A, Seeger T. Materials data for cyclic loading, Supplement 1. Amsterdam: Elsevier; 1990. Other References: Nishijima S et al. Data Sheets on Low-Cycle Fatigue Properties of SCr440 (0.40C-1Cr) Steel for Machine Structural Use. Technical Report No 45, NRIM Fatigue Data Sheet. National Research Institute for Metals; December 1985. Material Group: Low-alloy steel Steel Subgroup: Typical Application: | {'chemical_composition': {'C': '0.39000', 'Si': '0.22000', 'Mn': '0.72000', 'P': '0.01400', 'S': '0.01300', 'Cr': '1.06000', 'Mo': '', 'Ni': '0.02000', 'Cu': '0.01000', 'Al': '', 'Co': '', 'Ti': '', 'W': '', 'V': '', 'Nb': '', 'N': '', 'Other': ''}} | Source: hot rolled bar, diameter 19 mm x 5000 mm Dimensions (mm): | Heat Treatment Type: Additional Remarks: 870°C/30min, air, 855°C/30min, oil, 650°C/1h, water | Microstructure Information: Additional Remarks: austenite grain size number 8,9 (JIS G 0551 - 1956) | Hardness Value (Brinell): Hardness Value (Vickers): 273.0 Hardness Value (Rockwell): | Testing Temperature (°C): 23.0 Testing Medium: air Loading Type: axial Loading Control: Specimen Information: cylindrical, diameter 8 mm ; specimen location: NA ; gauge lenght: 40 mm Strain Rate: NA Additional Remarks: testing machine: NA | 193000 | 0 | 717 | 840 | 0 | 69 | 1617 | 1.171 | Strength Coefficient (N/mm⁻²): 1240.0 Strain Hardening Exponent: 0.118 | N/A | 23 | air | axial | stress control | cylindrical. diameter 8 mm ; surface: longitudinal polished ; location/orientation: NA ; gauge length: 8 mm | -1 | Cyclic Yield Strength (N/mm⁻²): 509.0 Cyclic Strength Coefficient (N/mm⁻²): 1350.0 Cyclic Strain Hardening Exponent: 0.157 | Transition Life (Number of Cycles): 426 Endurance/Fatigue Limit Cycles (NE): Stress Amplitude at NE (N/mm⁻²): 0.0 Strain Amplitude at NE: 0.0 Scatter Band of Stress Amplitudes (σa,10% / σa,90%): 1.147 Scatter Band of Plastic Strain Amplitudes (εa,p,10% / εa,p,90%): 2.402 (εa,p,10% / εa,p,90%)Exponent of S-N Curve: 0.0 | Fatigue Strength Coefficient (N/mm⁻²): 622.0 Fatigue Strength Exponent: -0.022 Fatigue Ductility Coefficient: 0.007 Fatigue Ductility Exponent: -0.141 | https://www.matdat.com/Dashboard/DetailReport.aspx?idMat=680&ChartDirectorChartImage=chart_cycChart&cacheId=d24247e80cc34e77823eef37bf6bee1b&cacheDefeat=638822235724263353 | https://www.matdat.com/Dashboard/DetailReport.aspx?idMat=680&ChartDirectorChartImage=chart_fatChart&cacheId=99548ede43d144a2b54616a527a53b74&cacheDefeat=638822235724263353
Low-alloy steel | 918 | DIN: 49 MnVS 3 W.Nr. (DIN 17007): EN: AISI: AFNOR: ASTM: BS: GOST: HRN: ISO: JIS: JUS: SAE: SS: UNS: Other & Commercial: | Contributed by: MATDAT Entry Date: 15.09.2015 Source Reference: Boller C. Der Einfluss von Probengrösse und Oberflächenrauhigkeit auf Lebensdauerabschätzungen bei Betrachtung der örtlichen Beanspruchungen. Veröffentlichungen des Instituts für Stahlbau and Werkstoffmechanik, Heft 46. TH Darmstadt; 1988. Other References: Material Group: low-alloy steel Steel Subgroup: Typical Application: | {'chemical_composition': {'C': '', 'Si': '', 'Mn': '', 'P': '', 'S': '', 'Cr': '', 'Mo': '', 'Ni': '', 'Cu': '', 'Al': '', 'Co': '', 'Ti': '', 'W': '', 'V': '', 'Nb': '', 'N': '', 'Other': ''}} | Source: Dimensions (mm): | Heat Treatment Type: Additional Remarks: | Microstructure Information: Additional Remarks: | Hardness Value (Brinell): Hardness Value (Vickers): Hardness Value (Rockwell): | Testing Temperature (°C): 23.0 Testing Medium: air Loading Type: axial Loading Control: Specimen Information: Strain Rate: Additional Remarks: | 210200 | 0 | 566 | 840 | 44 | 19 | 1152 | 0.38 | Strength Coefficient (N/mm⁻²): 0.0 Strain Hardening Exponent: 0.0 | N/A | 23 | air | axial | 0 | shape/size: n/a ; surface: n/a ; location/orientation: n/a ; gauge length: n/a | -1 | Cyclic Yield Strength (N/mm⁻²): 0.0 Cyclic Strength Coefficient (N/mm⁻²): 1396.0 Cyclic Strain Hardening Exponent: 0.159 | Transition Life (Number of Cycles): Endurance/Fatigue Limit Cycles (NE): Stress Amplitude at NE (N/mm⁻²): 388.0 Strain Amplitude at NE: 0.0 Scatter Band of Stress Amplitudes (σa,10% / σa,90%): 0.0 Scatter Band of Plastic Strain Amplitudes (εa,p,10% / εa,p,90%): 0.0 (εa,p,10% / εa,p,90%)Exponent of S-N Curve: 0.0 | Fatigue Strength Coefficient (N/mm⁻²): 1440.0 Fatigue Strength Exponent: -0.105 Fatigue Ductility Coefficient: 0.602 Fatigue Ductility Exponent: -0.574 | N/A | N/A
Low-alloy steel | 681 | DIN: 50 CrMo 4 W.Nr. (DIN 17007): 1.7228 EN: AISI: 4150 AFNOR: 50 CrMo 4 ASTM: BS: 708A47 ; 708M50 GOST: 50ChFA HRN: ISO: 50 CrMo 4 JIS: JUS: Č4733 ; Č4733G SAE: 4150 SS: UNS: G41500 Other & Commercial: | Contributed by: MATDAT Entry Date: 01.06.2011 Source Reference: Bäumel A, Seeger T. Materials data for cyclic loading, Supplement 1. Amsterdam: Elsevier; 1990. Other References: Bäumel A Jr, Seeger T. Cyclic Material Properties of Steel 50 CrMo 4. Private communication; 1989. Material Group: Low-alloy steel Steel Subgroup: Typical Application: Statically and dynamically stressed components for vehicles, engines and machines, for parts of larger cross-sections. Comp. ofor driving gears, axles, rolls, rings. | {'chemical_composition': {'C': '0.49500', 'Si': '', 'Mn': '', 'P': '', 'S': '', 'Cr': '', 'Mo': '', 'Ni': '', 'Cu': '', 'Al': '', 'Co': '', 'Ti': '', 'W': '', 'V': '', 'Nb': '', 'N': '', 'Other': 'Si<0.4% ; Mn 0.5-0.8% ; P<0.035% ; S<0.03% ; Cr 0.9-1.2% ; Mo 0.15-0.3%'}} | Source: bar, diameter 40 mm Dimensions (mm): | Heat Treatment Type: Additional Remarks: 860°C/20min, oil 80°C, 600°C/5h | Microstructure Information: Additional Remarks: | Hardness Value (Brinell): Hardness Value (Vickers): 345.0 Hardness Value (Rockwell): | Testing Temperature (°C): 23.0 Testing Medium: air Loading Type: axial Loading Control: displacement control Specimen Information: hourglass shaped, diameter 7 mm ; specimen location: in rolling direction ; gauge lenght: 4 mm Strain Rate: 0,42 %/min Additional Remarks: testing machine: Schenck, servohydraulic, max. 60 kN | 205000 | 0 | 970 | 1086 | 0 | 48.6 | 1609 | 0.665 | Strength Coefficient (N/mm⁻²): 1132.0 Strain Hardening Exponent: 0.026 | N/A | 23 | air | axial | total strain control | hourglass shaped. diameter 7 mm ; surface: electrolytically polished ; location/orientation: in rolling direction ; gauge length: 4 mm | -1 | Cyclic Yield Strength (N/mm⁻²): 700.0 Cyclic Strength Coefficient (N/mm⁻²): 1568.0 Cyclic Strain Hardening Exponent: 0.13 | Transition Life (Number of Cycles): 1879 Endurance/Fatigue Limit Cycles (NE): Stress Amplitude at NE (N/mm⁻²): 0.0 Strain Amplitude at NE: 0.0 Scatter Band of Stress Amplitudes (σa,10% / σa,90%): 1.11 Scatter Band of Plastic Strain Amplitudes (εa,p,10% / εa,p,90%): 1.657 (εa,p,10% / εa,p,90%)Exponent of S-N Curve: 0.0 | Fatigue Strength Coefficient (N/mm⁻²): 1642.0 Fatigue Strength Exponent: -0.092 Fatigue Ductility Coefficient: 1.355 Fatigue Ductility Exponent: -0.706 | https://www.matdat.com/Dashboard/DetailReport.aspx?idMat=681&ChartDirectorChartImage=chart_cycChart&cacheId=9984fa8e04c641148e596bed4c59d329&cacheDefeat=638822235729239249 | https://www.matdat.com/Dashboard/DetailReport.aspx?idMat=681&ChartDirectorChartImage=chart_fatChart&cacheId=ecced30c1cc54b96bef64692e696f8a6&cacheDefeat=638822235729239249
Low-alloy steel | 677 | DIN: 42 Cr 4 W.Nr. (DIN 17007): 1.7045 EN: AISI: 5140 AFNOR: 42C4TS ASTM: BS: GOST: 40Ch HRN: ISO: 8 JIS: SCr 440 JUS: SAE: 5140 SS: UNS: G51400 Other & Commercial: | Contributed by: MATDAT Entry Date: 01.06.2011 Source Reference: Bäumel A, Seeger T. Materials data for cyclic loading, Supplement 1. Amsterdam: Elsevier; 1990. Other References: Nishijima S et al. Data Sheets on Low-Cycle Fatigue Properties of SCr440 (0.40C-1Cr) Steel for Machine Structural Use. Technical Report No 45, NRIM Fatigue Data Sheet. National Research Institute for Metals; December 1985. Material Group: Low-alloy steel Steel Subgroup: Typical Application: | {'chemical_composition': {'C': '0.39000', 'Si': '0.22000', 'Mn': '0.72000', 'P': '0.01400', 'S': '0.01300', 'Cr': '1.06000', 'Mo': '', 'Ni': '0.02000', 'Cu': '0.01000', 'Al': '', 'Co': '', 'Ti': '', 'W': '', 'V': '', 'Nb': '', 'N': '', 'Other': ''}} | Source: hot rolled bar, diameter 19 mm x 5000 mm Dimensions (mm): | Heat Treatment Type: Additional Remarks: 870°C/30min, air, 855°C/30min, oil, 600°C/1h, water | Microstructure Information: Additional Remarks: austenite grain size number 8,9 (JIS G 0551 - 1956) | Hardness Value (Brinell): Hardness Value (Vickers): 292.0 Hardness Value (Rockwell): | Testing Temperature (°C): 23.0 Testing Medium: air Loading Type: axial Loading Control: Specimen Information: cylindrical, diameter 8 mm ; specimen location: NA ; gauge lenght: 40 mm Strain Rate: NA Additional Remarks: testing machine: NA | 194000 | 0 | 813 | 921 | 0 | 65 | 1674 | 1.05 | Strength Coefficient (N/mm⁻²): 1249.0 Strain Hardening Exponent: 0.086 | N/A | 23 | air | axial | stress control | cylindrical. diameter 8 mm ; surface: longitudinal polished ; location/orientation: NA ; gauge length: 8 mm | -1 | Cyclic Yield Strength (N/mm⁻²): 560.0 Cyclic Strength Coefficient (N/mm⁻²): 1542.0 Cyclic Strain Hardening Exponent: 0.163 | Transition Life (Number of Cycles): 2293 Endurance/Fatigue Limit Cycles (NE): Stress Amplitude at NE (N/mm⁻²): 0.0 Strain Amplitude at NE: 0.0 Scatter Band of Stress Amplitudes (σa,10% / σa,90%): 1.046 Scatter Band of Plastic Strain Amplitudes (εa,p,10% / εa,p,90%): 1.316 (εa,p,10% / εa,p,90%)Exponent of S-N Curve: 0.0 | Fatigue Strength Coefficient (N/mm⁻²): 799.0 Fatigue Strength Exponent: -0.034 Fatigue Ductility Coefficient: 0.018 Fatigue Ductility Exponent: -0.206 | https://www.matdat.com/Dashboard/DetailReport.aspx?idMat=677&ChartDirectorChartImage=chart_cycChart&cacheId=4c92fd1a114a4bdf851a1ccb90fd98e4&cacheDefeat=638822235733410398 | https://www.matdat.com/Dashboard/DetailReport.aspx?idMat=677&ChartDirectorChartImage=chart_fatChart&cacheId=1265541ae0f54135a8b5ab298332665b&cacheDefeat=638822235733566167
Low-alloy steel | 678 | DIN: 42 Cr 4 W.Nr. (DIN 17007): 1.7045 EN: AISI: 5140 AFNOR: 42C4TS ASTM: BS: GOST: 40Ch HRN: ISO: 8 JIS: SCr 440 JUS: SAE: 5140 SS: UNS: G51400 Other & Commercial: | Contributed by: MATDAT Entry Date: 01.06.2011 Source Reference: Bäumel A, Seeger T. Materials data for cyclic loading, Supplement 1. Amsterdam: Elsevier; 1990. Other References: Nishijima S et al. Data Sheets on Low-Cycle Fatigue Properties of SCr440 (0.40C-1Cr) Steel for Machine Structural Use. Technical Report No 45, NRIM Fatigue Data Sheet. National Research Institute for Metals; December 1985. Material Group: Low-alloy steel Steel Subgroup: Typical Application: | {'chemical_composition': {'C': '0.42000', 'Si': '0.28000', 'Mn': '0.79000', 'P': '0.01100', 'S': '0.00600', 'Cr': '0.96000', 'Mo': '', 'Ni': '0.04000', 'Cu': '0.05000', 'Al': '', 'Co': '', 'Ti': '', 'W': '', 'V': '', 'Nb': '', 'N': '', 'Other': ''}} | Source: hot rolled bar, diameter 19 mm x 5700 mm Dimensions (mm): | Heat Treatment Type: Additional Remarks: 870°C/30min, air, 855°C/30min, oil, 600°C/1h, water | Microstructure Information: Additional Remarks: austenite grain size number 8,8 (JIS G 0551 - 1956) | Hardness Value (Brinell): Hardness Value (Vickers): 305.0 Hardness Value (Rockwell): | Testing Temperature (°C): 23.0 Testing Medium: air Loading Type: axial Loading Control: Specimen Information: cylindrical, diameter 8 mm ; specimen location: NA ; gauge lenght: 40 mm Strain Rate: NA Additional Remarks: testing machine: NA | 194000 | 0 | 845 | 952 | 0 | 62 | 1689 | 0.968 | Strength Coefficient (N/mm⁻²): 1288.0 Strain Hardening Exponent: 0.086 | N/A | 23 | air | axial | stress control | cylindrical. diameter 8 mm ; surface: longitudinal polished ; location/orientation: NA ; gauge length: 8 mm | -1 | Cyclic Yield Strength (N/mm⁻²): 555.0 Cyclic Strength Coefficient (N/mm⁻²): 1527.0 Cyclic Strain Hardening Exponent: 0.163 | Transition Life (Number of Cycles): 18680 Endurance/Fatigue Limit Cycles (NE): Stress Amplitude at NE (N/mm⁻²): 0.0 Strain Amplitude at NE: 0.0 Scatter Band of Stress Amplitudes (σa,10% / σa,90%): 1.113 Scatter Band of Plastic Strain Amplitudes (εa,p,10% / εa,p,90%): 1.933 (εa,p,10% / εa,p,90%)Exponent of S-N Curve: 0.0 | Fatigue Strength Coefficient (N/mm⁻²): 1232.0 Fatigue Strength Exponent: -0.069 Fatigue Ductility Coefficient: 0.268 Fatigue Ductility Exponent: -0.425 | https://www.matdat.com/Dashboard/DetailReport.aspx?idMat=678&ChartDirectorChartImage=chart_cycChart&cacheId=c4c4c031e80c45b89e6b02746f1576de&cacheDefeat=638822235736938931 | https://www.matdat.com/Dashboard/DetailReport.aspx?idMat=678&ChartDirectorChartImage=chart_fatChart&cacheId=766309ed8fe04449aab65958fcf7f17f&cacheDefeat=638822235736938931
Low-alloy steel | 673 | DIN: 42 Cr 4 W.Nr. (DIN 17007): 1.7045 EN: AISI: 5140 AFNOR: 42C4TS ASTM: BS: GOST: 40Ch HRN: ISO: 8 JIS: SCr 440 JUS: SAE: 5140 SS: UNS: G51400 Other & Commercial: | Contributed by: MATDAT Entry Date: 01.06.2011 Source Reference: Bäumel A, Seeger T. Materials data for cyclic loading, Supplement 1. Amsterdam: Elsevier; 1990. Other References: Nishijima S et al. Data Sheets on Low-Cycle Fatigue Properties of SCr440 (0.40C-1Cr) Steel for Machine Structural Use. Technical Report No 45, NRIM Fatigue Data Sheet. National Research Institute for Metals; December 1985. Material Group: Low-alloy steel Steel Subgroup: Typical Application: | {'chemical_composition': {'C': '0.42000', 'Si': '0.28000', 'Mn': '0.79000', 'P': '0.01100', 'S': '0.00600', 'Cr': '0.96000', 'Mo': '', 'Ni': '0.04000', 'Cu': '0.05000', 'Al': '', 'Co': '', 'Ti': '', 'W': '', 'V': '', 'Nb': '', 'N': '', 'Other': ''}} | Source: hot rolled bar, diameter 19 mm x 5700 mm Dimensions (mm): | Heat Treatment Type: Additional Remarks: 870°C/30min, air, 855°C/30min, oil, 600°C/1h, water | Microstructure Information: Additional Remarks: austenite grain size number 8,8 (JIS G 0551 - 1956) | Hardness Value (Brinell): Hardness Value (Vickers): 305.0 Hardness Value (Rockwell): | Testing Temperature (°C): 23.0 Testing Medium: air Loading Type: axial Loading Control: Specimen Information: cylindrical, diameter 8 mm ; specimen location: NA ; gauge lenght: 40 mm Strain Rate: NA Additional Remarks: testing machine: NA | 194000 | 0 | 845 | 952 | 0 | 62 | 1689 | 0.968 | Strength Coefficient (N/mm⁻²): 1288.0 Strain Hardening Exponent: 0.086 | N/A | 23 | air | axial | total strain control | cylindrical. diameter 8 mm ; surface: longitudinal polished ; location/orientation: NA ; gauge length: 8 mm | -1 | Cyclic Yield Strength (N/mm⁻²): 619.0 Cyclic Strength Coefficient (N/mm⁻²): 1207.0 Cyclic Strain Hardening Exponent: 0.107 | Transition Life (Number of Cycles): 3397 Endurance/Fatigue Limit Cycles (NE): Stress Amplitude at NE (N/mm⁻²): 0.0 Strain Amplitude at NE: 0.0 Scatter Band of Stress Amplitudes (σa,10% / σa,90%): 1.06 Scatter Band of Plastic Strain Amplitudes (εa,p,10% / εa,p,90%): 1.766 (εa,p,10% / εa,p,90%)Exponent of S-N Curve: 0.0 | Fatigue Strength Coefficient (N/mm⁻²): 1252.0 Fatigue Strength Exponent: -0.073 Fatigue Ductility Coefficient: 1.294 Fatigue Ductility Exponent: -0.674 | https://www.matdat.com/Dashboard/DetailReport.aspx?idMat=673&ChartDirectorChartImage=chart_cycChart&cacheId=bbc63303d14a40869059a12e6533894c&cacheDefeat=638822235750122650 | https://www.matdat.com/Dashboard/DetailReport.aspx?idMat=673&ChartDirectorChartImage=chart_fatChart&cacheId=fed4da995ea54df694d2daafeaa877ba&cacheDefeat=638822235750122650
Low-alloy steel | 676 | DIN: 42 Cr 4 W.Nr. (DIN 17007): 1.7045 EN: AISI: 5140 AFNOR: 42C4TS ASTM: BS: GOST: 40Ch HRN: ISO: 8 JIS: SCr 440 JUS: SAE: 5140 SS: UNS: G51400 Other & Commercial: | Contributed by: MATDAT Entry Date: 01.06.2011 Source Reference: Bäumel A, Seeger T. Materials data for cyclic loading, Supplement 1. Amsterdam: Elsevier; 1990. Other References: Nishijima S et al. Data Sheets on Low-Cycle Fatigue Properties of SCr440 (0.40C-1Cr) Steel for Machine Structural Use. Technical Report No 45, NRIM Fatigue Data Sheet. National Research Institute for Metals; December 1985. Material Group: Low-alloy steel Steel Subgroup: Typical Application: | {'chemical_composition': {'C': '0.39000', 'Si': '0.22000', 'Mn': '0.72000', 'P': '0.01400', 'S': '0.01300', 'Cr': '1.06000', 'Mo': '', 'Ni': '0.02000', 'Cu': '0.01000', 'Al': '', 'Co': '', 'Ti': '', 'W': '', 'V': '', 'Nb': '', 'N': '', 'Other': ''}} | Source: hot rolled bar, diameter 19 mm x 5000 mm Dimensions (mm): | Heat Treatment Type: Additional Remarks: 870°C/30min, air, 855°C/30min, oil, 550°C/1h, water | Microstructure Information: Additional Remarks: austenite grain size number 8,9 (JIS G 0551 - 1956) | Hardness Value (Brinell): Hardness Value (Vickers): 318.0 Hardness Value (Rockwell): | Testing Temperature (°C): 23.0 Testing Medium: air Loading Type: axial Loading Control: Specimen Information: cylindrical, diameter 8 mm ; specimen location: NA ; gauge lenght: 40 mm Strain Rate: NA Additional Remarks: testing machine: NA | 195000 | 0 | 903 | 1006 | 0 | 62 | 1716 | 0.968 | Strength Coefficient (N/mm⁻²): 1293.0 Strain Hardening Exponent: 0.068 | N/A | 23 | air | axial | stress control | cylindrical. diameter 8 mm ; surface: longitudinal polished ; location/orientation: NA ; gauge length: 8 mm | -1 | Cyclic Yield Strength (N/mm⁻²): 601.0 Cyclic Strength Coefficient (N/mm⁻²): 1718.0 Cyclic Strain Hardening Exponent: 0.169 | Transition Life (Number of Cycles): 18900 Endurance/Fatigue Limit Cycles (NE): Stress Amplitude at NE (N/mm⁻²): 0.0 Strain Amplitude at NE: 0.0 Scatter Band of Stress Amplitudes (σa,10% / σa,90%): 1.09 Scatter Band of Plastic Strain Amplitudes (εa,p,10% / εa,p,90%): 1.661 (εa,p,10% / εa,p,90%)Exponent of S-N Curve: 0.0 | Fatigue Strength Coefficient (N/mm⁻²): 1427.0 Fatigue Strength Exponent: -0.074 Fatigue Ductility Coefficient: 0.344 Fatigue Ductility Exponent: -0.436 | https://www.matdat.com/Dashboard/DetailReport.aspx?idMat=676&ChartDirectorChartImage=chart_cycChart&cacheId=cc859bc9b6344ff5a108d9b429fa1c45&cacheDefeat=638822235753533217 | https://www.matdat.com/Dashboard/DetailReport.aspx?idMat=676&ChartDirectorChartImage=chart_fatChart&cacheId=18b60b976ed149f384fbcf883c7d5e39&cacheDefeat=638822235753533217
Low-alloy steel | 686 | DIN: 50 CrMo 4 W.Nr. (DIN 17007): 1.7228 EN: AISI: 4150 AFNOR: 50 CrMo 4 ASTM: BS: 708A47 ; 708M50 GOST: 50ChFA HRN: ISO: 50 CrMo 4 JIS: JUS: Č4733 ; Č4733G SAE: 4150 SS: UNS: G41500 Other & Commercial: | Contributed by: MATDAT Entry Date: 01.06.2011 Source Reference: Bäumel A, Seeger T. Materials data for cyclic loading, Supplement 1. Amsterdam: Elsevier; 1990. Other References: Bäumel A Jr, Seeger T. Cyclic Material Properties of Steel 50 CrMo 4. Private communication; 1989. Material Group: Low-alloy steel Steel Subgroup: Typical Application: Statically and dynamically stressed components for vehicles, engines and machines, for parts of larger cross-sections. Comp. ofor driving gears, axles, rolls, rings. | {'chemical_composition': {'C': '0.49500', 'Si': '', 'Mn': '', 'P': '', 'S': '', 'Cr': '', 'Mo': '', 'Ni': '', 'Cu': '', 'Al': '', 'Co': '', 'Ti': '', 'W': '', 'V': '', 'Nb': '', 'N': '', 'Other': 'Si<0.4% ; Mn 0.5-0.8% ; P<0.035% ; S<0.03% ; Cr 0.9-1.2% ; Mo 0.15-0.3%'}} | Source: bar, diameter 40 mm Dimensions (mm): | Heat Treatment Type: Additional Remarks: 860°C/20min, oil 80°C, 600°C/5h, gas nitrided 580°C/4h, oil ; through nitrided | Microstructure Information: Additional Remarks: | Hardness Value (Brinell): Hardness Value (Vickers): Hardness Value (Rockwell): | Testing Temperature (°C): 23.0 Testing Medium: air Loading Type: Loading Control: Specimen Information: Strain Rate: Additional Remarks: | 205000 | 0 | 0 | 0 | 0 | 0 | 0 | 0 | Strength Coefficient (N/mm⁻²): 0.0 Strain Hardening Exponent: 0.0 | N/A | 23 | air | axial | total strain control | hourglass shaped. diameter 7 mm. hollow grilled diameter 6 mm ; surface: polished ; location/orientation: in rolling direction ; gauge length: 4 mm | -1 | Cyclic Yield Strength (N/mm⁻²): 0.0 Cyclic Strength Coefficient (N/mm⁻²): 205000.0 Cyclic Strain Hardening Exponent: 0.0 | Transition Life (Number of Cycles): Endurance/Fatigue Limit Cycles (NE): Stress Amplitude at NE (N/mm⁻²): 0.0 Strain Amplitude at NE: 0.0 Scatter Band of Stress Amplitudes (σa,10% / σa,90%): 1.372 Scatter Band of Plastic Strain Amplitudes (εa,p,10% / εa,p,90%): 1.0 (εa,p,10% / εa,p,90%)Exponent of S-N Curve: 0.0 | Fatigue Strength Coefficient (N/mm⁻²): 1380.0 Fatigue Strength Exponent: -0.062 Fatigue Ductility Coefficient: 0.0 Fatigue Ductility Exponent: 0.0 | https://www.matdat.com/Dashboard/DetailReport.aspx?idMat=686&ChartDirectorChartImage=chart_cycChart&cacheId=8c209fc663d943578856d16b5a38008b&cacheDefeat=638822235704974337 | https://www.matdat.com/Dashboard/DetailReport.aspx?idMat=686&ChartDirectorChartImage=chart_fatChart&cacheId=6b1ad25430494b09a309a0445bda0855&cacheDefeat=638822235704974337
Low-alloy steel | 960 | DIN: W.Nr. (DIN 17007): EN: AISI: AFNOR: ASTM: BS: GOST: HRN: ISO: JIS: SNCM630 JUS: SAE: SS: UNS: Other & Commercial: | Contributed by: MATDAT Entry Date: 15.09.2015 Source Reference: Han C, Chen X, Kim KS. Evaluation of multiaxial fatigue criteria under irregular loading. Int J Fatigue 2002;24:913-922. Other References: Material Group: low-alloy steel Steel Subgroup: Typical Application: | {'chemical_composition': {'C': '0.32000', 'Si': '0.25000', 'Mn': '0.45000', 'P': '0.01300', 'S': '0.01700', 'Cr': '2.54000', 'Mo': '0.51000', 'Ni': '2.52000', 'Cu': '0.18000', 'Al': '', 'Co': '', 'Ti': '', 'W': '', 'V': '', 'Nb': '', 'N': '', 'Other': ''}} | Source: Dimensions (mm): | Heat Treatment Type: Additional Remarks: oil quenched 900°C/30 min, air cooled 600°C/30 min | Microstructure Information: Additional Remarks: | Hardness Value (Brinell): Hardness Value (Vickers): Hardness Value (Rockwell): | Testing Temperature (°C): 23.0 Testing Medium: air Loading Type: axial Loading Control: Specimen Information: Strain Rate: Additional Remarks: | 196000 | 0.273 | 951 | 1103 | 19 | 49 | 0 | 0 | Strength Coefficient (N/mm⁻²): 0.0 Strain Hardening Exponent: 0.0 | N/A | 23 | air | axial | 0 | shape/size: n/a ; surface: n/a ; location/orientation: n/a ; gauge length: n/a | -1 | Cyclic Yield Strength (N/mm⁻²): 0.0 Cyclic Strength Coefficient (N/mm⁻²): 1056.0 Cyclic Strain Hardening Exponent: 0.054 | Transition Life (Number of Cycles): Endurance/Fatigue Limit Cycles (NE): Stress Amplitude at NE (N/mm⁻²): 0.0 Strain Amplitude at NE: 0.0 Scatter Band of Stress Amplitudes (σa,10% / σa,90%): 0.0 Scatter Band of Plastic Strain Amplitudes (εa,p,10% / εa,p,90%): 0.0 (εa,p,10% / εa,p,90%)Exponent of S-N Curve: 0.0 | Fatigue Strength Coefficient (N/mm⁻²): 1272.0 Fatigue Strength Exponent: -0.073 Fatigue Ductility Coefficient: 1.54 Fatigue Ductility Exponent: -0.823 | N/A | N/A
Low-alloy steel | 671 | DIN: 42 Cr 4 W.Nr. (DIN 17007): 1.7045 EN: AISI: 5140 AFNOR: 42C4TS ASTM: BS: GOST: 40Ch HRN: ISO: 8 JIS: SCr 440 JUS: SAE: 5140 SS: UNS: G51400 Other & Commercial: | Contributed by: MATDAT Entry Date: 01.06.2011 Source Reference: Bäumel A, Seeger T. Materials data for cyclic loading, Supplement 1. Amsterdam: Elsevier; 1990. Other References: Nishijima S et al. Data Sheets on Low-Cycle Fatigue Properties of SCr440 (0.40C-1Cr) Steel for Machine Structural Use. Technical Report No 45, NRIM Fatigue Data Sheet. National Research Institute for Metals; December 1985. Material Group: Low-alloy steel Steel Subgroup: Typical Application: | {'chemical_composition': {'C': '0.39000', 'Si': '0.22000', 'Mn': '0.72000', 'P': '0.01400', 'S': '0.01300', 'Cr': '1.06000', 'Mo': '', 'Ni': '0.02000', 'Cu': '0.01000', 'Al': '', 'Co': '', 'Ti': '', 'W': '', 'V': '', 'Nb': '', 'N': '', 'Other': ''}} | Source: hot rolled bar, diameter 19 mm x 5000 mm Dimensions (mm): | Heat Treatment Type: Additional Remarks: 870°C/30min, air, 855°C/30min, oil, 550°C/1h, water | Microstructure Information: Additional Remarks: austenite grain size number 8,9 (JIS G 0551 - 1956) | Hardness Value (Brinell): Hardness Value (Vickers): 318.0 Hardness Value (Rockwell): | Testing Temperature (°C): 23.0 Testing Medium: air Loading Type: axial Loading Control: Specimen Information: cylindrical, diameter 8 mm ; specimen location: NA ; gauge lenght: 40 mm Strain Rate: NA Additional Remarks: testing machine: NA | 195000 | 0 | 903 | 1006 | 0 | 62 | 1716 | 0.968 | Strength Coefficient (N/mm⁻²): 1293.0 Strain Hardening Exponent: 0.068 | N/A | 23 | air | axial | total strain control | cylindrical. diameter 8 mm ; surface: longitudinal polished ; location/orientation: NA ; gauge length: 8 mm | -1 | Cyclic Yield Strength (N/mm⁻²): 679.0 Cyclic Strength Coefficient (N/mm⁻²): 1153.0 Cyclic Strain Hardening Exponent: 0.085 | Transition Life (Number of Cycles): 1802 Endurance/Fatigue Limit Cycles (NE): Stress Amplitude at NE (N/mm⁻²): 0.0 Strain Amplitude at NE: 0.0 Scatter Band of Stress Amplitudes (σa,10% / σa,90%): 1.04 Scatter Band of Plastic Strain Amplitudes (εa,p,10% / εa,p,90%): 3.164 (εa,p,10% / εa,p,90%)Exponent of S-N Curve: 0.0 | Fatigue Strength Coefficient (N/mm⁻²): 1212.0 Fatigue Strength Exponent: -0.064 Fatigue Ductility Coefficient: 1.2929 Fatigue Ductility Exponent: -0.716 | https://www.matdat.com/Dashboard/DetailReport.aspx?idMat=671&ChartDirectorChartImage=chart_cycChart&cacheId=988493de942e47c19e9cdf821e75c457&cacheDefeat=638822235768292198 | https://www.matdat.com/Dashboard/DetailReport.aspx?idMat=671&ChartDirectorChartImage=chart_fatChart&cacheId=86f39b3dc6cc41b3bdd954e28d8d07cc&cacheDefeat=638822235768292198
Low-alloy steel | 672 | DIN: 42 Cr 4 W.Nr. (DIN 17007): 1.7045 EN: AISI: 5140 AFNOR: 42C4TS ASTM: BS: GOST: 40Ch HRN: ISO: 8 JIS: SCr 440 JUS: SAE: 5140 SS: UNS: G51400 Other & Commercial: | Contributed by: MATDAT Entry Date: 01.06.2011 Source Reference: Bäumel A, Seeger T. Materials data for cyclic loading, Supplement 1. Amsterdam: Elsevier; 1990. Other References: Nishijima S et al. Data Sheets on Low-Cycle Fatigue Properties of SCr440 (0.40C-1Cr) Steel for Machine Structural Use. Technical Report No 45, NRIM Fatigue Data Sheet. National Research Institute for Metals; December 1985. Material Group: Low-alloy steel Steel Subgroup: Typical Application: | {'chemical_composition': {'C': '0.39000', 'Si': '0.22000', 'Mn': '0.72000', 'P': '0.01400', 'S': '0.01300', 'Cr': '1.06000', 'Mo': '', 'Ni': '0.02000', 'Cu': '0.01000', 'Al': '', 'Co': '', 'Ti': '', 'W': '', 'V': '', 'Nb': '', 'N': '', 'Other': ''}} | Source: hot rolled bar, diameter 19 mm x 5000 mm Dimensions (mm): | Heat Treatment Type: Additional Remarks: 870°C/30min, air, 855°C/30min, oil, 600°C/1h, water | Microstructure Information: Additional Remarks: austenite grain size number 8,9 (JIS G 0551 - 1956) | Hardness Value (Brinell): Hardness Value (Vickers): 292.0 Hardness Value (Rockwell): | Testing Temperature (°C): 23.0 Testing Medium: air Loading Type: axial Loading Control: Specimen Information: cylindrical, diameter 8 mm ; specimen location: NA ; gauge lenght: 40 mm Strain Rate: NA Additional Remarks: testing machine: NA | 194000 | 0 | 813 | 921 | 0 | 65 | 1674 | 1.05 | Strength Coefficient (N/mm⁻²): 1249.0 Strain Hardening Exponent: 0.086 | N/A | 23 | air | axial | total strain control | cylindrical. diameter 8 mm ; surface: longitudinal polished ; location/orientation: NA ; gauge length: 8 mm | -1 | Cyclic Yield Strength (N/mm⁻²): 613.0 Cyclic Strength Coefficient (N/mm⁻²): 1147.0 Cyclic Strain Hardening Exponent: 0.101 | Transition Life (Number of Cycles): 2301 Endurance/Fatigue Limit Cycles (NE): Stress Amplitude at NE (N/mm⁻²): 0.0 Strain Amplitude at NE: 0.0 Scatter Band of Stress Amplitudes (σa,10% / σa,90%): 1.06 Scatter Band of Plastic Strain Amplitudes (εa,p,10% / εa,p,90%): 1.911 (εa,p,10% / εa,p,90%)Exponent of S-N Curve: 0.0 | Fatigue Strength Coefficient (N/mm⁻²): 1120.0 Fatigue Strength Exponent: -0.065 Fatigue Ductility Coefficient: 0.658 Fatigue Ductility Exponent: -0.627 | https://www.matdat.com/Dashboard/DetailReport.aspx?idMat=672&ChartDirectorChartImage=chart_cycChart&cacheId=19355e319f564697859d99147e3314ff&cacheDefeat=638822235764105081 | https://www.matdat.com/Dashboard/DetailReport.aspx?idMat=672&ChartDirectorChartImage=chart_fatChart&cacheId=962bf151021442cd84b8c88b728649a9&cacheDefeat=638822235764105081
Low-alloy steel | 679 | DIN: 42 Cr 4 W.Nr. (DIN 17007): 1.7045 EN: AISI: 5140 AFNOR: 42C4TS ASTM: BS: GOST: 40Ch HRN: ISO: 8 JIS: SCr 440 JUS: SAE: 5140 SS: UNS: G51400 Other & Commercial: | Contributed by: MATDAT Entry Date: 01.06.2011 Source Reference: Bäumel A, Seeger T. Materials data for cyclic loading, Supplement 1. Amsterdam: Elsevier; 1990. Other References: Nishijima S et al. Data Sheets on Low-Cycle Fatigue Properties of SCr440 (0.40C-1Cr) Steel for Machine Structural Use. Technical Report No 45, NRIM Fatigue Data Sheet. National Research Institute for Metals; December 1985. Material Group: Low-alloy steel Steel Subgroup: Typical Application: | {'chemical_composition': {'C': '0.39000', 'Si': '0.30000', 'Mn': '0.78000', 'P': '0.01200', 'S': '0.01000', 'Cr': '1.07000', 'Mo': '', 'Ni': '0.04000', 'Cu': '0.04000', 'Al': '', 'Co': '', 'Ti': '', 'W': '', 'V': '', 'Nb': '', 'N': '', 'Other': ''}} | Source: hot rolled bar, diameter 22 mm x 5600 mm Dimensions (mm): | Heat Treatment Type: Additional Remarks: 870°C/30min, air, 855°C/30min, oil, 600°C/1h, water | Microstructure Information: Additional Remarks: austenite grain size number 8,7 (JIS G 0551 - 1956) | Hardness Value (Brinell): Hardness Value (Vickers): 300.0 Hardness Value (Rockwell): | Testing Temperature (°C): 23.0 Testing Medium: air Loading Type: axial Loading Control: Specimen Information: cylindrical, diameter 8 mm ; specimen location: NA ; gauge lenght: 40 mm Strain Rate: NA Additional Remarks: testing machine: NA | 192000 | 0 | 833 | 943 | 0 | 65 | 1690 | 1.05 | Strength Coefficient (N/mm⁻²): 1289.0 Strain Hardening Exponent: 0.09 | N/A | 23 | air | axial | stress control | cylindrical. diameter 8 mm ; surface: longitudinal polished ; location/orientation: NA ; gauge length: 8 mm | -1 | Cyclic Yield Strength (N/mm⁻²): 578.0 Cyclic Strength Coefficient (N/mm⁻²): 1582.0 Cyclic Strain Hardening Exponent: 0.162 | Transition Life (Number of Cycles): 3598 Endurance/Fatigue Limit Cycles (NE): Stress Amplitude at NE (N/mm⁻²): 0.0 Strain Amplitude at NE: 0.0 Scatter Band of Stress Amplitudes (σa,10% / σa,90%): 1.036 Scatter Band of Plastic Strain Amplitudes (εa,p,10% / εa,p,90%): 1.254 (εa,p,10% / εa,p,90%)Exponent of S-N Curve: 0.0 | Fatigue Strength Coefficient (N/mm⁻²): 925.0 Fatigue Strength Exponent: -0.044 Fatigue Ductility Coefficient: 0.036 Fatigue Ductility Exponent: -0.271 | https://www.matdat.com/Dashboard/DetailReport.aspx?idMat=679&ChartDirectorChartImage=chart_cycChart&cacheId=6ec51479b2204427827b7425509aa5ea&cacheDefeat=638822235742150883 | https://www.matdat.com/Dashboard/DetailReport.aspx?idMat=679&ChartDirectorChartImage=chart_fatChart&cacheId=88c7026e15314f2793e4a293d28b2cb6&cacheDefeat=638822235742150883
Low-alloy steel | 668 | DIN: 40 NiCrMo 6 W.Nr. (DIN 17007): 1.6565 EN: AISI: AFNOR: ASTM: BS: GOST: HRN: ISO: JIS: JUS: SAE: SS: UNS: Other & Commercial: SNCM 439 | Contributed by: MATDAT Entry Date: 01.06.2011 Source Reference: Bäumel A, Seeger T. Materials data for cyclic loading, Supplement 1. Amsterdam: Elsevier; 1990. Other References: Nishijima S et al. Data Sheets on Low-Cycle Fatigue Properties of SNCM439 (0.39C-1.8Ni-0.8Cr-0.2Mo) Steel for Machine Structural Use. Technical Report No 56, NRIM Fatigue Data Sheet. National Research Institute for Metals; December 1987. Material Group: Low-alloy steel Steel Subgroup: Typical Application: | {'chemical_composition': {'C': '0.37000', 'Si': '0.27000', 'Mn': '0.75000', 'P': '0.01800', 'S': '0.00900', 'Cr': '0.92000', 'Mo': '0.26000', 'Ni': '1.88999', 'Cu': '0.04000', 'Al': '', 'Co': '', 'Ti': '', 'W': '', 'V': '', 'Nb': '', 'N': '', 'Other': ''}} | Source: hot rolled bar, diameter 22 mm x 5700 mm Dimensions (mm): | Heat Treatment Type: Additional Remarks: 870°C/30min, air, 845°C/30min, oil, 630°C/1h, water | Microstructure Information: Additional Remarks: austenite grain size number 10,9 (JIS G 0551 - 1977) | Hardness Value (Brinell): Hardness Value (Vickers): 338.0 Hardness Value (Rockwell): | Testing Temperature (°C): 23.0 Testing Medium: air Loading Type: axial Loading Control: Specimen Information: cylindrical, diameter 8 mm ; specimen location: NA ; gauge lenght: 40 mm Strain Rate: NA Additional Remarks: testing machine: NA | 193000 | 0 | 998 | 1067 | 0 | 62 | 1761 | 0.97 | Strength Coefficient (N/mm⁻²): 1474.0 Strain Hardening Exponent: 0.092 | N/A | 23 | air | axial | stress control | cylindrical. diameter 8 mm ; surface: longitudinal polished ; location/orientation: NA ; gauge length: 8 mm | -1 | Cyclic Yield Strength (N/mm⁻²): 685.0 Cyclic Strength Coefficient (N/mm⁻²): 1584.0 Cyclic Strain Hardening Exponent: 0.135 | Transition Life (Number of Cycles): 4248 Endurance/Fatigue Limit Cycles (NE): Stress Amplitude at NE (N/mm⁻²): 0.0 Strain Amplitude at NE: 0.0 Scatter Band of Stress Amplitudes (σa,10% / σa,90%): 1.02 Scatter Band of Plastic Strain Amplitudes (εa,p,10% / εa,p,90%): 1.161 (εa,p,10% / εa,p,90%)Exponent of S-N Curve: 0.0 | Fatigue Strength Coefficient (N/mm⁻²): 1174.0 Fatigue Strength Exponent: -0.05 Fatigue Ductility Coefficient: 0.109 Fatigue Ductility Exponent: -0.369 | https://www.matdat.com/Dashboard/DetailReport.aspx?idMat=668&ChartDirectorChartImage=chart_cycChart&cacheId=56fb2a891ddc481eb6e41d0b9277f80f&cacheDefeat=638822235777208634 | https://www.matdat.com/Dashboard/DetailReport.aspx?idMat=668&ChartDirectorChartImage=chart_fatChart&cacheId=7c1aadd4df40468a99acdb196cbcdf1f&cacheDefeat=638822235777208634
Low-alloy steel | 670 | DIN: 41 Cr 4 W.Nr. (DIN 17007): 1.7035 EN: AISI: 5141 ; 5140(H) AFNOR: 41 Cr 4 ; 42C4 ASTM: BS: 530A40 ; 530M40 GOST: 40Ch HRN: ISO: 3 ; C16 JIS: SCr400 JUS: Č4131 SAE: 5140 ; 5140(H) SS: 2245 UNS: G51400 ; G(H)51400 Other & Commercial: | Contributed by: MATDAT Entry Date: 01.06.2011 Source Reference: Bäumel A, Seeger T. Materials data for cyclic loading, Supplement 1. Amsterdam: Elsevier; 1990. Other References: Ott W, Nowack H. Cyclic Material Properties of Steel, St. 00. Private communication; 1987. Material Group: Low-alloy steel Steel Subgroup: Typical Application: Low and moderately stressed parts for vehicles, engines and machines where hard, wear resisting surface is needed. Hardness as surface hardened about 54 HRC. | {'chemical_composition': {'C': '', 'Si': '', 'Mn': '', 'P': '', 'S': '', 'Cr': '', 'Mo': '', 'Ni': '', 'Cu': '', 'Al': '', 'Co': '', 'Ti': '', 'W': '', 'V': '', 'Nb': '', 'N': '', 'Other': ''}} | Source: Dimensions (mm): | Heat Treatment Type: Additional Remarks: forged | Microstructure Information: Additional Remarks: | Hardness Value (Brinell): Hardness Value (Vickers): Hardness Value (Rockwell): | Testing Temperature (°C): 20.0 Testing Medium: air Loading Type: axial Loading Control: displacement control Specimen Information: cylindrical, diameter 4,2 mm ; specimen location: NA ; gauge lenght: 6 mm Strain Rate: 10 %/min Additional Remarks: testing machine: Schenck, servohydraulic | 200000 | 0 | 776 | 904 | 0 | 58 | 0 | 0 | Strength Coefficient (N/mm⁻²): 967.0 Strain Hardening Exponent: 0.036 | N/A | 20 | air | axial | total strain control | cylindrical. diameter 4.2 mm ; surface: mechanically polished ; location/orientation: NA ; gauge length: NA | -1 | Cyclic Yield Strength (N/mm⁻²): 568.0 Cyclic Strength Coefficient (N/mm⁻²): 1675.0 Cyclic Strain Hardening Exponent: 0.174 | Transition Life (Number of Cycles): 1434 Endurance/Fatigue Limit Cycles (NE): Stress Amplitude at NE (N/mm⁻²): 0.0 Strain Amplitude at NE: 0.0 Scatter Band of Stress Amplitudes (σa,10% / σa,90%): 1.085 Scatter Band of Plastic Strain Amplitudes (εa,p,10% / εa,p,90%): 1.601 (εa,p,10% / εa,p,90%)Exponent of S-N Curve: 0.0 | Fatigue Strength Coefficient (N/mm⁻²): 1288.0 Fatigue Strength Exponent: -0.093 Fatigue Ductility Coefficient: 0.221 Fatigue Ductility Exponent: -0.537 | https://www.matdat.com/Dashboard/DetailReport.aspx?idMat=670&ChartDirectorChartImage=chart_cycChart&cacheId=0d105836271a4ac190989af27a73666b&cacheDefeat=638822235781283533 | https://www.matdat.com/Dashboard/DetailReport.aspx?idMat=670&ChartDirectorChartImage=chart_fatChart&cacheId=d4876376a6864b25a609c50393fc2c8b&cacheDefeat=638822235781283533
Low-alloy steel | 675 | DIN: 42 Cr 4 W.Nr. (DIN 17007): 1.7045 EN: AISI: 5140 AFNOR: 42C4TS ASTM: BS: GOST: 40Ch HRN: ISO: 8 JIS: SCr 440 JUS: SAE: 5140 SS: UNS: G51400 Other & Commercial: | Contributed by: MATDAT Entry Date: 01.06.2011 Source Reference: Bäumel A, Seeger T. Materials data for cyclic loading, Supplement 1. Amsterdam: Elsevier; 1990. Other References: Nishijima S et al. Data Sheets on Low-Cycle Fatigue Properties of SCr440 (0.40C-1Cr) Steel for Machine Structural Use. Technical Report No 45, NRIM Fatigue Data Sheet. National Research Institute for Metals; December 1985. Material Group: Low-alloy steel Steel Subgroup: Typical Application: | {'chemical_composition': {'C': '0.39000', 'Si': '0.22000', 'Mn': '0.72000', 'P': '0.01400', 'S': '0.01300', 'Cr': '1.06000', 'Mo': '', 'Ni': '0.02000', 'Cu': '0.01000', 'Al': '', 'Co': '', 'Ti': '', 'W': '', 'V': '', 'Nb': '', 'N': '', 'Other': ''}} | Source: hot rolled bar, diameter 19 mm x 5000 mm Dimensions (mm): | Heat Treatment Type: Additional Remarks: 870°C/30min, air, 855°C/30min, oil, 650°C/1h, water | Microstructure Information: Additional Remarks: austenite grain size number 8,9 (JIS G 0551 - 1956) | Hardness Value (Brinell): Hardness Value (Vickers): 273.0 Hardness Value (Rockwell): | Testing Temperature (°C): 23.0 Testing Medium: air Loading Type: axial Loading Control: Specimen Information: cylindrical, diameter 8 mm ; specimen location: NA ; gauge lenght: 40 mm Strain Rate: NA Additional Remarks: testing machine: NA | 193000 | 0 | 717 | 840 | 0 | 69 | 1617 | 1.171 | Strength Coefficient (N/mm⁻²): 1240.0 Strain Hardening Exponent: 0.118 | N/A | 23 | air | axial | total strain control | cylindrical. diameter 8 mm ; surface: longitudinal polished ; location/orientation: NA ; gauge length: 8 mm | -1 | Cyclic Yield Strength (N/mm⁻²): 543.0 Cyclic Strength Coefficient (N/mm⁻²): 1161.0 Cyclic Strain Hardening Exponent: 0.122 | Transition Life (Number of Cycles): 3087 Endurance/Fatigue Limit Cycles (NE): Stress Amplitude at NE (N/mm⁻²): 0.0 Strain Amplitude at NE: 0.0 Scatter Band of Stress Amplitudes (σa,10% / σa,90%): 1.076 Scatter Band of Plastic Strain Amplitudes (εa,p,10% / εa,p,90%): 1.151 (εa,p,10% / εa,p,90%)Exponent of S-N Curve: 0.0 | Fatigue Strength Coefficient (N/mm⁻²): 1055.0 Fatigue Strength Exponent: -0.071 Fatigue Ductility Coefficient: 0.458 Fatigue Ductility Exponent: -0.578 | https://www.matdat.com/Dashboard/DetailReport.aspx?idMat=675&ChartDirectorChartImage=chart_cycChart&cacheId=4f6d560c921a45cfa4e77118e66e43bd&cacheDefeat=638822235758743155 | https://www.matdat.com/Dashboard/DetailReport.aspx?idMat=675&ChartDirectorChartImage=chart_fatChart&cacheId=642603b800724f349910cc34393fa333&cacheDefeat=638822235758743155
Low-alloy steel | 664 | DIN: 40 NiCrMo 6 W.Nr. (DIN 17007): 1.6565 EN: AISI: AFNOR: ASTM: BS: GOST: HRN: ISO: JIS: JUS: SAE: SS: UNS: Other & Commercial: SNCM 439 | Contributed by: MATDAT Entry Date: 01.06.2011 Source Reference: Bäumel A, Seeger T. Materials data for cyclic loading, Supplement 1. Amsterdam: Elsevier; 1990. Other References: Nishijima S et al. Data Sheets on Low-Cycle Fatigue Properties of SNCM439 (0.39C-1.8Ni-0.8Cr-0.2Mo) Steel for Machine Structural Use. Technical Report No 56, NRIM Fatigue Data Sheet. National Research Institute for Metals; December 1987. Material Group: Low-alloy steel Steel Subgroup: Typical Application: | {'chemical_composition': {'C': '0.38000', 'Si': '0.24000', 'Mn': '0.70000', 'P': '0.01700', 'S': '0.01300', 'Cr': '0.80000', 'Mo': '0.22000', 'Ni': '1.74000', 'Cu': '0.13000', 'Al': '', 'Co': '', 'Ti': '', 'W': '', 'V': '', 'Nb': '', 'N': '', 'Other': ''}} | Source: hot rolled bar, diameter 20 mm x 4800 mm Dimensions (mm): | Heat Treatment Type: Additional Remarks: 870°C/30min, air, 845°C/30min, oil, 680°C/1h, water | Microstructure Information: Additional Remarks: austenite grain size number 10,8 (JIS G 0551 - 1977) | Hardness Value (Brinell): Hardness Value (Vickers): 285.0 Hardness Value (Rockwell): | Testing Temperature (°C): 23.0 Testing Medium: air Loading Type: axial Loading Control: Specimen Information: cylindrical, diameter 8 mm ; specimen location: NA ; gauge lenght: 40 mm Strain Rate: NA Additional Remarks: testing machine: NA | 205000 | 0 | 810 | 884 | 0 | 67 | 1680 | 1.11 | Strength Coefficient (N/mm⁻²): 1378.0 Strain Hardening Exponent: 0.142 | N/A | 23 | air | axial | total strain control | cylindrical. diameter 8 mm ; surface: longitudinal polished ; location/orientation: NA ; gauge length: 8 mm | -1 | Cyclic Yield Strength (N/mm⁻²): 586.0 Cyclic Strength Coefficient (N/mm⁻²): 1303.0 Cyclic Strain Hardening Exponent: 0.129 | Transition Life (Number of Cycles): 2371 Endurance/Fatigue Limit Cycles (NE): Stress Amplitude at NE (N/mm⁻²): 0.0 Strain Amplitude at NE: 0.0 Scatter Band of Stress Amplitudes (σa,10% / σa,90%): 1.056 Scatter Band of Plastic Strain Amplitudes (εa,p,10% / εa,p,90%): 1.847 (εa,p,10% / εa,p,90%)Exponent of S-N Curve: 0.0 | Fatigue Strength Coefficient (N/mm⁻²): 1131.0 Fatigue Strength Exponent: -0.072 Fatigue Ductility Coefficient: 0.29 Fatigue Ductility Exponent: -0.54 | https://www.matdat.com/Dashboard/DetailReport.aspx?idMat=664&ChartDirectorChartImage=chart_cycChart&cacheId=a2e3f0543828430bbad9b5d025bb505b&cacheDefeat=638822235790276936 | https://www.matdat.com/Dashboard/DetailReport.aspx?idMat=664&ChartDirectorChartImage=chart_fatChart&cacheId=a8127f0a104347b19e7073c04b4da6a4&cacheDefeat=638822235790276936
Low-alloy steel | 669 | DIN: 40 NiCrMo 6 W.Nr. (DIN 17007): 1.6565 EN: AISI: AFNOR: ASTM: BS: GOST: HRN: ISO: JIS: JUS: SAE: SS: UNS: Other & Commercial: SNCM 439 | Contributed by: MATDAT Entry Date: 01.06.2011 Source Reference: Bäumel A, Seeger T. Materials data for cyclic loading, Supplement 1. Amsterdam: Elsevier; 1990. Other References: Nishijima S et al. Data Sheets on Low-Cycle Fatigue Properties of SNCM439 (0.39C-1.8Ni-0.8Cr-0.2Mo) Steel for Machine Structural Use. Technical Report No 56, NRIM Fatigue Data Sheet. National Research Institute for Metals; December 1987. Material Group: Low-alloy steel Steel Subgroup: Typical Application: | {'chemical_composition': {'C': '0.38000', 'Si': '0.24000', 'Mn': '0.70000', 'P': '0.01700', 'S': '0.01300', 'Cr': '0.80000', 'Mo': '0.22000', 'Ni': '1.74000', 'Cu': '0.13000', 'Al': '', 'Co': '', 'Ti': '', 'W': '', 'V': '', 'Nb': '', 'N': '', 'Other': ''}} | Source: hot rolled bar, diameter 20 mm x 4800 mm Dimensions (mm): | Heat Treatment Type: Additional Remarks: 870°C/30min, air, 845°C/30min, oil, 680°C/1h, water | Microstructure Information: Additional Remarks: austenite grain size number 10,8 (JIS G 0551 - 1977) | Hardness Value (Brinell): Hardness Value (Vickers): 285.0 Hardness Value (Rockwell): | Testing Temperature (°C): 23.0 Testing Medium: air Loading Type: axial Loading Control: Specimen Information: cylindrical, diameter 8 mm ; specimen location: NA ; gauge lenght: 40 mm Strain Rate: NA Additional Remarks: testing machine: NA | 205000 | 0 | 810 | 884 | 0 | 67 | 1680 | 1.11 | Strength Coefficient (N/mm⁻²): 1378.0 Strain Hardening Exponent: 0.142 | N/A | 23 | air | axial | stress control | cylindrical. diameter 8 mm ; surface: longitudinal polished ; location/orientation: NA ; gauge length: 8 mm | -1 | Cyclic Yield Strength (N/mm⁻²): 546.0 Cyclic Strength Coefficient (N/mm⁻²): 1430.0 Cyclic Strain Hardening Exponent: 0.155 | Transition Life (Number of Cycles): 8972 Endurance/Fatigue Limit Cycles (NE): Stress Amplitude at NE (N/mm⁻²): 0.0 Strain Amplitude at NE: 0.0 Scatter Band of Stress Amplitudes (σa,10% / σa,90%): 1.038 Scatter Band of Plastic Strain Amplitudes (εa,p,10% / εa,p,90%): 1.28 (εa,p,10% / εa,p,90%)Exponent of S-N Curve: 0.0 | Fatigue Strength Coefficient (N/mm⁻²): 860.0 Fatigue Strength Exponent: -0.041 Fatigue Ductility Coefficient: 0.038 Fatigue Ductility Exponent: -0.265 | https://www.matdat.com/Dashboard/DetailReport.aspx?idMat=669&ChartDirectorChartImage=chart_cycChart&cacheId=63cf080e84c14930a015c4a2316ff1e1&cacheDefeat=638822235773823095 | https://www.matdat.com/Dashboard/DetailReport.aspx?idMat=669&ChartDirectorChartImage=chart_fatChart&cacheId=960ed58a29c440c4a0b7bbd87551c70c&cacheDefeat=638822235773823095
Low-alloy steel | 663 | DIN: 40 NiCrMo 6 W.Nr. (DIN 17007): 1.6565 EN: AISI: AFNOR: ASTM: BS: GOST: HRN: ISO: JIS: JUS: SAE: SS: UNS: Other & Commercial: SNCM 439 | Contributed by: MATDAT Entry Date: 01.06.2011 Source Reference: Bäumel A, Seeger T. Materials data for cyclic loading, Supplement 1. Amsterdam: Elsevier; 1990. Other References: Nishijima S et al. Data Sheets on Low-Cycle Fatigue Properties of SNCM439 (0.39C-1.8Ni-0.8Cr-0.2Mo) Steel for Machine Structural Use. Technical Report No 56, NRIM Fatigue Data Sheet. National Research Institute for Metals; December 1987. Material Group: Low-alloy steel Steel Subgroup: Typical Application: | {'chemical_composition': {'C': '0.37000', 'Si': '0.27000', 'Mn': '0.75000', 'P': '0.01800', 'S': '0.00900', 'Cr': '0.92000', 'Mo': '0.26000', 'Ni': '1.88999', 'Cu': '0.04000', 'Al': '', 'Co': '', 'Ti': '', 'W': '', 'V': '', 'Nb': '', 'N': '', 'Other': ''}} | Source: hot rolled bar, diameter 22 mm x 5700 mm Dimensions (mm): | Heat Treatment Type: Additional Remarks: 870°C/30min, air, 845°C/30min, oil, 630°C/1h, water | Microstructure Information: Additional Remarks: austenite grain size number 10,9 (JIS G 0551 - 1977) | Hardness Value (Brinell): Hardness Value (Vickers): 338.0 Hardness Value (Rockwell): | Testing Temperature (°C): 23.0 Testing Medium: air Loading Type: axial Loading Control: Specimen Information: cylindrical, diameter 8 mm ; specimen location: NA ; gauge lenght: 40 mm Strain Rate: NA Additional Remarks: testing machine: NA | 193000 | 0 | 998 | 1067 | 0 | 62 | 1761 | 0.97 | Strength Coefficient (N/mm⁻²): 1474.0 Strain Hardening Exponent: 0.092 | N/A | 23 | air | axial | total strain control | cylindrical. diameter 8 mm ; surface: longitudinal polished ; location/orientation: NA ; gauge length: 8 mm | -1 | Cyclic Yield Strength (N/mm⁻²): 716.0 Cyclic Strength Coefficient (N/mm⁻²): 1292.0 Cyclic Strain Hardening Exponent: 0.095 | Transition Life (Number of Cycles): 1536 Endurance/Fatigue Limit Cycles (NE): Stress Amplitude at NE (N/mm⁻²): 0.0 Strain Amplitude at NE: 0.0 Scatter Band of Stress Amplitudes (σa,10% / σa,90%): 1.046 Scatter Band of Plastic Strain Amplitudes (εa,p,10% / εa,p,90%): 2.031 (εa,p,10% / εa,p,90%)Exponent of S-N Curve: 0.0 | Fatigue Strength Coefficient (N/mm⁻²): 1274.0 Fatigue Strength Exponent: -0.064 Fatigue Ductility Coefficient: 0.612 Fatigue Ductility Exponent: -0.628 | https://www.matdat.com/Dashboard/DetailReport.aspx?idMat=663&ChartDirectorChartImage=chart_cycChart&cacheId=62616fe69dfb457db879904973a8f8ef&cacheDefeat=638822235793343919 | https://www.matdat.com/Dashboard/DetailReport.aspx?idMat=663&ChartDirectorChartImage=chart_fatChart&cacheId=b8dfbba8e9a846afa4ad1b6c8c3b7469&cacheDefeat=638822235793343919
Low-alloy steel | 665 | DIN: 40 NiCrMo 6 W.Nr. (DIN 17007): 1.6565 EN: AISI: AFNOR: ASTM: BS: GOST: HRN: ISO: JIS: JUS: SAE: SS: UNS: Other & Commercial: SNCM 439 | Contributed by: MATDAT Entry Date: 01.06.2011 Source Reference: Bäumel A, Seeger T. Materials data for cyclic loading, Supplement 1. Amsterdam: Elsevier; 1990. Other References: Nishijima S et al. Data Sheets on Low-Cycle Fatigue Properties of SNCM439 (0.39C-1.8Ni-0.8Cr-0.2Mo) Steel for Machine Structural Use. Technical Report No 56, NRIM Fatigue Data Sheet. National Research Institute for Metals; December 1987. Material Group: Low-alloy steel Steel Subgroup: Typical Application: | {'chemical_composition': {'C': '0.38000', 'Si': '0.24000', 'Mn': '0.70000', 'P': '0.01700', 'S': '0.01300', 'Cr': '0.80000', 'Mo': '0.22000', 'Ni': '1.74000', 'Cu': '0.13000', 'Al': '', 'Co': '', 'Ti': '', 'W': '', 'V': '', 'Nb': '', 'N': '', 'Other': ''}} | Source: hot rolled bar, diameter 20 mm x 4800 mm Dimensions (mm): | Heat Treatment Type: Additional Remarks: 870°C/30min, air, 845°C/30min, oil, 580°C/1h, water | Microstructure Information: Additional Remarks: austenite grain size number 10,8 (JIS G 0551 - 1977) | Hardness Value (Brinell): Hardness Value (Vickers): 357.0 Hardness Value (Rockwell): | Testing Temperature (°C): 23.0 Testing Medium: air Loading Type: axial Loading Control: Specimen Information: cylindrical, diameter 8 mm ; specimen location: NA ; gauge lenght: 40 mm Strain Rate: NA Additional Remarks: testing machine: NA | 201000 | 0 | 1084 | 1146 | 0 | 59 | 1857 | 0.89 | Strength Coefficient (N/mm⁻²): 1549.0 Strain Hardening Exponent: 0.083 | N/A | 23 | air | axial | stress control | cylindrical. diameter 8 mm ; surface: longitudinal polished ; location/orientation: NA ; gauge length: 8 mm | -1 | Cyclic Yield Strength (N/mm⁻²): 740.0 Cyclic Strength Coefficient (N/mm⁻²): 1916.0 Cyclic Strain Hardening Exponent: 0.153 | Transition Life (Number of Cycles): 2071 Endurance/Fatigue Limit Cycles (NE): Stress Amplitude at NE (N/mm⁻²): 0.0 Strain Amplitude at NE: 0.0 Scatter Band of Stress Amplitudes (σa,10% / σa,90%): 1.016 Scatter Band of Plastic Strain Amplitudes (εa,p,10% / εa,p,90%): 1.119 (εa,p,10% / εa,p,90%)Exponent of S-N Curve: 0.0 | Fatigue Strength Coefficient (N/mm⁻²): 1325.0 Fatigue Strength Exponent: -0.057 Fatigue Ductility Coefficient: 0.09 Fatigue Ductility Exponent: -0.37 | https://www.matdat.com/Dashboard/DetailReport.aspx?idMat=665&ChartDirectorChartImage=chart_cycChart&cacheId=5f98fef023a247fabeedcc50579c5b76&cacheDefeat=638822235800799369 | https://www.matdat.com/Dashboard/DetailReport.aspx?idMat=665&ChartDirectorChartImage=chart_fatChart&cacheId=ae6e5a7e820f4b159237c2b04edd7f57&cacheDefeat=638822235800819329
Low-alloy steel | 659 | DIN: 40 NiCrMo 6 W.Nr. (DIN 17007): 1.6565 EN: AISI: AFNOR: ASTM: BS: GOST: HRN: ISO: JIS: JUS: SAE: SS: UNS: Other & Commercial: SNCM 439 | Contributed by: MATDAT Entry Date: 01.06.2011 Source Reference: Bäumel A, Seeger T. Materials data for cyclic loading, Supplement 1. Amsterdam: Elsevier; 1990. Other References: Hatanaka K, Fujimitsu T. Growth of Small Cracks and an Evaluation of Low Cycle Fatigue Life. Low Cycle Fatigue, STP 942. Philadelphia: ASTM International; 1988. pp 257-280. Material Group: Low-alloy steel Steel Subgroup: Typical Application: | {'chemical_composition': {'C': '0.38000', 'Si': '0.25000', 'Mn': '0.78000', 'P': '0.01900', 'S': '0.01400', 'Cr': '0.80000', 'Mo': '0.24000', 'Ni': '1.77000', 'Cu': '0.04000', 'Al': '', 'Co': '', 'Ti': '', 'W': '', 'V': '', 'Nb': '', 'N': '', 'Other': ''}} | Source: Dimensions (mm): | Heat Treatment Type: Additional Remarks: 855°C/30min, air, 845°C/30min, oil, 550°C/1h, water | Microstructure Information: Additional Remarks: grain size of prior austenite 10 micrometers | Hardness Value (Brinell): Hardness Value (Vickers): 370.0 Hardness Value (Rockwell): | Testing Temperature (°C): 23.0 Testing Medium: air Loading Type: Loading Control: Specimen Information: Strain Rate: Additional Remarks: | 202100 | 0 | 965 | 1066 | 0 | 60 | 0 | 0.91 | Strength Coefficient (N/mm⁻²): 0.0 Strain Hardening Exponent: 0.0 | N/A | 23 | air | axial | strain control | cylindrical. diameter 8 mm ; surface: electrolytically polished ; location/orientation: NA ; gauge length: NA | -1 | Cyclic Yield Strength (N/mm⁻²): 781.0 Cyclic Strength Coefficient (N/mm⁻²): 1521.0 Cyclic Strain Hardening Exponent: 0.107 | Transition Life (Number of Cycles): 2765 Endurance/Fatigue Limit Cycles (NE): Stress Amplitude at NE (N/mm⁻²): 0.0 Strain Amplitude at NE: 0.0 Scatter Band of Stress Amplitudes (σa,10% / σa,90%): 1.083 Scatter Band of Plastic Strain Amplitudes (εa,p,10% / εa,p,90%): 1.695 (εa,p,10% / εa,p,90%)Exponent of S-N Curve: 0.0 | Fatigue Strength Coefficient (N/mm⁻²): 1863.0 Fatigue Strength Exponent: -0.092 Fatigue Ductility Coefficient: 5.4009 Fatigue Ductility Exponent: -0.831 | https://www.matdat.com/Dashboard/DetailReport.aspx?idMat=659&ChartDirectorChartImage=chart_cycChart&cacheId=bfca175a1349499cb3d7687592b2b64d&cacheDefeat=638822235811207048 | https://www.matdat.com/Dashboard/DetailReport.aspx?idMat=659&ChartDirectorChartImage=chart_fatChart&cacheId=1480ccfbf15642f39b6930bba0a1ba33&cacheDefeat=638822235811207048
Low-alloy steel | 661 | DIN: 40 NiCrMo 6 W.Nr. (DIN 17007): 1.6565 EN: AISI: AFNOR: ASTM: BS: GOST: HRN: ISO: JIS: JUS: SAE: SS: UNS: Other & Commercial: SNCM 439 | Contributed by: MATDAT Entry Date: 01.06.2011 Source Reference: Bäumel A, Seeger T. Materials data for cyclic loading, Supplement 1. Amsterdam: Elsevier; 1990. Other References: Nishijima S et al. Data Sheets on Low-Cycle Fatigue Properties of SNCM439 (0.39C-1.8Ni-0.8Cr-0.2Mo) Steel for Machine Structural Use. Technical Report No 56, NRIM Fatigue Data Sheet. National Research Institute for Metals; December 1987. Material Group: Low-alloy steel Steel Subgroup: Typical Application: | {'chemical_composition': {'C': '0.43000', 'Si': '0.26000', 'Mn': '0.73000', 'P': '0.01400', 'S': '0.01400', 'Cr': '0.72000', 'Mo': '0.22000', 'Ni': '1.67999', 'Cu': '0.09000', 'Al': '', 'Co': '', 'Ti': '', 'W': '', 'V': '', 'Nb': '', 'N': '', 'Other': ''}} | Source: hot rolled bar, diameter 20 mm x 400 mm Dimensions (mm): | Heat Treatment Type: Additional Remarks: 870°C/30min, air, 845°C/30min, oil, 630°C/1h, water | Microstructure Information: Additional Remarks: austenite grain size number 10,2 (JIS G 0551 - 1977) | Hardness Value (Brinell): Hardness Value (Vickers): 317.0 Hardness Value (Rockwell): | Testing Temperature (°C): 23.0 Testing Medium: air Loading Type: axial Loading Control: Specimen Information: cylindrical, diameter 8 mm ; specimen location: NA ; gauge lenght: 40 mm Strain Rate: NA Additional Remarks: testing machine: NA | 190000 | 0 | 910 | 1015 | 0 | 62 | 1808 | 0.97 | Strength Coefficient (N/mm⁻²): 1372.0 Strain Hardening Exponent: 0.089 | N/A | 23 | air | axial | total strain control | cylindrical. diameter 8 mm ; surface: longitudinal polished ; location/orientation: NA ; gauge length: 8 mm | -1 | Cyclic Yield Strength (N/mm⁻²): 660.0 Cyclic Strength Coefficient (N/mm⁻²): 1392.0 Cyclic Strain Hardening Exponent: 0.12 | Transition Life (Number of Cycles): 1679 Endurance/Fatigue Limit Cycles (NE): Stress Amplitude at NE (N/mm⁻²): 0.0 Strain Amplitude at NE: 0.0 Scatter Band of Stress Amplitudes (σa,10% / σa,90%): 1.03 Scatter Band of Plastic Strain Amplitudes (εa,p,10% / εa,p,90%): 1.554 (εa,p,10% / εa,p,90%)Exponent of S-N Curve: 0.0 | Fatigue Strength Coefficient (N/mm⁻²): 1222.0 Fatigue Strength Exponent: -0.067 Fatigue Ductility Coefficient: 0.325 Fatigue Ductility Exponent: -0.55 | https://www.matdat.com/Dashboard/DetailReport.aspx?idMat=661&ChartDirectorChartImage=chart_cycChart&cacheId=2f5da58c018b4290992ef9a2cdbbca7c&cacheDefeat=638822235804621917 | https://www.matdat.com/Dashboard/DetailReport.aspx?idMat=661&ChartDirectorChartImage=chart_fatChart&cacheId=fe824b1923854289b7576bf4766614cd&cacheDefeat=638822235804621917
Low-alloy steel | 666 | DIN: 40 NiCrMo 6 W.Nr. (DIN 17007): 1.6565 EN: AISI: AFNOR: ASTM: BS: GOST: HRN: ISO: JIS: JUS: SAE: SS: UNS: Other & Commercial: SNCM 439 | Contributed by: MATDAT Entry Date: 01.06.2011 Source Reference: Bäumel A, Seeger T. Materials data for cyclic loading, Supplement 1. Amsterdam: Elsevier; 1990. Other References: Nishijima S et al. Data Sheets on Low-Cycle Fatigue Properties of SNCM439 (0.39C-1.8Ni-0.8Cr-0.2Mo) Steel for Machine Structural Use. Technical Report No 56, NRIM Fatigue Data Sheet. National Research Institute for Metals; December 1987. Material Group: Low-alloy steel Steel Subgroup: Typical Application: | {'chemical_composition': {'C': '0.43000', 'Si': '0.26000', 'Mn': '0.73000', 'P': '0.01400', 'S': '0.01400', 'Cr': '0.72000', 'Mo': '0.22000', 'Ni': '1.67999', 'Cu': '0.09000', 'Al': '', 'Co': '', 'Ti': '', 'W': '', 'V': '', 'Nb': '', 'N': '', 'Other': ''}} | Source: hot rolled bar, diameter 20 mm x 4000 mm Dimensions (mm): | Heat Treatment Type: Additional Remarks: 870°C/30min, air, 845°C/30min, oil, 630°C/1h, water | Microstructure Information: Additional Remarks: austenite grain size number 10,2 (JIS G 0551 - 1977) | Hardness Value (Brinell): Hardness Value (Vickers): 317.0 Hardness Value (Rockwell): | Testing Temperature (°C): 23.0 Testing Medium: air Loading Type: axial Loading Control: Specimen Information: cylindrical, diameter 8 mm ; specimen location: NA ; gauge lenght: 40 mm Strain Rate: NA Additional Remarks: testing machine: NA | 190000 | 0 | 910 | 1015 | 0 | 62 | 1808 | 0.97 | Strength Coefficient (N/mm⁻²): 1372.0 Strain Hardening Exponent: 0.089 | N/A | 23 | air | axial | stress control | cylindrical. diameter 8 mm ; surface: longitudinal polished ; location/orientation: NA ; gauge length: 8 mm | -1 | Cyclic Yield Strength (N/mm⁻²): 618.0 Cyclic Strength Coefficient (N/mm⁻²): 1619.0 Cyclic Strain Hardening Exponent: 0.155 | Transition Life (Number of Cycles): 7306 Endurance/Fatigue Limit Cycles (NE): Stress Amplitude at NE (N/mm⁻²): 0.0 Strain Amplitude at NE: 0.0 Scatter Band of Stress Amplitudes (σa,10% / σa,90%): 1.01 Scatter Band of Plastic Strain Amplitudes (εa,p,10% / εa,p,90%): 1.07 (εa,p,10% / εa,p,90%)Exponent of S-N Curve: 0.0 | Fatigue Strength Coefficient (N/mm⁻²): 1085.0 Fatigue Strength Exponent: -0.049 Fatigue Ductility Coefficient: 0.076 Fatigue Ductility Exponent: -0.319 | https://www.matdat.com/Dashboard/DetailReport.aspx?idMat=666&ChartDirectorChartImage=chart_cycChart&cacheId=238c2b007e3e43988716cc1aceade47f&cacheDefeat=638822235797514695 | https://www.matdat.com/Dashboard/DetailReport.aspx?idMat=666&ChartDirectorChartImage=chart_fatChart&cacheId=1515dac6146d4fb69715fe49e76f7f11&cacheDefeat=638822235797514695
Low-alloy steel | 662 | DIN: 40 NiCrMo 6 W.Nr. (DIN 17007): 1.6565 EN: AISI: AFNOR: ASTM: BS: GOST: HRN: ISO: JIS: JUS: SAE: SS: UNS: Other & Commercial: SNCM 439 | Contributed by: MATDAT Entry Date: 01.06.2011 Source Reference: Bäumel A, Seeger T. Materials data for cyclic loading, Supplement 1. Amsterdam: Elsevier; 1990. Other References: Nishijima S et al. Data Sheets on Low-Cycle Fatigue Properties of SNCM439 (0.39C-1.8Ni-0.8Cr-0.2Mo) Steel for Machine Structural Use. Technical Report No 56, NRIM Fatigue Data Sheet. National Research Institute for Metals; December 1987. Material Group: Low-alloy steel Steel Subgroup: Typical Application: | {'chemical_composition': {'C': '0.38000', 'Si': '0.24000', 'Mn': '0.70000', 'P': '0.01700', 'S': '0.01300', 'Cr': '0.80000', 'Mo': '0.22000', 'Ni': '1.74000', 'Cu': '0.13000', 'Al': '', 'Co': '', 'Ti': '', 'W': '', 'V': '', 'Nb': '', 'N': '', 'Other': ''}} | Source: hot rolled bar, diameter 20 mm x 4800 mm Dimensions (mm): | Heat Treatment Type: Additional Remarks: 870°C/30min, air, 845°C/30min, oil, 630°C/1h, water | Microstructure Information: Additional Remarks: austenite grain size number 10,8 (JIS G 0551 - 1977) | Hardness Value (Brinell): Hardness Value (Vickers): 326.0 Hardness Value (Rockwell): | Testing Temperature (°C): 23.0 Testing Medium: air Loading Type: axial Loading Control: Specimen Information: cylindrical, diameter 8 mm ; specimen location: NA ; gauge lenght: 40 mm Strain Rate: NA Additional Remarks: testing machine: NA | 202000 | 0 | 953 | 1029 | 0 | 62 | 1724 | 0.97 | Strength Coefficient (N/mm⁻²): 1448.0 Strain Hardening Exponent: 0.1 | N/A | 23 | air | axial | total strain control | cylindrical. diameter 8 mm ; surface: longitudinal polished ; location/orientation: NA ; gauge length: 8 mm | -1 | Cyclic Yield Strength (N/mm⁻²): 659.0 Cyclic Strength Coefficient (N/mm⁻²): 1628.0 Cyclic Strain Hardening Exponent: 0.145 | Transition Life (Number of Cycles): 1753 Endurance/Fatigue Limit Cycles (NE): Stress Amplitude at NE (N/mm⁻²): 0.0 Strain Amplitude at NE: 0.0 Scatter Band of Stress Amplitudes (σa,10% / σa,90%): 1.066 Scatter Band of Plastic Strain Amplitudes (εa,p,10% / εa,p,90%): 1.6 (εa,p,10% / εa,p,90%)Exponent of S-N Curve: 0.0 | Fatigue Strength Coefficient (N/mm⁻²): 1195.0 Fatigue Strength Exponent: -0.061 Fatigue Ductility Coefficient: 0.162 Fatigue Ductility Exponent: -0.467 | https://www.matdat.com/Dashboard/DetailReport.aspx?idMat=662&ChartDirectorChartImage=chart_cycChart&cacheId=de7b8bc41e124474a4aee6109ef694a1&cacheDefeat=638822235814940207 | https://www.matdat.com/Dashboard/DetailReport.aspx?idMat=662&ChartDirectorChartImage=chart_fatChart&cacheId=f3f8c36c656348908672ca3253d55b95&cacheDefeat=638822235814940207
Low-alloy steel | 657 | DIN: 40 CrMo 4 W.Nr. (DIN 17007): EN: AISI: AFNOR: ASTM: BS: GOST: HRN: ISO: JIS: JUS: SAE: SS: UNS: Other & Commercial: | Contributed by: MATDAT Entry Date: 01.06.2011 Source Reference: Bäumel A, Seeger T. Materials data for cyclic loading, Supplement 1. Amsterdam: Elsevier; 1990. Other References: Fattorini F, Ronchiato G, Baffigi M, Di Gianfrancesco E, Rigoni S. Mechanical Properties of Engineering Steel Produced via Ingot and CC Route for Automotive Components. Steel Res 1989;60(l):19-24. Material Group: Low-alloy steel Steel Subgroup: Typical Application: | {'chemical_composition': {'C': '0.38100', 'Si': '0.42800', 'Mn': '0.79700', 'P': '0.03600', 'S': '0.02000', 'Cr': '1.16399', 'Mo': '0.25000', 'Ni': '', 'Cu': '', 'Al': '', 'Co': '', 'Ti': '', 'W': '', 'V': '', 'Nb': '', 'N': '', 'Other': ''}} | Source: 151 mm square billet, steel produced by ingot Dimensions (mm): | Heat Treatment Type: Additional Remarks: austenitized 860°C/30min, oil quenched, tempered 620°C/2h | Microstructure Information: Additional Remarks: | Hardness Value (Brinell): Hardness Value (Vickers): Hardness Value (Rockwell): | Testing Temperature (°C): 23.0 Testing Medium: air Loading Type: Loading Control: Specimen Information: Strain Rate: Additional Remarks: | 249000 | 0 | 934 | 1088 | 16.3 | 60 | 0 | 0 | Strength Coefficient (N/mm⁻²): 989.0 Strain Hardening Exponent: 0.011 | N/A | 23 | air | axial | total strain control | cylindrical. diameter 55 mm ; surface: NA ; location/orientation: NA ; gauge length: NA | -1 | Cyclic Yield Strength (N/mm⁻²): 674.0 Cyclic Strength Coefficient (N/mm⁻²): 1213.0 Cyclic Strain Hardening Exponent: 0.094 | Transition Life (Number of Cycles): 1949 Endurance/Fatigue Limit Cycles (NE): Stress Amplitude at NE (N/mm⁻²): 0.0 Strain Amplitude at NE: 0.0 Scatter Band of Stress Amplitudes (σa,10% / σa,90%): 1.034 Scatter Band of Plastic Strain Amplitudes (εa,p,10% / εa,p,90%): 1.395 (εa,p,10% / εa,p,90%)Exponent of S-N Curve: 0.0 | Fatigue Strength Coefficient (N/mm⁻²): 1190.0 Fatigue Strength Exponent: -0.065 Fatigue Ductility Coefficient: 0.768 Fatigue Ductility Exponent: -0.679 | https://www.matdat.com/Dashboard/DetailReport.aspx?idMat=657&ChartDirectorChartImage=chart_cycChart&cacheId=13caeceb7c894bc29407588856d04c63&cacheDefeat=638822235835629261 | https://www.matdat.com/Dashboard/DetailReport.aspx?idMat=657&ChartDirectorChartImage=chart_fatChart&cacheId=0faf4b7759634174a9d607b362f7aa90&cacheDefeat=638822235835629261
Low-alloy steel | 658 | DIN: 40 NiCrMo 6 W.Nr. (DIN 17007): 1.6565 EN: AISI: AFNOR: ASTM: BS: GOST: HRN: ISO: JIS: JUS: SAE: SS: UNS: Other & Commercial: SNCM 439 | Contributed by: MATDAT Entry Date: 01.06.2011 Source Reference: Bäumel A, Seeger T. Materials data for cyclic loading, Supplement 1. Amsterdam: Elsevier; 1990. Other References: Hatanaka K, Fujimitsu T. Growth of Small Cracks and an Evaluation of Low Cycle Fatigue Life. Low Cycle Fatigue, STP 942. Philadelphia: ASTM International; 1988. pp 257-280. Material Group: Low-alloy steel Steel Subgroup: Typical Application: | {'chemical_composition': {'C': '0.38000', 'Si': '0.25000', 'Mn': '0.78000', 'P': '0.01900', 'S': '0.01400', 'Cr': '0.80000', 'Mo': '0.24000', 'Ni': '1.77000', 'Cu': '0.04000', 'Al': '', 'Co': '', 'Ti': '', 'W': '', 'V': '', 'Nb': '', 'N': '', 'Other': ''}} | Source: Dimensions (mm): | Heat Treatment Type: Additional Remarks: 855°C/30min, air, 845°C/30min, oil, 700°C/1h, water | Microstructure Information: Additional Remarks: grain size of prior austenite 10 micrometers | Hardness Value (Brinell): Hardness Value (Vickers): 278.0 Hardness Value (Rockwell): | Testing Temperature (°C): 23.0 Testing Medium: air Loading Type: Loading Control: Specimen Information: Strain Rate: Additional Remarks: | 205900 | 0 | 675 | 830 | 0 | 65 | 0 | 1.06 | Strength Coefficient (N/mm⁻²): 0.0 Strain Hardening Exponent: 0.0 | N/A | 23 | air | axial | strain control | cylindrical. diameter 8 mm ; surface: electrolytically polished ; location/orientation: NA ; gauge length: NA | -1 | Cyclic Yield Strength (N/mm⁻²): 541.0 Cyclic Strength Coefficient (N/mm⁻²): 1416.0 Cyclic Strain Hardening Exponent: 0.155 | Transition Life (Number of Cycles): 7308 Endurance/Fatigue Limit Cycles (NE): Stress Amplitude at NE (N/mm⁻²): 0.0 Strain Amplitude at NE: 0.0 Scatter Band of Stress Amplitudes (σa,10% / σa,90%): 1.08 Scatter Band of Plastic Strain Amplitudes (εa,p,10% / εa,p,90%): 1.568 (εa,p,10% / εa,p,90%)Exponent of S-N Curve: 0.0 | Fatigue Strength Coefficient (N/mm⁻²): 1631.0 Fatigue Strength Exponent: -0.11 Fatigue Ductility Coefficient: 2.0649 Fatigue Ductility Exponent: -0.69 | https://www.matdat.com/Dashboard/DetailReport.aspx?idMat=658&ChartDirectorChartImage=chart_cycChart&cacheId=5b9992acd24648749b26ef1e4ddac631&cacheDefeat=638822235829294983 | https://www.matdat.com/Dashboard/DetailReport.aspx?idMat=658&ChartDirectorChartImage=chart_fatChart&cacheId=14995fff986d429c842df0c818158b20&cacheDefeat=638822235829294983
Low-alloy steel | 667 | DIN: 40 NiCrMo 6 W.Nr. (DIN 17007): 1.6565 EN: AISI: AFNOR: ASTM: BS: GOST: HRN: ISO: JIS: JUS: SAE: SS: UNS: Other & Commercial: SNCM 439 | Contributed by: MATDAT Entry Date: 01.06.2011 Source Reference: Bäumel A, Seeger T. Materials data for cyclic loading, Supplement 1. Amsterdam: Elsevier; 1990. Other References: Nishijima S et al. Data Sheets on Low-Cycle Fatigue Properties of SNCM439 (0.39C-1.8Ni-0.8Cr-0.2Mo) Steel for Machine Structural Use. Technical Report No 56, NRIM Fatigue Data Sheet. National Research Institute for Metals; December 1987. Material Group: Low-alloy steel Steel Subgroup: Typical Application: | {'chemical_composition': {'C': '0.38000', 'Si': '0.24000', 'Mn': '0.70000', 'P': '0.01700', 'S': '0.01300', 'Cr': '0.80000', 'Mo': '0.22000', 'Ni': '1.74000', 'Cu': '0.13000', 'Al': '', 'Co': '', 'Ti': '', 'W': '', 'V': '', 'Nb': '', 'N': '', 'Other': ''}} | Source: hot rolled bar, diameter 20 mm x 4800 mm Dimensions (mm): | Heat Treatment Type: Additional Remarks: 870°C/30min, air, 845°C/30min, oil, 630°C/1h, water | Microstructure Information: Additional Remarks: austenite grain size number 10,8 (JIS G 0551 - 1977) | Hardness Value (Brinell): Hardness Value (Vickers): 326.0 Hardness Value (Rockwell): | Testing Temperature (°C): 23.0 Testing Medium: air Loading Type: axial Loading Control: Specimen Information: cylindrical, diameter 8 mm ; specimen location: NA ; gauge lenght: 40 mm Strain Rate: NA Additional Remarks: testing machine: NA | 202000 | 0 | 953 | 1029 | 0 | 62 | 1724 | 0.97 | Strength Coefficient (N/mm⁻²): 1448.0 Strain Hardening Exponent: 0.1 | N/A | 23 | air | axial | stress control | cylindrical. diameter 8 mm ; surface: longitudinal polished ; location/orientation: NA ; gauge length: 8 mm | -1 | Cyclic Yield Strength (N/mm⁻²): 637.0 Cyclic Strength Coefficient (N/mm⁻²): 1649.0 Cyclic Strain Hardening Exponent: 0.153 | Transition Life (Number of Cycles): 5382 Endurance/Fatigue Limit Cycles (NE): Stress Amplitude at NE (N/mm⁻²): 0.0 Strain Amplitude at NE: 0.0 Scatter Band of Stress Amplitudes (σa,10% / σa,90%): 1.006 Scatter Band of Plastic Strain Amplitudes (εa,p,10% / εa,p,90%): 1.044 (εa,p,10% / εa,p,90%)Exponent of S-N Curve: 0.0 | Fatigue Strength Coefficient (N/mm⁻²): 1050.0 Fatigue Strength Exponent: -0.045 Fatigue Ductility Coefficient: 0.052 Fatigue Ductility Exponent: -0.294 | https://www.matdat.com/Dashboard/DetailReport.aspx?idMat=667&ChartDirectorChartImage=chart_cycChart&cacheId=8b99427782064285ad54b6fbe5c31a44&cacheDefeat=638822235787442967 | https://www.matdat.com/Dashboard/DetailReport.aspx?idMat=667&ChartDirectorChartImage=chart_fatChart&cacheId=573bf25cd8ef407c9b54c92964558380&cacheDefeat=638822235787442967
Low-alloy steel | 674 | DIN: 42 Cr 4 W.Nr. (DIN 17007): 1.7045 EN: AISI: 5140 AFNOR: 42C4TS ASTM: BS: GOST: 40Ch HRN: ISO: 8 JIS: SCr 440 JUS: SAE: 5140 SS: UNS: G51400 Other & Commercial: | Contributed by: MATDAT Entry Date: 01.06.2011 Source Reference: Bäumel A, Seeger T. Materials data for cyclic loading, Supplement 1. Amsterdam: Elsevier; 1990. Other References: Nishijima S et al. Data Sheets on Low-Cycle Fatigue Properties of SCr440 (0.40C-1Cr) Steel for Machine Structural Use. Technical Report No 45, NRIM Fatigue Data Sheet. National Research Institute for Metals; December 1985. Material Group: Low-alloy steel Steel Subgroup: Typical Application: | {'chemical_composition': {'C': '0.39000', 'Si': '0.30000', 'Mn': '0.78000', 'P': '0.01200', 'S': '0.01000', 'Cr': '1.07000', 'Mo': '', 'Ni': '0.04000', 'Cu': '0.04000', 'Al': '', 'Co': '', 'Ti': '', 'W': '', 'V': '', 'Nb': '', 'N': '', 'Other': ''}} | Source: hot rolled bar, diameter 22 mm x 5600 mm Dimensions (mm): | Heat Treatment Type: Additional Remarks: 870°C/30min, air, 855°C/30min, oil, 600°C/1h, water | Microstructure Information: Additional Remarks: austenite grain size number 8,7 (JIS G 0551 - 1956) | Hardness Value (Brinell): Hardness Value (Vickers): 300.0 Hardness Value (Rockwell): | Testing Temperature (°C): 23.0 Testing Medium: air Loading Type: axial Loading Control: Specimen Information: cylindrical, diameter 8 mm ; specimen location: NA ; gauge lenght: 40 mm Strain Rate: NA Additional Remarks: testing machine: NA | 192000 | 0 | 833 | 943 | 0 | 65 | 1690 | 1.05 | Strength Coefficient (N/mm⁻²): 1289.0 Strain Hardening Exponent: 0.09 | N/A | 23 | air | axial | total strain control | cylindrical. diameter 8 mm ; surface: longitudinal polished ; location/orientation: NA ; gauge length: 8 mm | -1 | Cyclic Yield Strength (N/mm⁻²): 621.0 Cyclic Strength Coefficient (N/mm⁻²): 1192.0 Cyclic Strain Hardening Exponent: 0.105 | Transition Life (Number of Cycles): 3074 Endurance/Fatigue Limit Cycles (NE): Stress Amplitude at NE (N/mm⁻²): 0.0 Strain Amplitude at NE: 0.0 Scatter Band of Stress Amplitudes (σa,10% / σa,90%): 1.074 Scatter Band of Plastic Strain Amplitudes (εa,p,10% / εa,p,90%): 2.615 (εa,p,10% / εa,p,90%)Exponent of S-N Curve: 0.0 | Fatigue Strength Coefficient (N/mm⁻²): 1229.0 Fatigue Strength Exponent: -0.072 Fatigue Ductility Coefficient: 1.149 Fatigue Ductility Exponent: -0.667 | https://www.matdat.com/Dashboard/DetailReport.aspx?idMat=674&ChartDirectorChartImage=chart_cycChart&cacheId=1dac80d48cfe450b84ba49f531bc0907&cacheDefeat=638822235746435280 | https://www.matdat.com/Dashboard/DetailReport.aspx?idMat=674&ChartDirectorChartImage=chart_fatChart&cacheId=a7a699286aba4076baafa35973a920a2&cacheDefeat=638822235746591494
Low-alloy steel | 653 | DIN: 34 CrMo 4 W.Nr. (DIN 17007): 1.7220 EN: AISI: 4135(H) ; 4137(H) AFNOR: 34CD4 ; 35CD4 ASTM: BS: 708A35 ; 708A37 ; 708M32 GOST: 35ChM ; 4543-71 HRN: ISO: 2 ; 34 CrMo 4 ; 4 ; C31 JIS: SCM 435 JUS: Č4731 SAE: 4135 ; 4137 SS: 2234 UNS: G41350 Other & Commercial: | Contributed by: MATDAT Entry Date: 01.06.2011 Source Reference: Bäumel A, Seeger T. Materials data for cyclic loading, Supplement 1. Amsterdam: Elsevier; 1990. Other References: Nishijima S et al. Data Sheets on Low-Cycle Fatigue Properties of SCM435 (0.35C-1Cr-0.2Mo) Steel for Machine Structural Use. Technical Report No 52, NRIM Fatigue Data Sheet. National Research Institute for Metals; December 1986. Material Group: Low-alloy steel Steel Subgroup: Typical Application: Screws, severely stressed engine and machine parts. | {'chemical_composition': {'C': '0.33000', 'Si': '0.27000', 'Mn': '0.68000', 'P': '0.01500', 'S': '0.00900', 'Cr': '1.01000', 'Mo': '0.17000', 'Ni': '0.04000', 'Cu': '0.05000', 'Al': '', 'Co': '', 'Ti': '', 'W': '', 'V': '', 'Nb': '', 'N': '', 'Other': ''}} | Source: hot rolled bar, diameter 20 mm x 5530 mm Dimensions (mm): | Heat Treatment Type: Additional Remarks: 870°C/30min, air, 855°C/30min, oil, 600°C/1h, water | Microstructure Information: Additional Remarks: austenite grain size number 9,8 (JIS G 0551 - 1956) | Hardness Value (Brinell): Hardness Value (Vickers): 316.0 Hardness Value (Rockwell): | Testing Temperature (°C): 23.0 Testing Medium: air Loading Type: axial Loading Control: Specimen Information: cylindrical, diameter 8 mm ; specimen location: NA ; gauge lenght: 40 mm Strain Rate: NA Additional Remarks: testing machine: NA | 190000 | 0 | 893 | 978 | 0 | 67 | 1787 | 1.109 | Strength Coefficient (N/mm⁻²): 1338.0 Strain Hardening Exponent: 0.089 | N/A | 23 | air | axial | stress control | cylindrical. diameter 8 mm ; surface: longitudinal polished ; location/orientation: NA ; gauge length: 8 mm | -1 | Cyclic Yield Strength (N/mm⁻²): 590.0 Cyclic Strength Coefficient (N/mm⁻²): 1576.0 Cyclic Strain Hardening Exponent: 0.158 | Transition Life (Number of Cycles): 6225 Endurance/Fatigue Limit Cycles (NE): Stress Amplitude at NE (N/mm⁻²): 0.0 Strain Amplitude at NE: 0.0 Scatter Band of Stress Amplitudes (σa,10% / σa,90%): 1.014 Scatter Band of Plastic Strain Amplitudes (εa,p,10% / εa,p,90%): 1.092 (εa,p,10% / εa,p,90%)Exponent of S-N Curve: 0.0 | Fatigue Strength Coefficient (N/mm⁻²): 1054.0 Fatigue Strength Exponent: -0.053 Fatigue Ductility Coefficient: 0.078 Fatigue Ductility Exponent: -0.334 | https://www.matdat.com/Dashboard/DetailReport.aspx?idMat=653&ChartDirectorChartImage=chart_cycChart&cacheId=4d79f750ba404e38b5372d5b011f480b&cacheDefeat=638822235848086575 | https://www.matdat.com/Dashboard/DetailReport.aspx?idMat=653&ChartDirectorChartImage=chart_fatChart&cacheId=f8d5caf8e12a4877a56dab4c131c3393&cacheDefeat=638822235848086575
Low-alloy steel | 656 | DIN: 40 CrMo 4 W.Nr. (DIN 17007): EN: AISI: AFNOR: ASTM: BS: GOST: HRN: ISO: JIS: JUS: SAE: SS: UNS: Other & Commercial: | Contributed by: MATDAT Entry Date: 01.06.2011 Source Reference: Bäumel A, Seeger T. Materials data for cyclic loading, Supplement 1. Amsterdam: Elsevier; 1990. Other References: Fattorini F, Ronchiato G, Baffigi M, Di Gianfrancesco E, Rigoni S. Mechanical Properties of Engineering Steel Produced via Ingot and CC Route for Automotive Components. Steel Res 1989;60(l):19-24. Material Group: Low-alloy steel Steel Subgroup: Typical Application: | {'chemical_composition': {'C': '0.38100', 'Si': '0.42800', 'Mn': '0.79700', 'P': '0.03600', 'S': '0.02000', 'Cr': '1.16399', 'Mo': '0.25000', 'Ni': '', 'Cu': '', 'Al': '', 'Co': '', 'Ti': '', 'W': '', 'V': '', 'Nb': '', 'N': '', 'Other': ''}} | Source: 150 mm square billet, steel produced by continuos casting Dimensions (mm): | Heat Treatment Type: Additional Remarks: austenitized 860°C/30min, oil quenched, tempered 620°C/2h | Microstructure Information: Additional Remarks: ghost lines in fairly large martensitic areas immersed in a bainitic matrix | Hardness Value (Brinell): Hardness Value (Vickers): Hardness Value (Rockwell): | Testing Temperature (°C): 23.0 Testing Medium: air Loading Type: Loading Control: Specimen Information: Strain Rate: Additional Remarks: | 249000 | 0 | 937 | 1090 | 16.3 | 60 | 0 | 0 | Strength Coefficient (N/mm⁻²): 989.0 Strain Hardening Exponent: 0.011 | N/A | 23 | air | axial | total strain control | cylindrical. diameter 55 mm ; surface: NA ; location/orientation: NA ; gauge length: NA | -1 | Cyclic Yield Strength (N/mm⁻²): 662.0 Cyclic Strength Coefficient (N/mm⁻²): 1110.0 Cyclic Strain Hardening Exponent: 0.083 | Transition Life (Number of Cycles): 2422 Endurance/Fatigue Limit Cycles (NE): Stress Amplitude at NE (N/mm⁻²): 0.0 Strain Amplitude at NE: 0.0 Scatter Band of Stress Amplitudes (σa,10% / σa,90%): 1.085 Scatter Band of Plastic Strain Amplitudes (εa,p,10% / εa,p,90%): 1.794 (εa,p,10% / εa,p,90%)Exponent of S-N Curve: 0.0 | Fatigue Strength Coefficient (N/mm⁻²): 1177.0 Fatigue Strength Exponent: -0.065 Fatigue Ductility Coefficient: 1.397 Fatigue Ductility Exponent: -0.735 | https://www.matdat.com/Dashboard/DetailReport.aspx?idMat=656&ChartDirectorChartImage=chart_cycChart&cacheId=61038bbcbe764e0687028425943a1ea9&cacheDefeat=638822235819438948 | https://www.matdat.com/Dashboard/DetailReport.aspx?idMat=656&ChartDirectorChartImage=chart_fatChart&cacheId=681398ba52df4a98b43bcdedf3457cf6&cacheDefeat=638822235819438948
Low-alloy steel | 651 | DIN: 34 CrMo 4 W.Nr. (DIN 17007): 1.7220 EN: AISI: 4135(H) ; 4137(H) AFNOR: 34CD4 ; 35CD4 ASTM: BS: 708A35 ; 708A37 ; 708M32 GOST: 35ChM ; 4543-71 HRN: ISO: 2 ; 34 CrMo 4 ; 4 ; C31 JIS: SCM 435 JUS: Č4731 SAE: 4135 ; 4137 SS: 2234 UNS: G41350 Other & Commercial: | Contributed by: MATDAT Entry Date: 01.06.2011 Source Reference: Bäumel A, Seeger T. Materials data for cyclic loading, Supplement 1. Amsterdam: Elsevier; 1990. Other References: Nishijima S et al. Data Sheets on Low-Cycle Fatigue Properties of SCM435 (0.35C-1Cr-0.2Mo) Steel for Machine Structural Use. Technical Report No 52, NRIM Fatigue Data Sheet. National Research Institute for Metals; December 1986. Material Group: Low-alloy steel Steel Subgroup: Typical Application: Screws, severely stressed engine and machine parts. | {'chemical_composition': {'C': '0.33000', 'Si': '0.27000', 'Mn': '0.68000', 'P': '0.01500', 'S': '0.00900', 'Cr': '1.01000', 'Mo': '0.17000', 'Ni': '0.04000', 'Cu': '0.05000', 'Al': '', 'Co': '', 'Ti': '', 'W': '', 'V': '', 'Nb': '', 'N': '', 'Other': ''}} | Source: hot rolled bar, diameter 20 mm x 5530 mm Dimensions (mm): | Heat Treatment Type: Additional Remarks: 870°C/30min, air, 855°C/30min, oil, 550°C/1h, water | Microstructure Information: Additional Remarks: austenite grain size number 9,8 (JIS G 0551 - 1956) | Hardness Value (Brinell): Hardness Value (Vickers): 343.0 Hardness Value (Rockwell): | Testing Temperature (°C): 23.0 Testing Medium: air Loading Type: axial Loading Control: Specimen Information: cylindrical, diameter 8 mm ; specimen location: NA ; gauge lenght: 40 mm Strain Rate: NA Additional Remarks: testing machine: NA | 193000 | 0 | 1017 | 1088 | 0 | 65 | 1903 | 1.05 | Strength Coefficient (N/mm⁻²): 1344.0 Strain Hardening Exponent: 0.056 | N/A | 23 | air | axial | stress control | cylindrical. diameter 8 mm ; surface: longitudinal polished ; location/orientation: NA ; gauge length: 8 mm | -1 | Cyclic Yield Strength (N/mm⁻²): 635.0 Cyclic Strength Coefficient (N/mm⁻²): 1727.0 Cyclic Strain Hardening Exponent: 0.161 | Transition Life (Number of Cycles): 14980 Endurance/Fatigue Limit Cycles (NE): Stress Amplitude at NE (N/mm⁻²): 0.0 Strain Amplitude at NE: 0.0 Scatter Band of Stress Amplitudes (σa,10% / σa,90%): 1.026 Scatter Band of Plastic Strain Amplitudes (εa,p,10% / εa,p,90%): 1.181 (εa,p,10% / εa,p,90%)Exponent of S-N Curve: 0.0 | Fatigue Strength Coefficient (N/mm⁻²): 1390.0 Fatigue Strength Exponent: -0.067 Fatigue Ductility Coefficient: 0.259 Fatigue Ductility Exponent: -0.414 | https://www.matdat.com/Dashboard/DetailReport.aspx?idMat=651&ChartDirectorChartImage=chart_cycChart&cacheId=7712be8b701d48a3beb713cb188e7cfc&cacheDefeat=638822235851577019 | https://www.matdat.com/Dashboard/DetailReport.aspx?idMat=651&ChartDirectorChartImage=chart_fatChart&cacheId=2ebfa208dfe44ccc80e7bc42d3c04fef&cacheDefeat=638822235851577019
Low-alloy steel | 660 | DIN: 40 NiCrMo 6 W.Nr. (DIN 17007): 1.6565 EN: AISI: AFNOR: ASTM: BS: GOST: HRN: ISO: JIS: JUS: SAE: SS: UNS: Other & Commercial: SNCM 439 | Contributed by: MATDAT Entry Date: 01.06.2011 Source Reference: Bäumel A, Seeger T. Materials data for cyclic loading, Supplement 1. Amsterdam: Elsevier; 1990. Other References: Nishijima S et al. Data Sheets on Low-Cycle Fatigue Properties of SNCM439 (0.39C-1.8Ni-0.8Cr-0.2Mo) Steel for Machine Structural Use. Technical Report No 56, NRIM Fatigue Data Sheet. National Research Institute for Metals; December 1987. Material Group: Low-alloy steel Steel Subgroup: Typical Application: | {'chemical_composition': {'C': '0.38000', 'Si': '0.24000', 'Mn': '0.70000', 'P': '0.01700', 'S': '0.01300', 'Cr': '0.80000', 'Mo': '0.22000', 'Ni': '1.74000', 'Cu': '0.13000', 'Al': '', 'Co': '', 'Ti': '', 'W': '', 'V': '', 'Nb': '', 'N': '', 'Other': ''}} | Source: hot rolled bar, diameter 20 mm x 4800 mm Dimensions (mm): | Heat Treatment Type: Additional Remarks: 870°C/30min, air, 845°C/30min, oil, 580°C/1h, water | Microstructure Information: Additional Remarks: austenite grain size number 10,8 (JIS G 0551 - 1977) | Hardness Value (Brinell): Hardness Value (Vickers): 357.0 Hardness Value (Rockwell): | Testing Temperature (°C): 23.0 Testing Medium: air Loading Type: axial Loading Control: Specimen Information: cylindrical, diameter 8 mm ; specimen location: NA ; gauge lenght: 40 mm Strain Rate: NA Additional Remarks: testing machine: NA | 201000 | 0 | 1084 | 1146 | 0 | 59 | 1857 | 0.89 | Strength Coefficient (N/mm⁻²): 1549.0 Strain Hardening Exponent: 0.083 | N/A | 23 | air | axial | total strain control | cylindrical. diameter 8 mm ; surface: longitudinal polished ; location/orientation: NA ; gauge length: 8 mm | -1 | Cyclic Yield Strength (N/mm⁻²): 758.0 Cyclic Strength Coefficient (N/mm⁻²): 1550.0 Cyclic Strain Hardening Exponent: 0.115 | Transition Life (Number of Cycles): 1362 Endurance/Fatigue Limit Cycles (NE): Stress Amplitude at NE (N/mm⁻²): 0.0 Strain Amplitude at NE: 0.0 Scatter Band of Stress Amplitudes (σa,10% / σa,90%): 1.046 Scatter Band of Plastic Strain Amplitudes (εa,p,10% / εa,p,90%): 2.047 (εa,p,10% / εa,p,90%)Exponent of S-N Curve: 0.0 | Fatigue Strength Coefficient (N/mm⁻²): 1360.0 Fatigue Strength Exponent: -0.063 Fatigue Ductility Coefficient: 0.32 Fatigue Ductility Exponent: -0.551 | https://www.matdat.com/Dashboard/DetailReport.aspx?idMat=660&ChartDirectorChartImage=chart_cycChart&cacheId=f48e3f9ca70445c1915b4b6bf3aef2e3&cacheDefeat=638822235807813904 | https://www.matdat.com/Dashboard/DetailReport.aspx?idMat=660&ChartDirectorChartImage=chart_fatChart&cacheId=e099449a89a548d3be552a65afbebd87&cacheDefeat=638822235807813904
Low-alloy steel | 652 | DIN: 34 CrMo 4 W.Nr. (DIN 17007): 1.7220 EN: AISI: 4135(H) ; 4137(H) AFNOR: 34CD4 ; 35CD4 ASTM: BS: 708A35 ; 708A37 ; 708M32 GOST: 35ChM ; 4543-71 HRN: ISO: 2 ; 34 CrMo 4 ; 4 ; C31 JIS: SCM 435 JUS: Č4731 SAE: 4135 ; 4137 SS: 2234 UNS: G41350 Other & Commercial: | Contributed by: MATDAT Entry Date: 01.06.2011 Source Reference: Bäumel A, Seeger T. Materials data for cyclic loading, Supplement 1. Amsterdam: Elsevier; 1990. Other References: Nishijima S et al. Data Sheets on Low-Cycle Fatigue Properties of SCM435 (0.35C-1Cr-0.2Mo) Steel for Machine Structural Use. Technical Report No 52, NRIM Fatigue Data Sheet. National Research Institute for Metals; December 1986. Material Group: Low-alloy steel Steel Subgroup: Typical Application: Screws, severely stressed engine and machine parts. | {'chemical_composition': {'C': '0.36000', 'Si': '0.31000', 'Mn': '0.70000', 'P': '0.02000', 'S': '0.01200', 'Cr': '1.03000', 'Mo': '0.16000', 'Ni': '0.02000', 'Cu': '0.01000', 'Al': '', 'Co': '', 'Ti': '', 'W': '', 'V': '', 'Nb': '', 'N': '', 'Other': ''}} | Source: hot rolled bar, diameter 22 mm x 5500 mm Dimensions (mm): | Heat Treatment Type: Additional Remarks: 870°C/30min, air, 855°C/30min, oil, 600°C/1h, water | Microstructure Information: Additional Remarks: austenite grain size number 9,3 (JIS G 0551 - 1956) | Hardness Value (Brinell): Hardness Value (Vickers): 307.0 Hardness Value (Rockwell): | Testing Temperature (°C): 23.0 Testing Medium: air Loading Type: axial Loading Control: Specimen Information: cylindrical, diameter 8 mm ; specimen location: NA ; gauge lenght: 40 mm Strain Rate: NA Additional Remarks: testing machine: NA | 188000 | 0 | 847 | 939 | 0 | 69 | 1795 | 1.171 | Strength Coefficient (N/mm⁻²): 1215.0 Strain Hardening Exponent: 0.074 | N/A | 23 | air | axial | stress control | cylindrical. diameter 8 mm ; surface: longitudinal polished ; location/orientation: NA ; gauge length: 8 mm | -1 | Cyclic Yield Strength (N/mm⁻²): 543.0 Cyclic Strength Coefficient (N/mm⁻²): 1415.0 Cyclic Strain Hardening Exponent: 0.154 | Transition Life (Number of Cycles): 9345 Endurance/Fatigue Limit Cycles (NE): Stress Amplitude at NE (N/mm⁻²): 0.0 Strain Amplitude at NE: 0.0 Scatter Band of Stress Amplitudes (σa,10% / σa,90%): 1.014 Scatter Band of Plastic Strain Amplitudes (εa,p,10% / εa,p,90%): 1.097 (εa,p,10% / εa,p,90%)Exponent of S-N Curve: 0.0 | Fatigue Strength Coefficient (N/mm⁻²): 846.0 Fatigue Strength Exponent: -0.038 Fatigue Ductility Coefficient: 0.036 Fatigue Ductility Exponent: -0.248 | https://www.matdat.com/Dashboard/DetailReport.aspx?idMat=652&ChartDirectorChartImage=chart_cycChart&cacheId=f5800f8a245b4b8b854ea29bb141215a&cacheDefeat=638822235858364156 | https://www.matdat.com/Dashboard/DetailReport.aspx?idMat=652&ChartDirectorChartImage=chart_fatChart&cacheId=5cf9872a20e84cd19f0d11a876d4c500&cacheDefeat=638822235858364156
Low-alloy steel | 646 | DIN: 34 CrMo 4 W.Nr. (DIN 17007): 1.7220 EN: AISI: 4135(H) ; 4137(H) AFNOR: 34CD4 ; 35CD4 ASTM: BS: 708A35 ; 708A37 ; 708M32 GOST: 35ChM ; 4543-71 HRN: ISO: 2 ; 34 CrMo 4 ; 4 ; C31 JIS: SCM 435 JUS: Č4731 SAE: 4135 ; 4137 SS: 2234 UNS: G41350 Other & Commercial: | Contributed by: MATDAT Entry Date: 01.06.2011 Source Reference: Bäumel A, Seeger T. Materials data for cyclic loading, Supplement 1. Amsterdam: Elsevier; 1990. Other References: Nishijima S et al. Data Sheets on Low-Cycle Fatigue Properties of SCM435 (0.35C-1Cr-0.2Mo) Steel for Machine Structural Use. Technical Report No 52, NRIM Fatigue Data Sheet. National Research Institute for Metals; December 1986. Material Group: Low-alloy steel Steel Subgroup: Typical Application: Screws, severely stressed engine and machine parts. | {'chemical_composition': {'C': '0.33000', 'Si': '0.27000', 'Mn': '0.68000', 'P': '0.01500', 'S': '0.00900', 'Cr': '1.01000', 'Mo': '0.17000', 'Ni': '0.04000', 'Cu': '0.05000', 'Al': '', 'Co': '', 'Ti': '', 'W': '', 'V': '', 'Nb': '', 'N': '', 'Other': ''}} | Source: hot rolled bar, diameter 20 mm x 5530 mm Dimensions (mm): | Heat Treatment Type: Additional Remarks: 870°C/30min, air, 855°C/30min, oil, 550°C/1h, water | Microstructure Information: Additional Remarks: austenite grain size number 9,8 (JIS G 0551 - 1956) | Hardness Value (Brinell): Hardness Value (Vickers): 343.0 Hardness Value (Rockwell): | Testing Temperature (°C): 23.0 Testing Medium: air Loading Type: axial Loading Control: Specimen Information: cylindrical, diameter 8 mm ; specimen location: NA ; gauge lenght: 40 mm Strain Rate: NA Additional Remarks: testing machine: NA | 193000 | 0 | 1017 | 1088 | 0 | 65 | 1903 | 1.05 | Strength Coefficient (N/mm⁻²): 1344.0 Strain Hardening Exponent: 0.056 | N/A | 23 | air | axial | total strain control | cylindrical. diameter 8 mm ; surface: longitudinal polished ; location/orientation: NA ; gauge length: 8 mm | -1 | Cyclic Yield Strength (N/mm⁻²): 692.0 Cyclic Strength Coefficient (N/mm⁻²): 1310.0 Cyclic Strain Hardening Exponent: 0.103 | Transition Life (Number of Cycles): 2217 Endurance/Fatigue Limit Cycles (NE): Stress Amplitude at NE (N/mm⁻²): 0.0 Strain Amplitude at NE: 0.0 Scatter Band of Stress Amplitudes (σa,10% / σa,90%): 1.054 Scatter Band of Plastic Strain Amplitudes (εa,p,10% / εa,p,90%): 1.778 (εa,p,10% / εa,p,90%)Exponent of S-N Curve: 0.0 | Fatigue Strength Coefficient (N/mm⁻²): 1215.0 Fatigue Strength Exponent: -0.058 Fatigue Ductility Coefficient: 0.703 Fatigue Ductility Exponent: -0.62 | https://www.matdat.com/Dashboard/DetailReport.aspx?idMat=646&ChartDirectorChartImage=chart_cycChart&cacheId=81afc7160ef44205a47a937f558e9089&cacheDefeat=638822235871689337 | https://www.matdat.com/Dashboard/DetailReport.aspx?idMat=646&ChartDirectorChartImage=chart_fatChart&cacheId=7d87fa1cfd4a42ffbf28613fd478f78a&cacheDefeat=638822235871689337
Low-alloy steel | 647 | DIN: 34 CrMo 4 W.Nr. (DIN 17007): 1.7220 EN: AISI: 4135(H) ; 4137(H) AFNOR: 34CD4 ; 35CD4 ASTM: BS: 708A35 ; 708A37 ; 708M32 GOST: 35ChM ; 4543-71 HRN: ISO: 2 ; 34 CrMo 4 ; 4 ; C31 JIS: SCM 435 JUS: Č4731 SAE: 4135 ; 4137 SS: 2234 UNS: G41350 Other & Commercial: | Contributed by: MATDAT Entry Date: 01.06.2011 Source Reference: Bäumel A, Seeger T. Materials data for cyclic loading, Supplement 1. Amsterdam: Elsevier; 1990. Other References: Nishijima S et al. Data Sheets on Low-Cycle Fatigue Properties of SCM435 (0.35C-1Cr-0.2Mo) Steel for Machine Structural Use. Technical Report No 52, NRIM Fatigue Data Sheet. National Research Institute for Metals; December 1986. Material Group: Low-alloy steel Steel Subgroup: Typical Application: Screws, severely stressed engine and machine parts. | {'chemical_composition': {'C': '0.36000', 'Si': '0.31000', 'Mn': '0.70000', 'P': '0.02000', 'S': '0.01200', 'Cr': '1.03000', 'Mo': '0.16000', 'Ni': '0.02000', 'Cu': '0.01000', 'Al': '', 'Co': '', 'Ti': '', 'W': '', 'V': '', 'Nb': '', 'N': '', 'Other': ''}} | Source: hot rolled bar, diameter 22 mm x 5500 mm Dimensions (mm): | Heat Treatment Type: Additional Remarks: 870°C/30min, air, 855°C/30min, oil, 600°C/1h, water | Microstructure Information: Additional Remarks: austenite grain size number 9,3 (JIS G 0551 - 1956) | Hardness Value (Brinell): Hardness Value (Vickers): 307.0 Hardness Value (Rockwell): | Testing Temperature (°C): 23.0 Testing Medium: air Loading Type: axial Loading Control: Specimen Information: cylindrical, diameter 8 mm ; specimen location: NA ; gauge lenght: 40 mm Strain Rate: NA Additional Remarks: testing machine: NA | 188000 | 0 | 847 | 939 | 0 | 69 | 1795 | 1.171 | Strength Coefficient (N/mm⁻²): 1215.0 Strain Hardening Exponent: 0.074 | N/A | 23 | air | axial | total strain control | cylindrical. diameter 8 mm ; surface: longitudinal polished ; location/orientation: NA ; gauge length: 8 mm | -1 | Cyclic Yield Strength (N/mm⁻²): 624.0 Cyclic Strength Coefficient (N/mm⁻²): 1008.0 Cyclic Strain Hardening Exponent: 0.077 | Transition Life (Number of Cycles): 2060 Endurance/Fatigue Limit Cycles (NE): Stress Amplitude at NE (N/mm⁻²): 0.0 Strain Amplitude at NE: 0.0 Scatter Band of Stress Amplitudes (σa,10% / σa,90%): 1.066 Scatter Band of Plastic Strain Amplitudes (εa,p,10% / εa,p,90%): 2.153 (εa,p,10% / εa,p,90%)Exponent of S-N Curve: 0.0 | Fatigue Strength Coefficient (N/mm⁻²): 1082.0 Fatigue Strength Exponent: -0.061 Fatigue Ductility Coefficient: 2.109 Fatigue Ductility Exponent: -0.77 | https://www.matdat.com/Dashboard/DetailReport.aspx?idMat=647&ChartDirectorChartImage=chart_cycChart&cacheId=620518e057eb47dfba17273b1e82bc39&cacheDefeat=638822235876699158 | https://www.matdat.com/Dashboard/DetailReport.aspx?idMat=647&ChartDirectorChartImage=chart_fatChart&cacheId=39bafde430264a8fa0cd8df506855d92&cacheDefeat=638822235876699158
Low-alloy steel | 648 | DIN: 34 CrMo 4 W.Nr. (DIN 17007): 1.7220 EN: AISI: 4135(H) ; 4137(H) AFNOR: 34CD4 ; 35CD4 ASTM: BS: 708A35 ; 708A37 ; 708M32 GOST: 35ChM ; 4543-71 HRN: ISO: 2 ; 34 CrMo 4 ; 4 ; C31 JIS: SCM 435 JUS: Č4731 SAE: 4135 ; 4137 SS: 2234 UNS: G41350 Other & Commercial: | Contributed by: MATDAT Entry Date: 01.06.2011 Source Reference: Bäumel A, Seeger T. Materials data for cyclic loading, Supplement 1. Amsterdam: Elsevier; 1990. Other References: Nishijima S et al. Data Sheets on Low-Cycle Fatigue Properties of SCM435 (0.35C-1Cr-0.2Mo) Steel for Machine Structural Use. Technical Report No 52, NRIM Fatigue Data Sheet. National Research Institute for Metals; December 1986. Material Group: Low-alloy steel Steel Subgroup: Typical Application: Screws, severely stressed engine and machine parts. | {'chemical_composition': {'C': '0.33000', 'Si': '0.27000', 'Mn': '0.68000', 'P': '0.01500', 'S': '0.00900', 'Cr': '1.01000', 'Mo': '0.17000', 'Ni': '0.04000', 'Cu': '0.05000', 'Al': '', 'Co': '', 'Ti': '', 'W': '', 'V': '', 'Nb': '', 'N': '', 'Other': ''}} | Source: hot rolled bar, diameter 20 mm x 5530 mm Dimensions (mm): | Heat Treatment Type: Additional Remarks: 870°C/30min, air, 855°C/30min, oil, 600°C/1h, water | Microstructure Information: Additional Remarks: austenite grain size number 9,8 (JIS G 0551 - 1956) | Hardness Value (Brinell): Hardness Value (Vickers): 316.0 Hardness Value (Rockwell): | Testing Temperature (°C): 23.0 Testing Medium: air Loading Type: axial Loading Control: Specimen Information: cylindrical, diameter 8 mm ; specimen location: NA ; gauge lenght: 40 mm Strain Rate: NA Additional Remarks: testing machine: NA | 190000 | 0 | 893 | 978 | 0 | 67 | 1787 | 1.109 | Strength Coefficient (N/mm⁻²): 1338.0 Strain Hardening Exponent: 0.089 | N/A | 23 | air | axial | total strain control | cylindrical. diameter 8 mm ; surface: longitudinal polished ; location/orientation: NA ; gauge length: 8 mm | -1 | Cyclic Yield Strength (N/mm⁻²): 650.0 Cyclic Strength Coefficient (N/mm⁻²): 987.0 Cyclic Strain Hardening Exponent: 0.067 | Transition Life (Number of Cycles): 2295 Endurance/Fatigue Limit Cycles (NE): Stress Amplitude at NE (N/mm⁻²): 0.0 Strain Amplitude at NE: 0.0 Scatter Band of Stress Amplitudes (σa,10% / σa,90%): 1.032 Scatter Band of Plastic Strain Amplitudes (εa,p,10% / εa,p,90%): 4.009 (εa,p,10% / εa,p,90%)Exponent of S-N Curve: 0.0 | Fatigue Strength Coefficient (N/mm⁻²): 1131.0 Fatigue Strength Exponent: -0.061 Fatigue Ductility Coefficient: 4.551 Fatigue Ductility Exponent: -0.848 | https://www.matdat.com/Dashboard/DetailReport.aspx?idMat=648&ChartDirectorChartImage=chart_cycChart&cacheId=38c58abccace4ef58e013a0e20c8ab6d&cacheDefeat=638822235882603368 | https://www.matdat.com/Dashboard/DetailReport.aspx?idMat=648&ChartDirectorChartImage=chart_fatChart&cacheId=66a72f4004c443f0953eba4fcc35227b&cacheDefeat=638822235882603368
Low-alloy steel | 645 | DIN: 30 CrMoNiV 5 11 W.Nr. (DIN 17007): 1.6946 EN: AISI: AFNOR: ASTM: A 470-8 BS: GOST: HRN: ISO: JIS: JUS: SAE: SS: UNS: Other & Commercial: | Contributed by: MATDAT Entry Date: 01.06.2011 Source Reference: Bäumel A, Seeger T. Materials data for cyclic loading, Supplement 1. Amsterdam: Elsevier; 1990. Other References: Nishijima S et al. Data Sheets on Elevated-Temperature, Time-Dependent Low-Cycle Fatigue Properties of ASTM A470-8 (1Cr-1Mo-0.25V) Steel Forging for Turbine Rotors and Shafts. Technical Report No 58, NRIM Fatigue Data Sheet. National Research Institute for Metals; December 1987. Material Group: Low-alloy steel Steel Subgroup: Typical Application: | {'chemical_composition': {'C': '0.27000', 'Si': '0.32000', 'Mn': '0.78000', 'P': '0.00800', 'S': '0.00200', 'Cr': '1.13999', 'Mo': '1.12999', 'Ni': '0.39000', 'Cu': '0.03000', 'Al': '0.00400', 'Co': '', 'Ti': '', 'W': '', 'V': '0.24000', 'Nb': '', 'N': '', 'Other': 'Sb 0.002%'}} | Source: forging, diameter 1190 mm Dimensions (mm): | Heat Treatment Type: Additional Remarks: 1010°C/24h, 700°C/38h, 650°C/5h, 955°C/19h, 680°C/38h | Microstructure Information: Additional Remarks: austenite grain size number 7,5 (JIS G 0551 - 1977) | Hardness Value (Brinell): Hardness Value (Vickers): Hardness Value (Rockwell): | Testing Temperature (°C): 550.0 Testing Medium: air Loading Type: axial Loading Control: Specimen Information: cylindrical, diameter 10 mm ; specimen location: NA ; gauge lenght: 50 mm Strain Rate: NA Additional Remarks: testing machine: NA | 167000 | 0 | 430 | 488 | 0 | 86 | 1172 | 1.966 | Strength Coefficient (N/mm⁻²): 515.0 Strain Hardening Exponent: 0.03 | N/A | 550 | air | axial | total strain control | cylindrical. diameter 6 mm ; surface: NA ; location/orientation: NA ; gauge length: 15 mm | -1 | Cyclic Yield Strength (N/mm⁻²): 318.0 Cyclic Strength Coefficient (N/mm⁻²): 754.0 Cyclic Strain Hardening Exponent: 0.139 | Transition Life (Number of Cycles): 786 Endurance/Fatigue Limit Cycles (NE): Stress Amplitude at NE (N/mm⁻²): 0.0 Strain Amplitude at NE: 0.0 Scatter Band of Stress Amplitudes (σa,10% / σa,90%): 1.127 Scatter Band of Plastic Strain Amplitudes (εa,p,10% / εa,p,90%): 1.252 (εa,p,10% / εa,p,90%)Exponent of S-N Curve: 0.0 | Fatigue Strength Coefficient (N/mm⁻²): 1130.0 Fatigue Strength Exponent: -0.173 Fatigue Ductility Coefficient: 21.8159 Fatigue Ductility Exponent: -1.2709 | https://www.matdat.com/Dashboard/DetailReport.aspx?idMat=645&ChartDirectorChartImage=chart_cycChart&cacheId=93338b343c0749e3ba648a1dbcd2c01a&cacheDefeat=638822235887492687 | https://www.matdat.com/Dashboard/DetailReport.aspx?idMat=645&ChartDirectorChartImage=chart_fatChart&cacheId=96cf47ac35af462e88bbfc1237c4964a&cacheDefeat=638822235887492687
Low-alloy steel | 644 | DIN: 30 CrMoNiV 5 11 W.Nr. (DIN 17007): 1.6946 EN: AISI: AFNOR: ASTM: A 470-8 BS: GOST: HRN: ISO: JIS: JUS: SAE: SS: UNS: Other & Commercial: | Contributed by: MATDAT Entry Date: 01.06.2011 Source Reference: Bäumel A, Seeger T. Materials data for cyclic loading, Supplement 1. Amsterdam: Elsevier; 1990. Other References: Nishijima S et al. Data Sheets on Elevated-Temperature, Time-Dependent Low-Cycle Fatigue Properties of ASTM A470-8 (1Cr-1Mo-0.25V) Steel Forging for Turbine Rotors and Shafts. Technical Report No 58, NRIM Fatigue Data Sheet. National Research Institute for Metals; December 1987. Material Group: Low-alloy steel Steel Subgroup: Typical Application: | {'chemical_composition': {'C': '0.27000', 'Si': '0.32000', 'Mn': '0.78000', 'P': '0.00800', 'S': '0.00200', 'Cr': '1.13999', 'Mo': '1.12999', 'Ni': '0.39000', 'Cu': '0.03000', 'Al': '0.00400', 'Co': '', 'Ti': '', 'W': '', 'V': '0.24000', 'Nb': '', 'N': '', 'Other': 'Sb 0.002%'}} | Source: forging, diameter 1190 mm Dimensions (mm): | Heat Treatment Type: Additional Remarks: 1010°C/24h, 700°C/38h, 650°C/5h, 955°C/19h, 680°C/38h | Microstructure Information: Additional Remarks: austenite grain size number 7,5 (JIS G 0551 - 1977) | Hardness Value (Brinell): Hardness Value (Vickers): Hardness Value (Rockwell): | Testing Temperature (°C): 550.0 Testing Medium: air Loading Type: axial Loading Control: Specimen Information: cylindrical, diameter 10 mm ; specimen location: NA ; gauge lenght: 50 mm Strain Rate: NA Additional Remarks: testing machine: NA | 167000 | 0 | 430 | 488 | 0 | 86 | 1172 | 1.966 | Strength Coefficient (N/mm⁻²): 515.0 Strain Hardening Exponent: 0.03 | N/A | 550 | air | axial | total strain control | cylindrical. diameter 6 mm ; surface: NA ; location/orientation: NA ; gauge length: 15 mm | -1 | Cyclic Yield Strength (N/mm⁻²): 327.0 Cyclic Strength Coefficient (N/mm⁻²): 626.0 Cyclic Strain Hardening Exponent: 0.104 | Transition Life (Number of Cycles): 1065 Endurance/Fatigue Limit Cycles (NE): Stress Amplitude at NE (N/mm⁻²): 0.0 Strain Amplitude at NE: 0.0 Scatter Band of Stress Amplitudes (σa,10% / σa,90%): 1.04 Scatter Band of Plastic Strain Amplitudes (εa,p,10% / εa,p,90%): 1.405 (εa,p,10% / εa,p,90%)Exponent of S-N Curve: 0.0 | Fatigue Strength Coefficient (N/mm⁻²): 775.0 Fatigue Strength Exponent: -0.113 Fatigue Ductility Coefficient: 7.966 Fatigue Ductility Exponent: -1.085 | https://www.matdat.com/Dashboard/DetailReport.aspx?idMat=644&ChartDirectorChartImage=chart_cycChart&cacheId=81e870e397c048188f9cc779dc10b2d1&cacheDefeat=638822235891746034 | https://www.matdat.com/Dashboard/DetailReport.aspx?idMat=644&ChartDirectorChartImage=chart_fatChart&cacheId=34a8e3053d934030b9058f78e163f0ae&cacheDefeat=638822235891746034
Low-alloy steel | 654 | DIN: 34 CrMo 4 W.Nr. (DIN 17007): 1.7220 EN: AISI: 4135(H) ; 4137(H) AFNOR: 34CD4 ; 35CD4 ASTM: BS: 708A35 ; 708A37 ; 708M32 GOST: 35ChM ; 4543-71 HRN: ISO: 2 ; 34 CrMo 4 ; 4 ; C31 JIS: SCM 435 JUS: Č4731 SAE: 4135 ; 4137 SS: 2234 UNS: G41350 Other & Commercial: | Contributed by: MATDAT Entry Date: 01.06.2011 Source Reference: Bäumel A, Seeger T. Materials data for cyclic loading, Supplement 1. Amsterdam: Elsevier; 1990. Other References: Nishijima S et al. Data Sheets on Low-Cycle Fatigue Properties of SCM435 (0.35C-1Cr-0.2Mo) Steel for Machine Structural Use. Technical Report No 52, NRIM Fatigue Data Sheet. National Research Institute for Metals; December 1986. Material Group: Low-alloy steel Steel Subgroup: Typical Application: Screws, severely stressed engine and machine parts. | {'chemical_composition': {'C': '0.38000', 'Si': '0.23000', 'Mn': '0.77000', 'P': '0.01300', 'S': '0.00900', 'Cr': '1.09000', 'Mo': '0.18000', 'Ni': '0.06000', 'Cu': '0.13000', 'Al': '', 'Co': '', 'Ti': '', 'W': '', 'V': '', 'Nb': '', 'N': '', 'Other': ''}} | Source: hot rolled bar, diameter 22 mm x 6000 mm Dimensions (mm): | Heat Treatment Type: Additional Remarks: 870°C/30min, air, 855°C/30min, oil, 600°C/1h, water | Microstructure Information: Additional Remarks: austenite grain size number 9,8 (JIS G 0551 - 1956) | Hardness Value (Brinell): Hardness Value (Vickers): 335.0 Hardness Value (Rockwell): | Testing Temperature (°C): 23.0 Testing Medium: air Loading Type: axial Loading Control: Specimen Information: cylindrical, diameter 8 mm ; specimen location: NA ; gauge lenght: 40 mm Strain Rate: NA Additional Remarks: testing machine: NA | 197000 | 0 | 980 | 1078 | 0 | 61 | 1818 | 0.942 | Strength Coefficient (N/mm⁻²): 1382.0 Strain Hardening Exponent: 0.07 | N/A | 23 | air | axial | stress control | cylindrical. diameter 8 mm ; surface: longitudinal polished ; location/orientation: NA ; gauge length: 8 mm | -1 | Cyclic Yield Strength (N/mm⁻²): 675.0 Cyclic Strength Coefficient (N/mm⁻²): 1694.0 Cyclic Strain Hardening Exponent: 0.148 | Transition Life (Number of Cycles): 2439 Endurance/Fatigue Limit Cycles (NE): Stress Amplitude at NE (N/mm⁻²): 0.0 Strain Amplitude at NE: 0.0 Scatter Band of Stress Amplitudes (σa,10% / σa,90%): 1.02 Scatter Band of Plastic Strain Amplitudes (εa,p,10% / εa,p,90%): 1.139 (εa,p,10% / εa,p,90%)Exponent of S-N Curve: 0.0 | Fatigue Strength Coefficient (N/mm⁻²): 1129.0 Fatigue Strength Exponent: -0.05 Fatigue Ductility Coefficient: 0.065 Fatigue Ductility Exponent: -0.335 | https://www.matdat.com/Dashboard/DetailReport.aspx?idMat=654&ChartDirectorChartImage=chart_cycChart&cacheId=c09aec9e626e4239977ee30aa15634e2&cacheDefeat=638822235844805484 | https://www.matdat.com/Dashboard/DetailReport.aspx?idMat=654&ChartDirectorChartImage=chart_fatChart&cacheId=788f258ff0d24b85929a598ff8403f52&cacheDefeat=638822235844805484
Low-alloy steel | 655 | DIN: 34 CrMo 4 W.Nr. (DIN 17007): 1.7220 EN: AISI: 4135(H) ; 4137(H) AFNOR: 34CD4 ; 35CD4 ASTM: BS: 708A35 ; 708A37 ; 708M32 GOST: 35ChM ; 4543-71 HRN: ISO: 2 ; 34 CrMo 4 ; 4 ; C31 JIS: SCM 435 JUS: Č4731 SAE: 4135 ; 4137 SS: 2234 UNS: G41350 Other & Commercial: | Contributed by: MATDAT Entry Date: 01.06.2011 Source Reference: Bäumel A, Seeger T. Materials data for cyclic loading, Supplement 1. Amsterdam: Elsevier; 1990. Other References: Nishijima S et al. Data Sheets on Low-Cycle Fatigue Properties of SCM435 (0.35C-1Cr-0.2Mo) Steel for Machine Structural Use. Technical Report No 52, NRIM Fatigue Data Sheet. National Research Institute for Metals; December 1986. Material Group: Low-alloy steel Steel Subgroup: Typical Application: Screws, severely stressed engine and machine parts. | {'chemical_composition': {'C': '0.33000', 'Si': '0.27000', 'Mn': '0.68000', 'P': '0.01500', 'S': '0.00900', 'Cr': '1.01000', 'Mo': '0.17000', 'Ni': '0.04000', 'Cu': '0.05000', 'Al': '', 'Co': '', 'Ti': '', 'W': '', 'V': '', 'Nb': '', 'N': '', 'Other': ''}} | Source: hot rolled bar, diameter 20 mm x 5530 mm Dimensions (mm): | Heat Treatment Type: Additional Remarks: 870°C/30min, air, 855°C/30min, oil, 650°C/1h, water | Microstructure Information: Additional Remarks: austenite grain size number 9,8 (JIS G 0551 - 1956) | Hardness Value (Brinell): Hardness Value (Vickers): 283.0 Hardness Value (Rockwell): | Testing Temperature (°C): 23.0 Testing Medium: air Loading Type: axial Loading Control: Specimen Information: cylindrical, diameter 8 mm ; specimen location: NA ; gauge lenght: 40 mm Strain Rate: NA Additional Remarks: testing machine: NA | 194000 | 0 | 780 | 881 | 0 | 71 | 1740 | 1.238 | Strength Coefficient (N/mm⁻²): 1299.0 Strain Hardening Exponent: 0.116 | N/A | 23 | air | axial | stress control | cylindrical. diameter 8 mm ; surface: longitudinal polished ; location/orientation: NA ; gauge length: 8 mm | -1 | Cyclic Yield Strength (N/mm⁻²): 543.0 Cyclic Strength Coefficient (N/mm⁻²): 1280.0 Cyclic Strain Hardening Exponent: 0.138 | Transition Life (Number of Cycles): 1627 Endurance/Fatigue Limit Cycles (NE): Stress Amplitude at NE (N/mm⁻²): 0.0 Strain Amplitude at NE: 0.0 Scatter Band of Stress Amplitudes (σa,10% / σa,90%): 1.016 Scatter Band of Plastic Strain Amplitudes (εa,p,10% / εa,p,90%): 1.131 (εa,p,10% / εa,p,90%)Exponent of S-N Curve: 0.0 | Fatigue Strength Coefficient (N/mm⁻²): 767.0 Fatigue Strength Exponent: -0.036 Fatigue Ductility Coefficient: 0.024 Fatigue Ductility Exponent: -0.261 | https://www.matdat.com/Dashboard/DetailReport.aspx?idMat=655&ChartDirectorChartImage=chart_cycChart&cacheId=028b30086fe2481d9e2fd44993cb1ca2&cacheDefeat=638822235823731153 | https://www.matdat.com/Dashboard/DetailReport.aspx?idMat=655&ChartDirectorChartImage=chart_fatChart&cacheId=63145adf51ad47d9b9c6449180f975b7&cacheDefeat=638822235823731153
Low-alloy steel | 642 | DIN: 30 CrMoNiV 5 11 W.Nr. (DIN 17007): 1.6946 EN: AISI: AFNOR: ASTM: A 470-8 BS: GOST: HRN: ISO: JIS: JUS: SAE: SS: UNS: Other & Commercial: | Contributed by: MATDAT Entry Date: 01.06.2011 Source Reference: Bäumel A, Seeger T. Materials data for cyclic loading, Supplement 1. Amsterdam: Elsevier; 1990. Other References: Nishijima S et al. Data Sheets on Elevated-Temperature, Time-Dependent Low-Cycle Fatigue Properties of ASTM A470-8 (1Cr-1Mo-0.25V) Steel Forging for Turbine Rotors and Shafts. Technical Report No 58, NRIM Fatigue Data Sheet. National Research Institute for Metals; December 1987. Material Group: Low-alloy steel Steel Subgroup: Typical Application: | {'chemical_composition': {'C': '0.27000', 'Si': '0.32000', 'Mn': '0.78000', 'P': '0.00800', 'S': '0.00200', 'Cr': '1.13999', 'Mo': '1.12999', 'Ni': '0.39000', 'Cu': '0.03000', 'Al': '0.00400', 'Co': '', 'Ti': '', 'W': '', 'V': '0.24000', 'Nb': '', 'N': '', 'Other': 'Sb 0.002%'}} | Source: forging, diameter 1190 mm Dimensions (mm): | Heat Treatment Type: Additional Remarks: 1010°C/24h, 700°C/38h, 650°C/5h, 955°C/19h, 680°C/38h | Microstructure Information: Additional Remarks: austenite grain size number 7,5 (JIS G 0551 - 1977) | Hardness Value (Brinell): Hardness Value (Vickers): Hardness Value (Rockwell): | Testing Temperature (°C): 500.0 Testing Medium: air Loading Type: axial Loading Control: Specimen Information: cylindrical, diameter 10 mm ; specimen location: NA ; gauge lenght: 50 mm Strain Rate: NA Additional Remarks: testing machine: NA | 175000 | 0 | 480 | 561 | 0 | 78 | 973 | 1.514 | Strength Coefficient (N/mm⁻²): 656.0 Strain Hardening Exponent: 0.051 | N/A | 500 | air | axial | total strain control | cylindrical. diameter 6 mm ; surface: NA ; location/orientation: NA ; gauge length: 15 mm | -1 | Cyclic Yield Strength (N/mm⁻²): 357.0 Cyclic Strength Coefficient (N/mm⁻²): 670.0 Cyclic Strain Hardening Exponent: 0.101 | Transition Life (Number of Cycles): 1680 Endurance/Fatigue Limit Cycles (NE): Stress Amplitude at NE (N/mm⁻²): 0.0 Strain Amplitude at NE: 0.0 Scatter Band of Stress Amplitudes (σa,10% / σa,90%): 1.082 Scatter Band of Plastic Strain Amplitudes (εa,p,10% / εa,p,90%): 1.546 (εa,p,10% / εa,p,90%)Exponent of S-N Curve: 0.0 | Fatigue Strength Coefficient (N/mm⁻²): 660.0 Fatigue Strength Exponent: -0.075 Fatigue Ductility Coefficient: 0.966 Fatigue Ductility Exponent: -0.758 | https://www.matdat.com/Dashboard/DetailReport.aspx?idMat=642&ChartDirectorChartImage=chart_cycChart&cacheId=72a60315f47f4309b63e40204a84971c&cacheDefeat=638822235902399504 | https://www.matdat.com/Dashboard/DetailReport.aspx?idMat=642&ChartDirectorChartImage=chart_fatChart&cacheId=ef8312d6faee419e95a80b39c473d66b&cacheDefeat=638822235902399504
Low-alloy steel | 649 | DIN: 34 CrMo 4 W.Nr. (DIN 17007): 1.7220 EN: AISI: 4135(H) ; 4137(H) AFNOR: 34CD4 ; 35CD4 ASTM: BS: 708A35 ; 708A37 ; 708M32 GOST: 35ChM ; 4543-71 HRN: ISO: 2 ; 34 CrMo 4 ; 4 ; C31 JIS: SCM 435 JUS: Č4731 SAE: 4135 ; 4137 SS: 2234 UNS: G41350 Other & Commercial: | Contributed by: MATDAT Entry Date: 01.06.2011 Source Reference: Bäumel A, Seeger T. Materials data for cyclic loading, Supplement 1. Amsterdam: Elsevier; 1990. Other References: Nishijima S et al. Data Sheets on Low-Cycle Fatigue Properties of SCM435 (0.35C-1Cr-0.2Mo) Steel for Machine Structural Use. Technical Report No 52, NRIM Fatigue Data Sheet. National Research Institute for Metals; December 1986. Material Group: Low-alloy steel Steel Subgroup: Typical Application: Screws, severely stressed engine and machine parts. | {'chemical_composition': {'C': '0.38000', 'Si': '0.23000', 'Mn': '0.77000', 'P': '0.01300', 'S': '0.00900', 'Cr': '1.09000', 'Mo': '0.18000', 'Ni': '0.06000', 'Cu': '0.13000', 'Al': '', 'Co': '', 'Ti': '', 'W': '', 'V': '', 'Nb': '', 'N': '', 'Other': ''}} | Source: hot rolled bar, diameter 22 mm x 6000 mm Dimensions (mm): | Heat Treatment Type: Additional Remarks: 870°C/30min, air, 855°C/30min, oil, 600°C/1h, water | Microstructure Information: Additional Remarks: austenite grain size number 9,8 (JIS G 0551 - 1956) | Hardness Value (Brinell): Hardness Value (Vickers): 335.0 Hardness Value (Rockwell): | Testing Temperature (°C): 23.0 Testing Medium: air Loading Type: axial Loading Control: Specimen Information: cylindrical, diameter 8 mm ; specimen location: NA ; gauge lenght: 40 mm Strain Rate: NA Additional Remarks: testing machine: NA | 197000 | 0 | 980 | 1078 | 0 | 61 | 1818 | 0.942 | Strength Coefficient (N/mm⁻²): 1382.0 Strain Hardening Exponent: 0.07 | N/A | 23 | air | axial | total strain control | cylindrical. diameter 8 mm ; surface: longitudinal polished ; location/orientation: NA ; gauge length: 8 mm | -1 | Cyclic Yield Strength (N/mm⁻²): 711.0 Cyclic Strength Coefficient (N/mm⁻²): 1373.0 Cyclic Strain Hardening Exponent: 0.106 | Transition Life (Number of Cycles): 1892 Endurance/Fatigue Limit Cycles (NE): Stress Amplitude at NE (N/mm⁻²): 0.0 Strain Amplitude at NE: 0.0 Scatter Band of Stress Amplitudes (σa,10% / σa,90%): 1.016 Scatter Band of Plastic Strain Amplitudes (εa,p,10% / εa,p,90%): 2.138 (εa,p,10% / εa,p,90%)Exponent of S-N Curve: 0.0 | Fatigue Strength Coefficient (N/mm⁻²): 1286.0 Fatigue Strength Exponent: -0.063 Fatigue Ductility Coefficient: 0.518 Fatigue Ductility Exponent: -0.594 | https://www.matdat.com/Dashboard/DetailReport.aspx?idMat=649&ChartDirectorChartImage=chart_cycChart&cacheId=866249c830234afd9e6a83c8767279d3&cacheDefeat=638822235907963209 | https://www.matdat.com/Dashboard/DetailReport.aspx?idMat=649&ChartDirectorChartImage=chart_fatChart&cacheId=2bf951f5d2db484685948c2db4e51382&cacheDefeat=638822235907963209
Low-alloy steel | 641 | DIN: 30 CrMoNiV 5 11 W.Nr. (DIN 17007): 1.6946 EN: AISI: AFNOR: ASTM: A 470-8 BS: GOST: HRN: ISO: JIS: JUS: SAE: SS: UNS: Other & Commercial: | Contributed by: MATDAT Entry Date: 01.06.2011 Source Reference: Bäumel A, Seeger T. Materials data for cyclic loading, Supplement 1. Amsterdam: Elsevier; 1990. Other References: Nishijima S et al. Data Sheets on Elevated-Temperature, Time-Dependent Low-Cycle Fatigue Properties of ASTM A470-8 (1Cr-1Mo-0.25V) Steel Forging for Turbine Rotors and Shafts. Technical Report No 58, NRIM Fatigue Data Sheet. National Research Institute for Metals; December 1987. Material Group: Low-alloy steel Steel Subgroup: Typical Application: | {'chemical_composition': {'C': '0.27000', 'Si': '0.32000', 'Mn': '0.78000', 'P': '0.00800', 'S': '0.00200', 'Cr': '1.13999', 'Mo': '1.12999', 'Ni': '0.39000', 'Cu': '0.03000', 'Al': '0.00400', 'Co': '', 'Ti': '', 'W': '', 'V': '0.24000', 'Nb': '', 'N': '', 'Other': 'Sb 0.002%'}} | Source: forging, diameter 1190 mm Dimensions (mm): | Heat Treatment Type: Additional Remarks: 1010°C/24h, 700°C/38h, 650°C/5h, 955°C/19h, 680°C/38h | Microstructure Information: Additional Remarks: austenite grain size number 7,5 (JIS G 0551 - 1977) | Hardness Value (Brinell): Hardness Value (Vickers): Hardness Value (Rockwell): | Testing Temperature (°C): 550.0 Testing Medium: air Loading Type: axial Loading Control: Specimen Information: cylindrical, diameter 10 mm ; specimen location: NA ; gauge lenght: 50 mm Strain Rate: NA Additional Remarks: testing machine: NA | 167000 | 0 | 430 | 488 | 0 | 86 | 1172 | 1.966 | Strength Coefficient (N/mm⁻²): 515.0 Strain Hardening Exponent: 0.03 | N/A | 550 | air | axial | total strain control | cylindrical. diameter 6 mm ; surface: NA ; location/orientation: NA ; gauge length: 15 mm | -1 | Cyclic Yield Strength (N/mm⁻²): 316.0 Cyclic Strength Coefficient (N/mm⁻²): 671.0 Cyclic Strain Hardening Exponent: 0.121 | Transition Life (Number of Cycles): 635 Endurance/Fatigue Limit Cycles (NE): Stress Amplitude at NE (N/mm⁻²): 0.0 Strain Amplitude at NE: 0.0 Scatter Band of Stress Amplitudes (σa,10% / σa,90%): 1.05 Scatter Band of Plastic Strain Amplitudes (εa,p,10% / εa,p,90%): 1.772 (εa,p,10% / εa,p,90%)Exponent of S-N Curve: 0.0 | Fatigue Strength Coefficient (N/mm⁻²): 828.0 Fatigue Strength Exponent: -0.136 Fatigue Ductility Coefficient: 4.936 Fatigue Ductility Exponent: -1.102 | https://www.matdat.com/Dashboard/DetailReport.aspx?idMat=641&ChartDirectorChartImage=chart_cycChart&cacheId=f266bca015f540538616276893f82871&cacheDefeat=638822235914115931 | https://www.matdat.com/Dashboard/DetailReport.aspx?idMat=641&ChartDirectorChartImage=chart_fatChart&cacheId=3dcc7bc76dc74e3995dfa14db6c34b76&cacheDefeat=638822235914115931
Low-alloy steel | 650 | DIN: 34 CrMo 4 W.Nr. (DIN 17007): 1.7220 EN: AISI: 4135(H) ; 4137(H) AFNOR: 34CD4 ; 35CD4 ASTM: BS: 708A35 ; 708A37 ; 708M32 GOST: 35ChM ; 4543-71 HRN: ISO: 2 ; 34 CrMo 4 ; 4 ; C31 JIS: SCM 435 JUS: Č4731 SAE: 4135 ; 4137 SS: 2234 UNS: G41350 Other & Commercial: | Contributed by: MATDAT Entry Date: 01.06.2011 Source Reference: Bäumel A, Seeger T. Materials data for cyclic loading, Supplement 1. Amsterdam: Elsevier; 1990. Other References: Nishijima S et al. Data Sheets on Low-Cycle Fatigue Properties of SCM435 (0.35C-1Cr-0.2Mo) Steel for Machine Structural Use. Technical Report No 52, NRIM Fatigue Data Sheet. National Research Institute for Metals; December 1986. Material Group: Low-alloy steel Steel Subgroup: Typical Application: Screws, severely stressed engine and machine parts. | {'chemical_composition': {'C': '0.33000', 'Si': '0.27000', 'Mn': '0.68000', 'P': '0.01500', 'S': '0.00900', 'Cr': '1.01000', 'Mo': '0.17000', 'Ni': '0.04000', 'Cu': '0.05000', 'Al': '', 'Co': '', 'Ti': '', 'W': '', 'V': '', 'Nb': '', 'N': '', 'Other': ''}} | Source: hot rolled bar, diameter 20 mm x 5530 mm Dimensions (mm): | Heat Treatment Type: Additional Remarks: 870°C/30min, air, 855°C/30min, oil, 650°C/1h, water | Microstructure Information: Additional Remarks: austenite grain size number 9,8 (JIS G 0551 - 1956) | Hardness Value (Brinell): Hardness Value (Vickers): 283.0 Hardness Value (Rockwell): | Testing Temperature (°C): 23.0 Testing Medium: air Loading Type: axial Loading Control: Specimen Information: cylindrical, diameter 8 mm ; specimen location: NA ; gauge lenght: 40 mm Strain Rate: NA Additional Remarks: testing machine: NA | 194000 | 0 | 780 | 881 | 0 | 71 | 1740 | 1.238 | Strength Coefficient (N/mm⁻²): 1299.0 Strain Hardening Exponent: 0.116 | N/A | 23 | air | axial | total strain control | cylindrical. diameter 8 mm ; surface: longitudinal polished ; location/orientation: NA ; gauge length: 8 mm | -1 | Cyclic Yield Strength (N/mm⁻²): 556.0 Cyclic Strength Coefficient (N/mm⁻²): 1198.0 Cyclic Strain Hardening Exponent: 0.124 | Transition Life (Number of Cycles): 3484 Endurance/Fatigue Limit Cycles (NE): Stress Amplitude at NE (N/mm⁻²): 0.0 Strain Amplitude at NE: 0.0 Scatter Band of Stress Amplitudes (σa,10% / σa,90%): 1.054 Scatter Band of Plastic Strain Amplitudes (εa,p,10% / εa,p,90%): 1.901 (εa,p,10% / εa,p,90%)Exponent of S-N Curve: 0.0 | Fatigue Strength Coefficient (N/mm⁻²): 1160.0 Fatigue Strength Exponent: -0.078 Fatigue Ductility Coefficient: 0.65 Fatigue Ductility Exponent: -0.607 | https://www.matdat.com/Dashboard/DetailReport.aspx?idMat=650&ChartDirectorChartImage=chart_cycChart&cacheId=cc2bf81a211f4a6289b526059f1bf745&cacheDefeat=638822235864946130 | https://www.matdat.com/Dashboard/DetailReport.aspx?idMat=650&ChartDirectorChartImage=chart_fatChart&cacheId=dfd7e53612f247659f8332eb4db223c6&cacheDefeat=638822235864946130
Low-alloy steel | 635 | DIN: 30 CrMoNiV 5 11 W.Nr. (DIN 17007): 1.6946 EN: AISI: AFNOR: ASTM: A 470-8 BS: GOST: HRN: ISO: JIS: JUS: SAE: SS: UNS: Other & Commercial: | Contributed by: MATDAT Entry Date: 01.06.2011 Source Reference: Bäumel A, Seeger T. Materials data for cyclic loading, Supplement 1. Amsterdam: Elsevier; 1990. Other References: Nishijima S et al. Data Sheets on Elevated-Temperature, Time-Dependent Low-Cycle Fatigue Properties of ASTM A470-8 (1Cr-1Mo-0.25V) Steel Forging for Turbine Rotors and Shafts. Technical Report No 58, NRIM Fatigue Data Sheet. National Research Institute for Metals; December 1987. Material Group: Low-alloy steel Steel Subgroup: Typical Application: | {'chemical_composition': {'C': '0.27000', 'Si': '0.32000', 'Mn': '0.78000', 'P': '0.00800', 'S': '0.00200', 'Cr': '1.13999', 'Mo': '1.12999', 'Ni': '0.39000', 'Cu': '0.03000', 'Al': '0.00400', 'Co': '', 'Ti': '', 'W': '', 'V': '0.24000', 'Nb': '', 'N': '', 'Other': 'Sb 0.002%'}} | Source: forging, diameter 1190 mm Dimensions (mm): | Heat Treatment Type: Additional Remarks: 1010°C/24h, 700°C/38h, 650°C/5h, 955°C/19h, 680°C/38h | Microstructure Information: Additional Remarks: austenite grain size number 7,5 (JIS G 0551 - 1977) | Hardness Value (Brinell): Hardness Value (Vickers): Hardness Value (Rockwell): | Testing Temperature (°C): 550.0 Testing Medium: air Loading Type: axial Loading Control: Specimen Information: cylindrical, diameter 10 mm ; specimen location: NA ; gauge lenght: 50 mm Strain Rate: NA Additional Remarks: testing machine: NA | 167000 | 0 | 430 | 488 | 0 | 86 | 1172 | 1.966 | Strength Coefficient (N/mm⁻²): 515.0 Strain Hardening Exponent: 0.03 | N/A | 550 | air | axial | total strain control | cylindrical. diameter 6 mm ; surface: NA ; location/orientation: NA ; gauge length: 15 mm | -1 | Cyclic Yield Strength (N/mm⁻²): 319.0 Cyclic Strength Coefficient (N/mm⁻²): 410.0 Cyclic Strain Hardening Exponent: 0.04 | Transition Life (Number of Cycles): 979 Endurance/Fatigue Limit Cycles (NE): Stress Amplitude at NE (N/mm⁻²): 0.0 Strain Amplitude at NE: 0.0 Scatter Band of Stress Amplitudes (σa,10% / σa,90%): 1.123 Scatter Band of Plastic Strain Amplitudes (εa,p,10% / εa,p,90%): 1.151 (εa,p,10% / εa,p,90%)Exponent of S-N Curve: 0.0 | Fatigue Strength Coefficient (N/mm⁻²): 422.0 Fatigue Strength Exponent: -0.037 Fatigue Ductility Coefficient: 2.354 Fatigue Ductility Exponent: -0.939 | https://www.matdat.com/Dashboard/DetailReport.aspx?idMat=635&ChartDirectorChartImage=chart_cycChart&cacheId=a4d1108e70e7419a83ab5af5caf98157&cacheDefeat=638822235921802777 | https://www.matdat.com/Dashboard/DetailReport.aspx?idMat=635&ChartDirectorChartImage=chart_fatChart&cacheId=a6f8997c07c84f3f907daf870a9c1d00&cacheDefeat=638822235921802777
Low-alloy steel | 634 | DIN: 30 CrMoNiV 5 11 W.Nr. (DIN 17007): 1.6946 EN: AISI: AFNOR: ASTM: A 470-8 BS: GOST: HRN: ISO: JIS: JUS: SAE: SS: UNS: Other & Commercial: | Contributed by: MATDAT Entry Date: 01.06.2011 Source Reference: Bäumel A, Seeger T. Materials data for cyclic loading, Supplement 1. Amsterdam: Elsevier; 1990. Other References: Nishijima S et al. Data Sheets on Elevated-Temperature, Time-Dependent Low-Cycle Fatigue Properties of ASTM A470-8 (1Cr-1Mo-0.25V) Steel Forging for Turbine Rotors and Shafts. Technical Report No 58, NRIM Fatigue Data Sheet. National Research Institute for Metals; December 1987. Material Group: Low-alloy steel Steel Subgroup: Typical Application: | {'chemical_composition': {'C': '0.27000', 'Si': '0.32000', 'Mn': '0.78000', 'P': '0.00800', 'S': '0.00200', 'Cr': '1.13999', 'Mo': '1.12999', 'Ni': '0.39000', 'Cu': '0.03000', 'Al': '0.00400', 'Co': '', 'Ti': '', 'W': '', 'V': '0.24000', 'Nb': '', 'N': '', 'Other': 'Sb 0.002%'}} | Source: forging, diameter 1190 mm Dimensions (mm): | Heat Treatment Type: Additional Remarks: 1010°C/24h, 700°C/38h, 650°C/5h, 955°C/19h, 680°C/38h | Microstructure Information: Additional Remarks: austenite grain size number 7,5 (JIS G 0551 - 1977) | Hardness Value (Brinell): Hardness Value (Vickers): Hardness Value (Rockwell): | Testing Temperature (°C): 550.0 Testing Medium: air Loading Type: axial Loading Control: Specimen Information: cylindrical, diameter 10 mm ; specimen location: NA ; gauge lenght: 50 mm Strain Rate: NA Additional Remarks: testing machine: NA | 167000 | 0 | 430 | 488 | 0 | 86 | 1172 | 1.966 | Strength Coefficient (N/mm⁻²): 515.0 Strain Hardening Exponent: 0.03 | N/A | 550 | air | axial | total strain control | cylindrical. diameter 6 mm ; surface: NA ; location/orientation: NA ; gauge length: 15 mm | -1 | Cyclic Yield Strength (N/mm⁻²): 335.0 Cyclic Strength Coefficient (N/mm⁻²): 494.0 Cyclic Strain Hardening Exponent: 0.063 | Transition Life (Number of Cycles): 1833 Endurance/Fatigue Limit Cycles (NE): Stress Amplitude at NE (N/mm⁻²): 0.0 Strain Amplitude at NE: 0.0 Scatter Band of Stress Amplitudes (σa,10% / σa,90%): 1.069 Scatter Band of Plastic Strain Amplitudes (εa,p,10% / εa,p,90%): 1.905 (εa,p,10% / εa,p,90%)Exponent of S-N Curve: 0.0 | Fatigue Strength Coefficient (N/mm⁻²): 488.0 Fatigue Strength Exponent: -0.046 Fatigue Ductility Coefficient: 0.859 Fatigue Ductility Exponent: -0.738 | https://www.matdat.com/Dashboard/DetailReport.aspx?idMat=634&ChartDirectorChartImage=chart_cycChart&cacheId=bc591a63d11145b78f8536babbdcbbe4&cacheDefeat=638822235930181472 | https://www.matdat.com/Dashboard/DetailReport.aspx?idMat=634&ChartDirectorChartImage=chart_fatChart&cacheId=e8b0f403cd2243c1b9720f95c2990f03&cacheDefeat=638822235930181472
Low-alloy steel | 639 | DIN: 30 CrMoNiV 5 11 W.Nr. (DIN 17007): 1.6946 EN: AISI: AFNOR: ASTM: A 470-8 BS: GOST: HRN: ISO: JIS: JUS: SAE: SS: UNS: Other & Commercial: | Contributed by: MATDAT Entry Date: 01.06.2011 Source Reference: Bäumel A, Seeger T. Materials data for cyclic loading, Supplement 1. Amsterdam: Elsevier; 1990. Other References: Nishijima S et al. Data Sheets on Elevated-Temperature, Time-Dependent Low-Cycle Fatigue Properties of ASTM A470-8 (1Cr-1Mo-0.25V) Steel Forging for Turbine Rotors and Shafts. Technical Report No 58, NRIM Fatigue Data Sheet. National Research Institute for Metals; December 1987. Material Group: Low-alloy steel Steel Subgroup: Typical Application: | {'chemical_composition': {'C': '0.27000', 'Si': '0.32000', 'Mn': '0.78000', 'P': '0.00800', 'S': '0.00200', 'Cr': '1.13999', 'Mo': '1.12999', 'Ni': '0.39000', 'Cu': '0.03000', 'Al': '0.00400', 'Co': '', 'Ti': '', 'W': '', 'V': '0.24000', 'Nb': '', 'N': '', 'Other': 'Sb 0.002%'}} | Source: forging, diameter 1190 mm Dimensions (mm): | Heat Treatment Type: Additional Remarks: 1010°C/24h, 700°C/38h, 650°C/5h, 955°C/19h, 680°C/38h | Microstructure Information: Additional Remarks: austenite grain size number 7,5 (JIS G 0551 - 1977) | Hardness Value (Brinell): Hardness Value (Vickers): Hardness Value (Rockwell): | Testing Temperature (°C): 500.0 Testing Medium: air Loading Type: axial Loading Control: Specimen Information: cylindrical, diameter 10 mm ; specimen location: NA ; gauge lenght: 50 mm Strain Rate: NA Additional Remarks: testing machine: NA | 175000 | 0 | 480 | 561 | 0 | 78 | 973 | 1.514 | Strength Coefficient (N/mm⁻²): 656.0 Strain Hardening Exponent: 0.051 | N/A | 500 | air | axial | total strain control | cylindrical. diameter 6 mm ; surface: NA ; location/orientation: NA ; gauge length: 15 mm | -1 | Cyclic Yield Strength (N/mm⁻²): 356.0 Cyclic Strength Coefficient (N/mm⁻²): 624.0 Cyclic Strain Hardening Exponent: 0.09 | Transition Life (Number of Cycles): 929 Endurance/Fatigue Limit Cycles (NE): Stress Amplitude at NE (N/mm⁻²): 0.0 Strain Amplitude at NE: 0.0 Scatter Band of Stress Amplitudes (σa,10% / σa,90%): 1.048 Scatter Band of Plastic Strain Amplitudes (εa,p,10% / εa,p,90%): 1.504 (εa,p,10% / εa,p,90%)Exponent of S-N Curve: 0.0 | Fatigue Strength Coefficient (N/mm⁻²): 657.0 Fatigue Strength Exponent: -0.081 Fatigue Ductility Coefficient: 1.5169 Fatigue Ductility Exponent: -0.879 | https://www.matdat.com/Dashboard/DetailReport.aspx?idMat=639&ChartDirectorChartImage=chart_cycChart&cacheId=282c1fc843444d719653534156019b28&cacheDefeat=638822235910645864 | https://www.matdat.com/Dashboard/DetailReport.aspx?idMat=639&ChartDirectorChartImage=chart_fatChart&cacheId=b3a98f8a791a4872beed15b8fe88214c&cacheDefeat=638822235910645864
Low-alloy steel | 637 | DIN: 30 CrMoNiV 5 11 W.Nr. (DIN 17007): 1.6946 EN: AISI: AFNOR: ASTM: A 470-8 BS: GOST: HRN: ISO: JIS: JUS: SAE: SS: UNS: Other & Commercial: | Contributed by: MATDAT Entry Date: 01.06.2011 Source Reference: Bäumel A, Seeger T. Materials data for cyclic loading, Supplement 1. Amsterdam: Elsevier; 1990. Other References: Nishijima S et al. Data Sheets on Elevated-Temperature, Time-Dependent Low-Cycle Fatigue Properties of ASTM A470-8 (1Cr-1Mo-0.25V) Steel Forging for Turbine Rotors and Shafts. Technical Report No 58, NRIM Fatigue Data Sheet. National Research Institute for Metals; December 1987. Material Group: Low-alloy steel Steel Subgroup: Typical Application: | {'chemical_composition': {'C': '0.27000', 'Si': '0.32000', 'Mn': '0.78000', 'P': '0.00800', 'S': '0.00200', 'Cr': '1.13999', 'Mo': '1.12999', 'Ni': '0.39000', 'Cu': '0.03000', 'Al': '0.00400', 'Co': '', 'Ti': '', 'W': '', 'V': '0.24000', 'Nb': '', 'N': '', 'Other': 'Sb 0.002%'}} | Source: forging, diameter 1190 mm Dimensions (mm): | Heat Treatment Type: Additional Remarks: 1010°C/24h, 700°C/38h, 650°C/5h, 955°C/19h, 680°C/38h | Microstructure Information: Additional Remarks: austenite grain size number 7,5 (JIS G 0551 - 1977) | Hardness Value (Brinell): Hardness Value (Vickers): Hardness Value (Rockwell): | Testing Temperature (°C): 600.0 Testing Medium: air Loading Type: axial Loading Control: Specimen Information: cylindrical, diameter 10 mm ; specimen location: NA ; gauge lenght: 50 mm Strain Rate: NA Additional Remarks: testing machine: NA | 156000 | 0 | 355 | 422 | 0 | 91 | 1080 | 2.4079 | Strength Coefficient (N/mm⁻²): 426.0 Strain Hardening Exponent: 0.03 | N/A | 600 | air | axial | total strain control | cylindrical. diameter 6 mm ; surface: NA ; location/orientation: NA ; gauge length: 15 mm | -1 | Cyclic Yield Strength (N/mm⁻²): 292.0 Cyclic Strength Coefficient (N/mm⁻²): 391.0 Cyclic Strain Hardening Exponent: 0.047 | Transition Life (Number of Cycles): 1198 Endurance/Fatigue Limit Cycles (NE): Stress Amplitude at NE (N/mm⁻²): 0.0 Strain Amplitude at NE: 0.0 Scatter Band of Stress Amplitudes (σa,10% / σa,90%): 1.105 Scatter Band of Plastic Strain Amplitudes (εa,p,10% / εa,p,90%): 1.587 (εa,p,10% / εa,p,90%)Exponent of S-N Curve: 0.0 | Fatigue Strength Coefficient (N/mm⁻²): 422.0 Fatigue Strength Exponent: -0.048 Fatigue Ductility Coefficient: 1.741 Fatigue Ductility Exponent: -0.879 | https://www.matdat.com/Dashboard/DetailReport.aspx?idMat=637&ChartDirectorChartImage=chart_cycChart&cacheId=84d0a49bb05d4bb68704264aa1cd1aac&cacheDefeat=638822235934132572 | https://www.matdat.com/Dashboard/DetailReport.aspx?idMat=637&ChartDirectorChartImage=chart_fatChart&cacheId=26a1b37e4cc04f11b462826b73dc4f03&cacheDefeat=638822235934152576
Low-alloy steel | 636 | DIN: 30 CrMoNiV 5 11 W.Nr. (DIN 17007): 1.6946 EN: AISI: AFNOR: ASTM: A 470-8 BS: GOST: HRN: ISO: JIS: JUS: SAE: SS: UNS: Other & Commercial: | Contributed by: MATDAT Entry Date: 01.06.2011 Source Reference: Bäumel A, Seeger T. Materials data for cyclic loading, Supplement 1. Amsterdam: Elsevier; 1990. Other References: Nishijima S et al. Data Sheets on Elevated-Temperature, Time-Dependent Low-Cycle Fatigue Properties of ASTM A470-8 (1Cr-1Mo-0.25V) Steel Forging for Turbine Rotors and Shafts. Technical Report No 58, NRIM Fatigue Data Sheet. National Research Institute for Metals; December 1987. Material Group: Low-alloy steel Steel Subgroup: Typical Application: | {'chemical_composition': {'C': '0.27000', 'Si': '0.32000', 'Mn': '0.78000', 'P': '0.00800', 'S': '0.00200', 'Cr': '1.13999', 'Mo': '1.12999', 'Ni': '0.39000', 'Cu': '0.03000', 'Al': '0.00400', 'Co': '', 'Ti': '', 'W': '', 'V': '0.24000', 'Nb': '', 'N': '', 'Other': 'Sb 0.002%'}} | Source: forging, diameter 1190 mm Dimensions (mm): | Heat Treatment Type: Additional Remarks: 1010°C/24h, 700°C/38h, 650°C/5h, 955°C/19h, 680°C/38h | Microstructure Information: Additional Remarks: austenite grain size number 7,5 (JIS G 0551 - 1977) | Hardness Value (Brinell): Hardness Value (Vickers): Hardness Value (Rockwell): | Testing Temperature (°C): 133.0 Testing Medium: air Loading Type: axial Loading Control: Specimen Information: cylindrical, diameter 10 mm ; specimen location: NA ; gauge lenght: 50 mm Strain Rate: NA Additional Remarks: testing machine: NA | 167000 | 0 | 430 | 488 | 0 | 86 | 1172 | 1.966 | Strength Coefficient (N/mm⁻²): 515.0 Strain Hardening Exponent: 0.03 | N/A | 133 | air | axial | total strain control | cylindrical. diameter 6 mm ; surface: NA ; location/orientation: NA ; gauge length: 15 mm | -1 | Cyclic Yield Strength (N/mm⁻²): 273.0 Cyclic Strength Coefficient (N/mm⁻²): 356.0 Cyclic Strain Hardening Exponent: 0.043 | Transition Life (Number of Cycles): 672 Endurance/Fatigue Limit Cycles (NE): Stress Amplitude at NE (N/mm⁻²): 0.0 Strain Amplitude at NE: 0.0 Scatter Band of Stress Amplitudes (σa,10% / σa,90%): 1.292 Scatter Band of Plastic Strain Amplitudes (εa,p,10% / εa,p,90%): 1.768 (εa,p,10% / εa,p,90%)Exponent of S-N Curve: 0.0 | Fatigue Strength Coefficient (N/mm⁻²): 376.0 Fatigue Strength Exponent: -0.045 Fatigue Ductility Coefficient: 5.591 Fatigue Ductility Exponent: -1.131 | https://www.matdat.com/Dashboard/DetailReport.aspx?idMat=636&ChartDirectorChartImage=chart_cycChart&cacheId=3190a4b132ff41929ca739cdfbadfcf1&cacheDefeat=638822235926919697 | https://www.matdat.com/Dashboard/DetailReport.aspx?idMat=636&ChartDirectorChartImage=chart_fatChart&cacheId=c2472b17e9eb47c5bb3f18defb8c01c6&cacheDefeat=638822235926919697
Low-alloy steel | 633 | DIN: 30 CrMoNiV 5 11 W.Nr. (DIN 17007): 1.6946 EN: AISI: AFNOR: ASTM: A 470-8 BS: GOST: HRN: ISO: JIS: JUS: SAE: SS: UNS: Other & Commercial: | Contributed by: MATDAT Entry Date: 01.06.2011 Source Reference: Bäumel A, Seeger T. Materials data for cyclic loading, Supplement 1. Amsterdam: Elsevier; 1990. Other References: Nishijima S et al. Data Sheets on Elevated-Temperature, Time-Dependent Low-Cycle Fatigue Properties of ASTM A470-8 (1Cr-1Mo-0.25V) Steel Forging for Turbine Rotors and Shafts. Technical Report No 58, NRIM Fatigue Data Sheet. National Research Institute for Metals; December 1987. Material Group: Low-alloy steel Steel Subgroup: Typical Application: | {'chemical_composition': {'C': '0.27000', 'Si': '0.32000', 'Mn': '0.78000', 'P': '0.00800', 'S': '0.00200', 'Cr': '1.13999', 'Mo': '1.12999', 'Ni': '0.39000', 'Cu': '0.03000', 'Al': '0.00400', 'Co': '', 'Ti': '', 'W': '', 'V': '0.24000', 'Nb': '', 'N': '', 'Other': 'Sb 0.002%'}} | Source: forging, diameter 1190 mm Dimensions (mm): | Heat Treatment Type: Additional Remarks: 1010°C/24h, 700°C/38h, 650°C/5h, 955°C/19h, 680°C/38h | Microstructure Information: Additional Remarks: austenite grain size number 7,5 (JIS G 0551 - 1977) | Hardness Value (Brinell): Hardness Value (Vickers): Hardness Value (Rockwell): | Testing Temperature (°C): 550.0 Testing Medium: air Loading Type: axial Loading Control: Specimen Information: cylindrical, diameter 10 mm ; specimen location: NA ; gauge lenght: 50 mm Strain Rate: NA Additional Remarks: testing machine: NA | 167000 | 0 | 430 | 488 | 0 | 86 | 1172 | 1.966 | Strength Coefficient (N/mm⁻²): 515.0 Strain Hardening Exponent: 0.03 | N/A | 550 | air | axial | total strain control | cylindrical. diameter 6 mm ; surface: NA ; location/orientation: NA ; gauge length: 15 mm | -1 | Cyclic Yield Strength (N/mm⁻²): 338.0 Cyclic Strength Coefficient (N/mm⁻²): 513.0 Cyclic Strain Hardening Exponent: 0.067 | Transition Life (Number of Cycles): 2138 Endurance/Fatigue Limit Cycles (NE): Stress Amplitude at NE (N/mm⁻²): 0.0 Strain Amplitude at NE: 0.0 Scatter Band of Stress Amplitudes (σa,10% / σa,90%): 1.06 Scatter Band of Plastic Strain Amplitudes (εa,p,10% / εa,p,90%): 1.429 (εa,p,10% / εa,p,90%)Exponent of S-N Curve: 0.0 | Fatigue Strength Coefficient (N/mm⁻²): 548.0 Fatigue Strength Exponent: -0.058 Fatigue Ductility Coefficient: 2.246 Fatigue Ductility Exponent: -0.839 | https://www.matdat.com/Dashboard/DetailReport.aspx?idMat=633&ChartDirectorChartImage=chart_cycChart&cacheId=ced96bbded0f4fb389cfa99ad7036965&cacheDefeat=638822235937664217 | https://www.matdat.com/Dashboard/DetailReport.aspx?idMat=633&ChartDirectorChartImage=chart_fatChart&cacheId=d6b773ac55964e23875edc9089bba013&cacheDefeat=638822235937664217
Low-alloy steel | 632 | DIN: 30 CrMoNiV 5 11 W.Nr. (DIN 17007): 1.6946 EN: AISI: AFNOR: ASTM: A 470-8 BS: GOST: HRN: ISO: JIS: JUS: SAE: SS: UNS: Other & Commercial: | Contributed by: MATDAT Entry Date: 01.06.2011 Source Reference: Bäumel A, Seeger T. Materials data for cyclic loading, Supplement 1. Amsterdam: Elsevier; 1990. Other References: Nishijima S et al. Data Sheets on Elevated-Temperature, Time-Dependent Low-Cycle Fatigue Properties of ASTM A470-8 (1Cr-1Mo-0.25V) Steel Forging for Turbine Rotors and Shafts. Technical Report No 58, NRIM Fatigue Data Sheet. National Research Institute for Metals; December 1987. Material Group: Low-alloy steel Steel Subgroup: Typical Application: | {'chemical_composition': {'C': '0.27000', 'Si': '0.32000', 'Mn': '0.78000', 'P': '0.00800', 'S': '0.00200', 'Cr': '1.13999', 'Mo': '1.12999', 'Ni': '0.39000', 'Cu': '0.03000', 'Al': '0.00400', 'Co': '', 'Ti': '', 'W': '', 'V': '0.24000', 'Nb': '', 'N': '', 'Other': 'Sb 0.002%'}} | Source: forging, diameter 1190 mm Dimensions (mm): | Heat Treatment Type: Additional Remarks: 1010°C/24h, 700°C/38h, 650°C/5h, 955°C/19h, 680°C/38h | Microstructure Information: Additional Remarks: austenite grain size number 7,5 (JIS G 0551 - 1977) | Hardness Value (Brinell): Hardness Value (Vickers): Hardness Value (Rockwell): | Testing Temperature (°C): 500.0 Testing Medium: air Loading Type: axial Loading Control: Specimen Information: cylindrical, diameter 10 mm ; specimen location: NA ; gauge lenght: 50 mm Strain Rate: NA Additional Remarks: testing machine: NA | 175000 | 0 | 480 | 561 | 0 | 78 | 973 | 1.514 | Strength Coefficient (N/mm⁻²): 656.0 Strain Hardening Exponent: 0.051 | N/A | 500 | air | axial | total strain control | cylindrical. diameter 6 mm ; surface: NA ; location/orientation: NA ; gauge length: 15 mm | -1 | Cyclic Yield Strength (N/mm⁻²): 348.0 Cyclic Strength Coefficient (N/mm⁻²): 413.0 Cyclic Strain Hardening Exponent: 0.027 | Transition Life (Number of Cycles): 719 Endurance/Fatigue Limit Cycles (NE): Stress Amplitude at NE (N/mm⁻²): 0.0 Strain Amplitude at NE: 0.0 Scatter Band of Stress Amplitudes (σa,10% / σa,90%): 1.04 Scatter Band of Plastic Strain Amplitudes (εa,p,10% / εa,p,90%): 1.885 (εa,p,10% / εa,p,90%)Exponent of S-N Curve: 0.0 | Fatigue Strength Coefficient (N/mm⁻²): 428.0 Fatigue Strength Exponent: -0.029 Fatigue Ductility Coefficient: 5.548 Fatigue Ductility Exponent: -1.091 | https://www.matdat.com/Dashboard/DetailReport.aspx?idMat=632&ChartDirectorChartImage=chart_cycChart&cacheId=1d62953065f64adda2a0af6009800eb6&cacheDefeat=638822235942751687 | https://www.matdat.com/Dashboard/DetailReport.aspx?idMat=632&ChartDirectorChartImage=chart_fatChart&cacheId=b01fafac68af47909cc4851bc07edb92&cacheDefeat=638822235942751687
Low-alloy steel | 629 | DIN: 30 CrMoNiV 5 11 W.Nr. (DIN 17007): 1.6946 EN: AISI: AFNOR: ASTM: A 470-8 BS: GOST: HRN: ISO: JIS: JUS: SAE: SS: UNS: Other & Commercial: | Contributed by: MATDAT Entry Date: 01.06.2011 Source Reference: Bäumel A, Seeger T. Materials data for cyclic loading, Supplement 1. Amsterdam: Elsevier; 1990. Other References: Nishijima S et al. Data Sheets on Elevated-Temperature, Time-Dependent Low-Cycle Fatigue Properties of ASTM A470-8 (1Cr-1Mo-0.25V) Steel Forging for Turbine Rotors and Shafts. Technical Report No 58, NRIM Fatigue Data Sheet. National Research Institute for Metals; December 1987. Material Group: Low-alloy steel Steel Subgroup: Typical Application: | {'chemical_composition': {'C': '0.27000', 'Si': '0.32000', 'Mn': '0.78000', 'P': '0.00800', 'S': '0.00200', 'Cr': '1.13999', 'Mo': '1.12999', 'Ni': '0.39000', 'Cu': '0.03000', 'Al': '0.00400', 'Co': '', 'Ti': '', 'W': '', 'V': '0.24000', 'Nb': '', 'N': '', 'Other': 'Sb 0.002%'}} | Source: forging, diameter 1190 mm Dimensions (mm): | Heat Treatment Type: Additional Remarks: 1010°C/24h, 700°C/38h, 650°C/5h, 955°C/19h, 680°C/38h | Microstructure Information: Additional Remarks: austenite grain size number 7,5 (JIS G 0551 - 1977) | Hardness Value (Brinell): Hardness Value (Vickers): Hardness Value (Rockwell): | Testing Temperature (°C): 500.0 Testing Medium: air Loading Type: axial Loading Control: Specimen Information: cylindrical, diameter 10 mm ; specimen location: NA ; gauge lenght: 50 mm Strain Rate: NA Additional Remarks: testing machine: NA | 175000 | 0 | 480 | 561 | 0 | 78 | 973 | 1.514 | Strength Coefficient (N/mm⁻²): 656.0 Strain Hardening Exponent: 0.051 | N/A | 500 | air | axial | total strain control | cylindrical. diameter 6 mm ; surface: NA ; location/orientation: NA ; gauge length: 15 mm | -1 | Cyclic Yield Strength (N/mm⁻²): 375.0 Cyclic Strength Coefficient (N/mm⁻²): 553.0 Cyclic Strain Hardening Exponent: 0.062 | Transition Life (Number of Cycles): 1971 Endurance/Fatigue Limit Cycles (NE): Stress Amplitude at NE (N/mm⁻²): 0.0 Strain Amplitude at NE: 0.0 Scatter Band of Stress Amplitudes (σa,10% / σa,90%): 1.056 Scatter Band of Plastic Strain Amplitudes (εa,p,10% / εa,p,90%): 2.141 (εa,p,10% / εa,p,90%)Exponent of S-N Curve: 0.0 | Fatigue Strength Coefficient (N/mm⁻²): 548.0 Fatigue Strength Exponent: -0.045 Fatigue Ductility Coefficient: 0.676 Fatigue Ductility Exponent: -0.694 | https://www.matdat.com/Dashboard/DetailReport.aspx?idMat=629&ChartDirectorChartImage=chart_cycChart&cacheId=636625c2e95e4ba3913a8ca2ca36b2de&cacheDefeat=638822235947725132 | https://www.matdat.com/Dashboard/DetailReport.aspx?idMat=629&ChartDirectorChartImage=chart_fatChart&cacheId=c2c741781e104416a2e74201a4d46bdf&cacheDefeat=638822235947725132
Low-alloy steel | 628 | DIN: 30 CrMoNiV 5 11 W.Nr. (DIN 17007): 1.6946 EN: AISI: AFNOR: ASTM: A 470-8 BS: GOST: HRN: ISO: JIS: JUS: SAE: SS: UNS: Other & Commercial: | Contributed by: MATDAT Entry Date: 01.06.2011 Source Reference: Bäumel A, Seeger T. Materials data for cyclic loading, Supplement 1. Amsterdam: Elsevier; 1990. Other References: Nishijima S et al. Data Sheets on Elevated-Temperature, Time-Dependent Low-Cycle Fatigue Properties of ASTM A470-8 (1Cr-1Mo-0.25V) Steel Forging for Turbine Rotors and Shafts. Technical Report No 58, NRIM Fatigue Data Sheet. National Research Institute for Metals; December 1987. Material Group: Low-alloy steel Steel Subgroup: Typical Application: | {'chemical_composition': {'C': '0.27000', 'Si': '0.32000', 'Mn': '0.78000', 'P': '0.00800', 'S': '0.00200', 'Cr': '1.13999', 'Mo': '1.12999', 'Ni': '0.39000', 'Cu': '0.03000', 'Al': '0.00400', 'Co': '', 'Ti': '', 'W': '', 'V': '0.24000', 'Nb': '', 'N': '', 'Other': 'Sb 0.002%'}} | Source: forging, diameter 1190 mm Dimensions (mm): | Heat Treatment Type: Additional Remarks: 1010°C/24h, 700°C/38h, 650°C/5h, 955°C/19h, 680°C/38h | Microstructure Information: Additional Remarks: austenite grain size number 7,5 (JIS G 0551 - 1977) | Hardness Value (Brinell): Hardness Value (Vickers): Hardness Value (Rockwell): | Testing Temperature (°C): 400.0 Testing Medium: air Loading Type: axial Loading Control: Specimen Information: cylindrical, diameter 10 mm ; specimen location: NA ; gauge lenght: 50 mm Strain Rate: NA Additional Remarks: testing machine: NA | 182000 | 0 | 516 | 659 | 0 | 66 | 1130 | 1.139 | Strength Coefficient (N/mm⁻²): 789.0 Strain Hardening Exponent: 0.068 | N/A | 400 | air | axial | total strain control | cylindrical. diameter 6 mm ; surface: NA ; location/orientation: NA ; gauge length: 15 mm | -1 | Cyclic Yield Strength (N/mm⁻²): 439.0 Cyclic Strength Coefficient (N/mm⁻²): 750.0 Cyclic Strain Hardening Exponent: 0.086 | Transition Life (Number of Cycles): 2511 Endurance/Fatigue Limit Cycles (NE): Stress Amplitude at NE (N/mm⁻²): 0.0 Strain Amplitude at NE: 0.0 Scatter Band of Stress Amplitudes (σa,10% / σa,90%): 1.044 Scatter Band of Plastic Strain Amplitudes (εa,p,10% / εa,p,90%): 1.865 (εa,p,10% / εa,p,90%)Exponent of S-N Curve: 0.0 | Fatigue Strength Coefficient (N/mm⁻²): 675.0 Fatigue Strength Exponent: -0.049 Fatigue Ductility Coefficient: 0.295 Fatigue Ductility Exponent: -0.562 | https://www.matdat.com/Dashboard/DetailReport.aspx?idMat=628&ChartDirectorChartImage=chart_cycChart&cacheId=04e33b3081f64f3ab38e2691c34794fe&cacheDefeat=638822235952664674 | https://www.matdat.com/Dashboard/DetailReport.aspx?idMat=628&ChartDirectorChartImage=chart_fatChart&cacheId=f33b6bd820b7430ba5ab36e6de91c375&cacheDefeat=638822235952664674
Low-alloy steel | 638 | DIN: 30 CrMoNiV 5 11 W.Nr. (DIN 17007): 1.6946 EN: AISI: AFNOR: ASTM: A 470-8 BS: GOST: HRN: ISO: JIS: JUS: SAE: SS: UNS: Other & Commercial: | Contributed by: MATDAT Entry Date: 01.06.2011 Source Reference: Bäumel A, Seeger T. Materials data for cyclic loading, Supplement 1. Amsterdam: Elsevier; 1990. Other References: Nishijima S et al. Data Sheets on Elevated-Temperature, Time-Dependent Low-Cycle Fatigue Properties of ASTM A470-8 (1Cr-1Mo-0.25V) Steel Forging for Turbine Rotors and Shafts. Technical Report No 58, NRIM Fatigue Data Sheet. National Research Institute for Metals; December 1987. Material Group: Low-alloy steel Steel Subgroup: Typical Application: | {'chemical_composition': {'C': '0.27000', 'Si': '0.32000', 'Mn': '0.78000', 'P': '0.00800', 'S': '0.00200', 'Cr': '1.13999', 'Mo': '1.12999', 'Ni': '0.39000', 'Cu': '0.03000', 'Al': '0.00400', 'Co': '', 'Ti': '', 'W': '', 'V': '0.24000', 'Nb': '', 'N': '', 'Other': 'Sb 0.002%'}} | Source: forging, diameter 1190 mm Dimensions (mm): | Heat Treatment Type: Additional Remarks: 1010°C/24h, 700°C/38h, 650°C/5h, 955°C/19h, 680°C/38h | Microstructure Information: Additional Remarks: austenite grain size number 7,5 (JIS G 0551 - 1977) | Hardness Value (Brinell): Hardness Value (Vickers): Hardness Value (Rockwell): | Testing Temperature (°C): 500.0 Testing Medium: air Loading Type: axial Loading Control: Specimen Information: cylindrical, diameter 10 mm ; specimen location: NA ; gauge lenght: 50 mm Strain Rate: NA Additional Remarks: testing machine: NA | 175000 | 0 | 480 | 561 | 0 | 78 | 973 | 1.514 | Strength Coefficient (N/mm⁻²): 656.0 Strain Hardening Exponent: 0.051 | N/A | 500 | air | axial | total strain control | cylindrical. diameter 6 mm ; surface: NA ; location/orientation: NA ; gauge length: 15 mm | -1 | Cyclic Yield Strength (N/mm⁻²): 370.0 Cyclic Strength Coefficient (N/mm⁻²): 626.0 Cyclic Strain Hardening Exponent: 0.085 | Transition Life (Number of Cycles): 1475 Endurance/Fatigue Limit Cycles (NE): Stress Amplitude at NE (N/mm⁻²): 0.0 Strain Amplitude at NE: 0.0 Scatter Band of Stress Amplitudes (σa,10% / σa,90%): 1.111 Scatter Band of Plastic Strain Amplitudes (εa,p,10% / εa,p,90%): 1.266 (εa,p,10% / εa,p,90%)Exponent of S-N Curve: 0.0 | Fatigue Strength Coefficient (N/mm⁻²): 584.0 Fatigue Strength Exponent: -0.056 Fatigue Ductility Coefficient: 0.484 Fatigue Ductility Exponent: -0.679 | https://www.matdat.com/Dashboard/DetailReport.aspx?idMat=638&ChartDirectorChartImage=chart_cycChart&cacheId=b4b75865abb04825908eff1f887283e1&cacheDefeat=638822235917844329 | https://www.matdat.com/Dashboard/DetailReport.aspx?idMat=638&ChartDirectorChartImage=chart_fatChart&cacheId=192afa9cbefb45359098ac8e92c5aca2&cacheDefeat=638822235917844329
Low-alloy steel | 626 | DIN: 30 CrNiMo 8 W.Nr. (DIN 17007): 1.6580 EN: AISI: 4340 AFNOR: 30CND8 ; 30 CrNiMo 8 ASTM: BS: 823M30 GOST: HRN: ISO: 31 CrNiMo 8 ; 5 ; C43 JIS: SNCM630 JUS: Č5432 SAE: 4340 SS: 2543 UNS: G43400 Other & Commercial: | Contributed by: MATDAT Entry Date: 01.06.2011 Source Reference: Bäumel A, Seeger T. Materials data for cyclic loading, Supplement 1. Amsterdam: Elsevier; 1990. Other References: Kloos KH, Bicker G. Cyclic Material Properties of Through Nitrided Specimens of Steel 30 CrNiMo 8. Private communication; 1989. Material Group: Low-alloy steel Steel Subgroup: Typical Application: Permanently stressed machine, engine and vehicle parts when high strength and toughness are required. | {'chemical_composition': {'C': '0.31000', 'Si': '0.27000', 'Mn': '0.50000', 'P': '0.01200', 'S': '0.00900', 'Cr': '1.81000', 'Mo': '0.36000', 'Ni': '1.95000', 'Cu': '', 'Al': '0.04900', 'Co': '', 'Ti': '0.00400', 'W': '', 'V': '0.01900', 'Nb': '', 'N': '', 'Other': ''}} | Source: bar, diameter 26 mm Dimensions (mm): | Heat Treatment Type: Additional Remarks: 870°C/oil, 600°C/6h air, 610°C/6h air ; plasma nitrided in NH3-atmosphere at 530°C/100h | Microstructure Information: Additional Remarks: | Hardness Value (Brinell): Hardness Value (Vickers): Hardness Value (Rockwell): | Testing Temperature (°C): 23.0 Testing Medium: air Loading Type: axial Loading Control: displacement control Specimen Information: hourglass shaped, diameter 8 mm, hollow drilled, diameter 7 mm ; specimen location: longitudinal ; gauge lenght: 4 mm Strain Rate: 0,42 %/min Additional Remarks: testing machine: Schenck, servohydraulic, max. 60 kN | 201000 | 0 | 0 | 1070 | 0 | 0 | 0 | 0 | Strength Coefficient (N/mm⁻²): 0.0 Strain Hardening Exponent: 0.0 | N/A | 23 | air | axial | total strain control | hourglass shaped. diameter 8 mm. hollow drilled. diameter 7 mm ; surface: machined. drilled ; specimen location: longitudinal ; gauge lenght: 4 mm | -1 | Cyclic Yield Strength (N/mm⁻²): 0.0 Cyclic Strength Coefficient (N/mm⁻²): 36330.0 Cyclic Strain Hardening Exponent: 0.45 | Transition Life (Number of Cycles): Endurance/Fatigue Limit Cycles (NE): Stress Amplitude at NE (N/mm⁻²): 0.0 Strain Amplitude at NE: 0.0 Scatter Band of Stress Amplitudes (σa,10% / σa,90%): 1.197 Scatter Band of Plastic Strain Amplitudes (εa,p,10% / εa,p,90%): 1.0 (εa,p,10% / εa,p,90%)Exponent of S-N Curve: 0.0 | Fatigue Strength Coefficient (N/mm⁻²): 1890.0 Fatigue Strength Exponent: -0.115 Fatigue Ductility Coefficient: 0.001 Fatigue Ductility Exponent: -0.2 | https://www.matdat.com/Dashboard/DetailReport.aspx?idMat=626&ChartDirectorChartImage=chart_cycChart&cacheId=efb170b5c3454bd2879f26548cb4db69&cacheDefeat=638822235963710786 | https://www.matdat.com/Dashboard/DetailReport.aspx?idMat=626&ChartDirectorChartImage=chart_fatChart&cacheId=fa21aefcd0f042b8b57e73afb5ebcfa0&cacheDefeat=638822235963710786
Low-alloy steel | 627 | DIN: 30 CrMoNiV 5 11 W.Nr. (DIN 17007): 1.6946 EN: AISI: AFNOR: ASTM: A 470-8 BS: GOST: HRN: ISO: JIS: JUS: SAE: SS: UNS: Other & Commercial: | Contributed by: MATDAT Entry Date: 01.06.2011 Source Reference: Bäumel A, Seeger T. Materials data for cyclic loading, Supplement 1. Amsterdam: Elsevier; 1990. Other References: Nishijima S et al. Data Sheets on Elevated-Temperature, Time-Dependent Low-Cycle Fatigue Properties of ASTM A470-8 (1Cr-1Mo-0.25V) Steel Forging for Turbine Rotors and Shafts. Technical Report No 58, NRIM Fatigue Data Sheet. National Research Institute for Metals; December 1987. Material Group: Low-alloy steel Steel Subgroup: Typical Application: | {'chemical_composition': {'C': '0.27000', 'Si': '0.32000', 'Mn': '0.78000', 'P': '0.00800', 'S': '0.00200', 'Cr': '1.13999', 'Mo': '1.12999', 'Ni': '0.39000', 'Cu': '0.03000', 'Al': '0.00400', 'Co': '', 'Ti': '', 'W': '', 'V': '0.24000', 'Nb': '', 'N': '', 'Other': 'Sb 0.002%'}} | Source: forging, diameter 1190 mm Dimensions (mm): | Heat Treatment Type: Additional Remarks: 1010°C/24h, 700°C/38h, 650°C/5h, 955°C/19h, 680°C/38h | Microstructure Information: Additional Remarks: austenite grain size number 7,5 (JIS G 0551 - 1977) | Hardness Value (Brinell): Hardness Value (Vickers): 243.0 Hardness Value (Rockwell): | Testing Temperature (°C): 23.0 Testing Medium: air Loading Type: axial Loading Control: Specimen Information: cylindrical, diameter 10 mm ; specimen location: NA ; gauge lenght: 50 mm Strain Rate: NA Additional Remarks: testing machine: NA | 212000 | 0 | 605 | 773 | 0 | 62 | 1332 | 0.968 | Strength Coefficient (N/mm⁻²): 717.0 Strain Hardening Exponent: 0.027 | N/A | 23 | air | axial | total strain control | cylindrical. diameter 6 mm ; surface: NA ; location/orientation: NA ; gauge length: 15 mm | -1 | Cyclic Yield Strength (N/mm⁻²): 497.0 Cyclic Strength Coefficient (N/mm⁻²): 894.0 Cyclic Strain Hardening Exponent: 0.094 | Transition Life (Number of Cycles): 3759 Endurance/Fatigue Limit Cycles (NE): Stress Amplitude at NE (N/mm⁻²): 0.0 Strain Amplitude at NE: 0.0 Scatter Band of Stress Amplitudes (σa,10% / σa,90%): 1.032 Scatter Band of Plastic Strain Amplitudes (εa,p,10% / εa,p,90%): 1.435 (εa,p,10% / εa,p,90%)Exponent of S-N Curve: 0.0 | Fatigue Strength Coefficient (N/mm⁻²): 859.0 Fatigue Strength Exponent: -0.059 Fatigue Ductility Coefficient: 0.603 Fatigue Ductility Exponent: -0.62 | https://www.matdat.com/Dashboard/DetailReport.aspx?idMat=627&ChartDirectorChartImage=chart_cycChart&cacheId=45a991716f1c4354ad7873bac116e9a2&cacheDefeat=638822235975372036 | https://www.matdat.com/Dashboard/DetailReport.aspx?idMat=627&ChartDirectorChartImage=chart_fatChart&cacheId=709d17aacb6c4e539923f44917ba8b53&cacheDefeat=638822235975372036
Low-alloy steel | 623 | DIN: W.Nr. (DIN 17007): 1.3342 ; 1.3344 EN: AISI: AFNOR: ASTM: BS: GOST: HRN: ISO: JIS: JUS: SAE: SS: UNS: Other & Commercial: M 3 | Contributed by: MATDAT Entry Date: 01.06.2011 Source Reference: Bäumel A, Seeger T. Materials data for cyclic loading, Supplement 1. Amsterdam: Elsevier; 1990. Other References: Farsetti P, Blarasin A. Fatigue Behaviour of Microalloyed Steels for Hot-Forged Mechanical Components. Int J Fatigue 1988;10(3):153-161. Material Group: Low-alloy steel Steel Subgroup: Typical Application: | {'chemical_composition': {'C': '0.22000', 'Si': '0.40000', 'Mn': '1.67999', 'P': '0.01000', 'S': '0.02000', 'Cr': '0.08000', 'Mo': '', 'Ni': '0.06000', 'Cu': '0.12000', 'Al': '0.04000', 'Co': '', 'Ti': '', 'W': '', 'V': '0.13000', 'Nb': '0.02600', 'N': '0.18400', 'Other': ''}} | Source: bar, diameter 45 mm Dimensions (mm): | Heat Treatment Type: Additional Remarks: forget at 1150-1200°C, air cooled | Microstructure Information: Additional Remarks: 59% ferrite, 31% pearlite, 10% bainite ; grain size of ferrite: 7,4 micrometers ; grain size of pearlite: 90,5 NAometers ; grain size of bainite: 15,5 micrometers | Hardness Value (Brinell): Hardness Value (Vickers): Hardness Value (Rockwell): | Testing Temperature (°C): 23.0 Testing Medium: air Loading Type: axial Loading Control: Specimen Information: cylindrical, diameter 8 mm ; specimen location: longitudinal ; gauge lenght: NA Strain Rate: NA Additional Remarks: testing machine: NA | 206900 | 0 | 580 | 875 | 21 | 48 | 0 | 0 | Strength Coefficient (N/mm⁻²): 1082.0 Strain Hardening Exponent: 0.104 | N/A | 23 | air | axial | total strain control | cylindrical. diameter 8 mm ; surface: mechanically polished ; location/orientation: longitudinal ; gauge length: NA | -1 | Cyclic Yield Strength (N/mm⁻²): 622.0 Cyclic Strength Coefficient (N/mm⁻²): 1340.0 Cyclic Strain Hardening Exponent: 0.123 | Transition Life (Number of Cycles): 3990 Endurance/Fatigue Limit Cycles (NE): Stress Amplitude at NE (N/mm⁻²): 0.0 Strain Amplitude at NE: 0.0 Scatter Band of Stress Amplitudes (σa,10% / σa,90%): 1.092 Scatter Band of Plastic Strain Amplitudes (εa,p,10% / εa,p,90%): 2.048 (εa,p,10% / εa,p,90%)Exponent of S-N Curve: 0.0 | Fatigue Strength Coefficient (N/mm⁻²): 1511.0 Fatigue Strength Exponent: -0.093 Fatigue Ductility Coefficient: 1.684 Fatigue Ductility Exponent: -0.698 | https://www.matdat.com/Dashboard/DetailReport.aspx?idMat=623&ChartDirectorChartImage=chart_cycChart&cacheId=82c66b90cc6b4343a5bdf76d6beff036&cacheDefeat=638822235980113584 | https://www.matdat.com/Dashboard/DetailReport.aspx?idMat=623&ChartDirectorChartImage=chart_fatChart&cacheId=2a7de8d1e58845df879fd4c2fa2d52db&cacheDefeat=638822235980113584
Low-alloy steel | 622 | DIN: 22 MnCrNi 3 W.Nr. (DIN 17007): EN: AISI: 8620H AFNOR: ASTM: BS: GOST: HRN: ISO: JIS: JUS: SAE: SS: UNS: Other & Commercial: | Contributed by: MATDAT Entry Date: 01.06.2011 Source Reference: Bäumel A, Seeger T. Materials data for cyclic loading, Supplement 1. Amsterdam: Elsevier; 1990. Other References: Waraniak JM. Cyclic Deformation and Fatigue Behaviour of Carburized Steel. FCP Report No 34. University of Illinois; 1980. Material Group: Low-alloy steel Steel Subgroup: Typical Application: | {'chemical_composition': {'C': '0.72000', 'Si': '0.17000', 'Mn': '0.78000', 'P': '0.01600', 'S': '0.02900', 'Cr': '0.64000', 'Mo': '0.17000', 'Ni': '0.49000', 'Cu': '', 'Al': '', 'Co': '', 'Ti': '', 'W': '', 'V': '', 'Nb': '', 'N': '', 'Other': ''}} | Source: gear blanks Dimensions (mm): | Heat Treatment Type: Additional Remarks: 6 x carburized, 927°C/10h, 815°C/15min, salt, oil, -49°C/4h | Microstructure Information: Additional Remarks: | Hardness Value (Brinell): Hardness Value (Vickers): Hardness Value (Rockwell): 61.0 | Testing Temperature (°C): 23.0 Testing Medium: air Loading Type: axial Loading Control: Specimen Information: cylindrical, diameter 5,1 mm ; specimen location: radial ; gauge lenght: 12,7 mm Strain Rate: NA Additional Remarks: testing machine: servohydraulic, closed loop | 193500 | 0 | 0 | 1600 | 0 | 0 | 1600 | 0.008 | Strength Coefficient (N/mm⁻²): 0.0 Strain Hardening Exponent: 0.0 | N/A | 23 | air | axial | stress control | hourglass shaped. diameter 5.1 mm ; surface: mechanically polished ; location/orientation: radial ; gauge length: NA | -1 | Cyclic Yield Strength (N/mm⁻²): 0.0 Cyclic Strength Coefficient (N/mm⁻²): 193500.0 Cyclic Strain Hardening Exponent: 0.0 | Transition Life (Number of Cycles): Endurance/Fatigue Limit Cycles (NE): Stress Amplitude at NE (N/mm⁻²): 0.0 Strain Amplitude at NE: 0.0 Scatter Band of Stress Amplitudes (σa,10% / σa,90%): 1.264 Scatter Band of Plastic Strain Amplitudes (εa,p,10% / εa,p,90%): 2.309 (εa,p,10% / εa,p,90%)Exponent of S-N Curve: 0.0 | Fatigue Strength Coefficient (N/mm⁻²): 2455.0 Fatigue Strength Exponent: -0.136 Fatigue Ductility Coefficient: 0.0 Fatigue Ductility Exponent: -0.184 | https://www.matdat.com/Dashboard/DetailReport.aspx?idMat=622&ChartDirectorChartImage=chart_cycChart&cacheId=67acde6b165d4740b74da46d751e7727&cacheDefeat=638822235983816835 | https://www.matdat.com/Dashboard/DetailReport.aspx?idMat=622&ChartDirectorChartImage=chart_fatChart&cacheId=a559934fb585483c81749368cc1d2461&cacheDefeat=638822235983816835
Low-alloy steel | 621 | DIN: W.Nr. (DIN 17007): EN: AISI: AFNOR: ASTM: BS: GOST: HRN: ISO: JIS: JUS: SAE: SS: UNS: Other & Commercial: Fe-Mn-Si-Nb | Contributed by: MATDAT Entry Date: 01.06.2011 Source Reference: Bäumel A, Seeger T. Materials data for cyclic loading, Supplement 1. Amsterdam: Elsevier; 1990. Other References: Mediratta SR, Ramaswamy V, Rama Rao P. Low Cycle Fatigue Behaviour of Dual-Phase Steel with Different Volume Fractions of Martensite. Int J Fatigue 1985;7(2):101-106. Material Group: Low-alloy steel Steel Subgroup: Typical Application: | {'chemical_composition': {'C': '0.10000', 'Si': '0.66000', 'Mn': '1.26000', 'P': '', 'S': '', 'Cr': '', 'Mo': '', 'Ni': '', 'Cu': '', 'Al': '0.06500', 'Co': '', 'Ti': '', 'W': '', 'V': '', 'Nb': '0.01200', 'N': '', 'Other': 'Fe balance'}} | Source: ingots, 40x150 mm Dimensions (mm): | Heat Treatment Type: Additional Remarks: 910°C/5min, slow cooling to 720°C, 770°C/10min, iced brine | Microstructure Information: Additional Remarks: martensite islands encapsulated in a ferrite matrix | Hardness Value (Brinell): Hardness Value (Vickers): Hardness Value (Rockwell): | Testing Temperature (°C): 23.0 Testing Medium: air Loading Type: axial Loading Control: Specimen Information: sheet, hourglass shaped, 3 mm thick ; specimen location: NA ; gauge lenght: 10 mm Strain Rate: 6 %/min ; Young´s modulus estimated Additional Remarks: testing machine: Instron 1195, static | 240000 | 0 | 386 | 725 | 0 | 0 | 0 | 0 | Strength Coefficient (N/mm⁻²): 1492.0 Strain Hardening Exponent: 0.226 | N/A | 23 | air | axial | total strain control | sheet. hourglass shaped. 3 mm thick ; surface: mechanically polished ; location/orientation: NA ; gauge length: 10 mm | -1 | Cyclic Yield Strength (N/mm⁻²): 435.0 Cyclic Strength Coefficient (N/mm⁻²): 1826.0 Cyclic Strain Hardening Exponent: 0.231 | Transition Life (Number of Cycles): 6502 Endurance/Fatigue Limit Cycles (NE): Stress Amplitude at NE (N/mm⁻²): 0.0 Strain Amplitude at NE: 0.0 Scatter Band of Stress Amplitudes (σa,10% / σa,90%): 1.089 Scatter Band of Plastic Strain Amplitudes (εa,p,10% / εa,p,90%): 1.622 (εa,p,10% / εa,p,90%)Exponent of S-N Curve: 0.0 | Fatigue Strength Coefficient (N/mm⁻²): 1490.0 Fatigue Strength Exponent: -0.133 Fatigue Ductility Coefficient: 0.374 Fatigue Ductility Exponent: -0.566 | https://www.matdat.com/Dashboard/DetailReport.aspx?idMat=621&ChartDirectorChartImage=chart_cycChart&cacheId=f70f8f28505042a4bdd9b35fd8cab9ee&cacheDefeat=638822235988216487 | https://www.matdat.com/Dashboard/DetailReport.aspx?idMat=621&ChartDirectorChartImage=chart_fatChart&cacheId=6bd2b0a37f2c482d877799df7d949b64&cacheDefeat=638822235988372759
Low-alloy steel | 620 | DIN: W.Nr. (DIN 17007): EN: AISI: AFNOR: ASTM: BS: GOST: HRN: ISO: JIS: JUS: SAE: SS: UNS: Other & Commercial: Fe-Mn-Si-Nb | Contributed by: MATDAT Entry Date: 01.06.2011 Source Reference: Bäumel A, Seeger T. Materials data for cyclic loading, Supplement 1. Amsterdam: Elsevier; 1990. Other References: Mediratta SR, Ramaswamy V, Rama Rao P. Low Cycle Fatigue Behaviour of Dual-Phase Steel with Different Volume Fractions of Martensite. Int J Fatigue 1985;7(2):101-106. Material Group: Low-alloy steel Steel Subgroup: Typical Application: | {'chemical_composition': {'C': '0.10000', 'Si': '0.66000', 'Mn': '1.26000', 'P': '', 'S': '', 'Cr': '', 'Mo': '', 'Ni': '', 'Cu': '', 'Al': '0.06500', 'Co': '', 'Ti': '', 'W': '', 'V': '', 'Nb': '0.01200', 'N': '', 'Other': 'Fe balance'}} | Source: ingots, 40x150 mm Dimensions (mm): | Heat Treatment Type: Additional Remarks: twice 765°C, air, 765°C/10min, iced brine | Microstructure Information: Additional Remarks: continous network of martensite around ferrite grains | Hardness Value (Brinell): Hardness Value (Vickers): Hardness Value (Rockwell): | Testing Temperature (°C): 23.0 Testing Medium: air Loading Type: axial Loading Control: Specimen Information: sheet, hourglass shaped, 3 mm thick ; specimen location: NA ; gauge lenght: 10 mm Strain Rate: 6 %/min ; Young´s modulus estimated Additional Remarks: testing machine: Instron 1195, static | 240000 | 0 | 396 | 759 | 0 | 0 | 0 | 0 | Strength Coefficient (N/mm⁻²): 1281.0 Strain Hardening Exponent: 0.193 | N/A | 23 | air | axial | total strain control | sheet. hourglass shaped. 3 mm thick ; surface: mechanically polished ; location/orientation: NA ; gauge length: 10 mm | -1 | Cyclic Yield Strength (N/mm⁻²): 418.0 Cyclic Strength Coefficient (N/mm⁻²): 1413.0 Cyclic Strain Hardening Exponent: 0.196 | Transition Life (Number of Cycles): 13490 Endurance/Fatigue Limit Cycles (NE): Stress Amplitude at NE (N/mm⁻²): 0.0 Strain Amplitude at NE: 0.0 Scatter Band of Stress Amplitudes (σa,10% / σa,90%): 1.091 Scatter Band of Plastic Strain Amplitudes (εa,p,10% / εa,p,90%): 1.437 (εa,p,10% / εa,p,90%)Exponent of S-N Curve: 0.0 | Fatigue Strength Coefficient (N/mm⁻²): 1072.0 Fatigue Strength Exponent: -0.096 Fatigue Ductility Coefficient: 0.235 Fatigue Ductility Exponent: -0.484 | https://www.matdat.com/Dashboard/DetailReport.aspx?idMat=620&ChartDirectorChartImage=chart_cycChart&cacheId=97f2d8ce02f84c65bf51e4297dc8037b&cacheDefeat=638822235992974119 | https://www.matdat.com/Dashboard/DetailReport.aspx?idMat=620&ChartDirectorChartImage=chart_fatChart&cacheId=a466e01055ea4dd5b8ed2d1001ecf178&cacheDefeat=638822235992974119
Low-alloy steel | 630 | DIN: 30 CrMoNiV 5 11 W.Nr. (DIN 17007): 1.6946 EN: AISI: AFNOR: ASTM: A 470-8 BS: GOST: HRN: ISO: JIS: JUS: SAE: SS: UNS: Other & Commercial: | Contributed by: MATDAT Entry Date: 01.06.2011 Source Reference: Bäumel A, Seeger T. Materials data for cyclic loading, Supplement 1. Amsterdam: Elsevier; 1990. Other References: Nishijima S et al. Data Sheets on Elevated-Temperature, Time-Dependent Low-Cycle Fatigue Properties of ASTM A470-8 (1Cr-1Mo-0.25V) Steel Forging for Turbine Rotors and Shafts. Technical Report No 58, NRIM Fatigue Data Sheet. National Research Institute for Metals; December 1987. Material Group: Low-alloy steel Steel Subgroup: Typical Application: | {'chemical_composition': {'C': '0.27000', 'Si': '0.32000', 'Mn': '0.78000', 'P': '0.00800', 'S': '0.00200', 'Cr': '1.13999', 'Mo': '1.12999', 'Ni': '0.39000', 'Cu': '0.03000', 'Al': '0.00400', 'Co': '', 'Ti': '', 'W': '', 'V': '0.24000', 'Nb': '', 'N': '', 'Other': 'Sb 0.002%'}} | Source: forging, diameter 1190 mm Dimensions (mm): | Heat Treatment Type: Additional Remarks: 1010°C/24h, 700°C/38h, 650°C/5h, 955°C/19h, 680°C/38h | Microstructure Information: Additional Remarks: austenite grain size number 7,5 (JIS G 0551 - 1977) | Hardness Value (Brinell): Hardness Value (Vickers): Hardness Value (Rockwell): | Testing Temperature (°C): 500.0 Testing Medium: air Loading Type: axial Loading Control: Specimen Information: cylindrical, diameter 10 mm ; specimen location: NA ; gauge lenght: 50 mm Strain Rate: NA Additional Remarks: testing machine: NA | 175000 | 0 | 480 | 561 | 0 | 78 | 973 | 1.514 | Strength Coefficient (N/mm⁻²): 656.0 Strain Hardening Exponent: 0.051 | N/A | 500 | air | axial | total strain control | cylindrical. diameter 6 mm ; surface: NA ; location/orientation: NA ; gauge length: 15 mm | -1 | Cyclic Yield Strength (N/mm⁻²): 373.0 Cyclic Strength Coefficient (N/mm⁻²): 520.0 Cyclic Strain Hardening Exponent: 0.054 | Transition Life (Number of Cycles): 2023 Endurance/Fatigue Limit Cycles (NE): Stress Amplitude at NE (N/mm⁻²): 0.0 Strain Amplitude at NE: 0.0 Scatter Band of Stress Amplitudes (σa,10% / σa,90%): 1.062 Scatter Band of Plastic Strain Amplitudes (εa,p,10% / εa,p,90%): 1.586 (εa,p,10% / εa,p,90%)Exponent of S-N Curve: 0.0 | Fatigue Strength Coefficient (N/mm⁻²): 512.0 Fatigue Strength Exponent: -0.038 Fatigue Ductility Coefficient: 0.773 Fatigue Ductility Exponent: -0.709 | https://www.matdat.com/Dashboard/DetailReport.aspx?idMat=630&ChartDirectorChartImage=chart_cycChart&cacheId=630e244600cf4f4db8a3e64d5700e783&cacheDefeat=638822235958058861 | https://www.matdat.com/Dashboard/DetailReport.aspx?idMat=630&ChartDirectorChartImage=chart_fatChart&cacheId=53523e1cfba64259ac94e20e3337c822&cacheDefeat=638822235958058861
Low-alloy steel | 643 | DIN: 30 CrMoNiV 5 11 W.Nr. (DIN 17007): 1.6946 EN: AISI: AFNOR: ASTM: A 470-8 BS: GOST: HRN: ISO: JIS: JUS: SAE: SS: UNS: Other & Commercial: | Contributed by: MATDAT Entry Date: 01.06.2011 Source Reference: Bäumel A, Seeger T. Materials data for cyclic loading, Supplement 1. Amsterdam: Elsevier; 1990. Other References: Nishijima S et al. Data Sheets on Elevated-Temperature, Time-Dependent Low-Cycle Fatigue Properties of ASTM A470-8 (1Cr-1Mo-0.25V) Steel Forging for Turbine Rotors and Shafts. Technical Report No 58, NRIM Fatigue Data Sheet. National Research Institute for Metals; December 1987. Material Group: Low-alloy steel Steel Subgroup: Typical Application: | {'chemical_composition': {'C': '0.27000', 'Si': '0.32000', 'Mn': '0.78000', 'P': '0.00800', 'S': '0.00200', 'Cr': '1.13999', 'Mo': '1.12999', 'Ni': '0.39000', 'Cu': '0.03000', 'Al': '0.00400', 'Co': '', 'Ti': '', 'W': '', 'V': '0.24000', 'Nb': '', 'N': '', 'Other': 'Sb 0.002%'}} | Source: forging, diameter 1190 mm Dimensions (mm): | Heat Treatment Type: Additional Remarks: 1010°C/24h, 700°C/38h, 650°C/5h, 955°C/19h, 680°C/38h | Microstructure Information: Additional Remarks: austenite grain size number 7,5 (JIS G 0551 - 1977) | Hardness Value (Brinell): Hardness Value (Vickers): Hardness Value (Rockwell): | Testing Temperature (°C): 500.0 Testing Medium: air Loading Type: axial Loading Control: Specimen Information: cylindrical, diameter 10 mm ; specimen location: NA ; gauge lenght: 50 mm Strain Rate: NA Additional Remarks: testing machine: NA | 175000 | 0 | 480 | 561 | 0 | 78 | 973 | 1.514 | Strength Coefficient (N/mm⁻²): 656.0 Strain Hardening Exponent: 0.051 | N/A | 500 | air | axial | total strain control | cylindrical. diameter 6 mm ; surface: NA ; location/orientation: NA ; gauge length: 15 mm | -1 | Cyclic Yield Strength (N/mm⁻²): 371.0 Cyclic Strength Coefficient (N/mm⁻²): 603.0 Cyclic Strain Hardening Exponent: 0.078 | Transition Life (Number of Cycles): 816 Endurance/Fatigue Limit Cycles (NE): Stress Amplitude at NE (N/mm⁻²): 0.0 Strain Amplitude at NE: 0.0 Scatter Band of Stress Amplitudes (σa,10% / σa,90%): 1.066 Scatter Band of Plastic Strain Amplitudes (εa,p,10% / εa,p,90%): 1.093 (εa,p,10% / εa,p,90%)Exponent of S-N Curve: 0.0 | Fatigue Strength Coefficient (N/mm⁻²): 825.0 Fatigue Strength Exponent: -0.107 Fatigue Ductility Coefficient: 50.978 Fatigue Ductility Exponent: -1.363 | https://www.matdat.com/Dashboard/DetailReport.aspx?idMat=643&ChartDirectorChartImage=chart_cycChart&cacheId=c82b45335c6c4f3b86563cd0df6c2828&cacheDefeat=638822235897062105 | https://www.matdat.com/Dashboard/DetailReport.aspx?idMat=643&ChartDirectorChartImage=chart_fatChart&cacheId=796209c8896b4ed6a91ce9464df13556&cacheDefeat=638822235897062105
Low-alloy steel | 617 | DIN: W.Nr. (DIN 17007): EN: AISI: AFNOR: ASTM: BS: GOST: HRN: ISO: JIS: JUS: SAE: SS: UNS: Other & Commercial: Fe-Mn-Si-Nb | Contributed by: MATDAT Entry Date: 01.06.2011 Source Reference: Bäumel A, Seeger T. Materials data for cyclic loading, Supplement 1. Amsterdam: Elsevier; 1990. Other References: Mediratta SR, Ramaswamy V, Rama Rao P. Low Cycle Fatigue Behaviour of Dual-Phase Steel with Different Volume Fractions of Martensite. Int J Fatigue 1985;7(2):101-106. Material Group: Low-alloy steel Steel Subgroup: Typical Application: | {'chemical_composition': {'C': '', 'Si': '0.60000', 'Mn': '1.20000', 'P': '', 'S': '', 'Cr': '', 'Mo': '', 'Ni': '', 'Cu': '', 'Al': '0.05000', 'Co': '', 'Ti': '', 'W': '', 'V': '', 'Nb': '0.01500', 'N': '', 'Other': 'Fe balance'}} | Source: ingots, blanks 15x75 mm Dimensions (mm): | Heat Treatment Type: Additional Remarks: hot rolled, 950°C/1h vacuum, 750°C/10min salt bath, 99°C | Microstructure Information: Additional Remarks: volume percentage of martensite 11,5% | Hardness Value (Brinell): Hardness Value (Vickers): Hardness Value (Rockwell): | Testing Temperature (°C): 23.0 Testing Medium: air Loading Type: axial Loading Control: Specimen Information: sheet, 3 mm thick ; specimen location: NA ; gauge lenght: NA Strain Rate: 6 %/min ; Young´s modulus estimated Additional Remarks: testing machine: Instron 1195, static | 240000 | 0 | 248 | 570 | 0 | 0 | 0 | 0 | Strength Coefficient (N/mm⁻²): 734.0 Strain Hardening Exponent: 0.174 | N/A | 23 | air | axial | total strain control | sheet. 3 mm thick ; surface: mechanically polished ; location/orientation: NA ; gauge length: NA | -1 | Cyclic Yield Strength (N/mm⁻²): 349.0 Cyclic Strength Coefficient (N/mm⁻²): 1141.0 Cyclic Strain Hardening Exponent: 0.19 | Transition Life (Number of Cycles): 11240 Endurance/Fatigue Limit Cycles (NE): Stress Amplitude at NE (N/mm⁻²): 0.0 Strain Amplitude at NE: 0.0 Scatter Band of Stress Amplitudes (σa,10% / σa,90%): 1.113 Scatter Band of Plastic Strain Amplitudes (εa,p,10% / εa,p,90%): 2.875 (εa,p,10% / εa,p,90%)Exponent of S-N Curve: 0.0 | Fatigue Strength Coefficient (N/mm⁻²): 838.0 Fatigue Strength Exponent: -0.096 Fatigue Ductility Coefficient: 0.149 Fatigue Ductility Exponent: -0.47 | https://www.matdat.com/Dashboard/DetailReport.aspx?idMat=617&ChartDirectorChartImage=chart_cycChart&cacheId=80b17d7112324b6e9c9bed0eee45df15&cacheDefeat=638822236004447955 | https://www.matdat.com/Dashboard/DetailReport.aspx?idMat=617&ChartDirectorChartImage=chart_fatChart&cacheId=2be236a5d1fc4cdc83458760d21fadc4&cacheDefeat=638822236004447955
Low-alloy steel | 640 | DIN: 30 CrMoNiV 5 11 W.Nr. (DIN 17007): 1.6946 EN: AISI: AFNOR: ASTM: A 470-8 BS: GOST: HRN: ISO: JIS: JUS: SAE: SS: UNS: Other & Commercial: | Contributed by: MATDAT Entry Date: 01.06.2011 Source Reference: Bäumel A, Seeger T. Materials data for cyclic loading, Supplement 1. Amsterdam: Elsevier; 1990. Other References: Nishijima S et al. Data Sheets on Elevated-Temperature, Time-Dependent Low-Cycle Fatigue Properties of ASTM A470-8 (1Cr-1Mo-0.25V) Steel Forging for Turbine Rotors and Shafts. Technical Report No 58, NRIM Fatigue Data Sheet. National Research Institute for Metals; December 1987. Material Group: Low-alloy steel Steel Subgroup: Typical Application: | {'chemical_composition': {'C': '0.27000', 'Si': '0.32000', 'Mn': '0.78000', 'P': '0.00800', 'S': '0.00200', 'Cr': '1.13999', 'Mo': '1.12999', 'Ni': '0.39000', 'Cu': '0.03000', 'Al': '0.00400', 'Co': '', 'Ti': '', 'W': '', 'V': '0.24000', 'Nb': '', 'N': '', 'Other': 'Sb 0.002%'}} | Source: forging, diameter 1190 mm Dimensions (mm): | Heat Treatment Type: Additional Remarks: 1010°C/24h, 700°C/38h, 650°C/5h, 955°C/19h, 680°C/38h | Microstructure Information: Additional Remarks: austenite grain size number 7,5 (JIS G 0551 - 1977) | Hardness Value (Brinell): Hardness Value (Vickers): Hardness Value (Rockwell): | Testing Temperature (°C): 550.0 Testing Medium: air Loading Type: axial Loading Control: Specimen Information: cylindrical, diameter 10 mm ; specimen location: NA ; gauge lenght: 50 mm Strain Rate: NA Additional Remarks: testing machine: NA | 167000 | 0 | 430 | 488 | 0 | 86 | 1172 | 1.966 | Strength Coefficient (N/mm⁻²): 515.0 Strain Hardening Exponent: 0.03 | N/A | 550 | air | axial | total strain control | cylindrical. diameter 6 mm ; surface: NA ; location/orientation: NA ; gauge length: 15 mm | -1 | Cyclic Yield Strength (N/mm⁻²): 323.0 Cyclic Strength Coefficient (N/mm⁻²): 501.0 Cyclic Strain Hardening Exponent: 0.071 | Transition Life (Number of Cycles): 1011 Endurance/Fatigue Limit Cycles (NE): Stress Amplitude at NE (N/mm⁻²): 0.0 Strain Amplitude at NE: 0.0 Scatter Band of Stress Amplitudes (σa,10% / σa,90%): 1.052 Scatter Band of Plastic Strain Amplitudes (εa,p,10% / εa,p,90%): 1.368 (εa,p,10% / εa,p,90%)Exponent of S-N Curve: 0.0 | Fatigue Strength Coefficient (N/mm⁻²): 533.0 Fatigue Strength Exponent: -0.066 Fatigue Ductility Coefficient: 3.0569 Fatigue Ductility Exponent: -0.968 | https://www.matdat.com/Dashboard/DetailReport.aspx?idMat=640&ChartDirectorChartImage=chart_cycChart&cacheId=a3dfab4ed812456f9ffd958159cff0e5&cacheDefeat=638822236000953758 | https://www.matdat.com/Dashboard/DetailReport.aspx?idMat=640&ChartDirectorChartImage=chart_fatChart&cacheId=4d50ae873f4a47638986774e4b068654&cacheDefeat=638822236000953758
Low-alloy steel | 624 | DIN: 30 CrMo 4 W.Nr. (DIN 17007): 1.7216 EN: AISI: AFNOR: ASTM: BS: GOST: HRN: ISO: JIS: JUS: SAE: 4130 SS: UNS: Other & Commercial: | Contributed by: MATDAT Entry Date: 01.06.2011 Source Reference: Bäumel A, Seeger T. Materials data for cyclic loading, Supplement 1. Amsterdam: Elsevier; 1990. Other References: Aerospace Structural Metals Handbook. Maykuth DJ, editor. Watertown, MA: Department of Defense, Army Materials and Mechanics Research Center; 1978. Material Group: Low-alloy steel Steel Subgroup: Typical Application: | {'chemical_composition': {'C': '0.30000', 'Si': '', 'Mn': '', 'P': '', 'S': '', 'Cr': '0.95000', 'Mo': '0.20000', 'Ni': '', 'Cu': '', 'Al': '', 'Co': '', 'Ti': '', 'W': '', 'V': '', 'Nb': '', 'N': '', 'Other': ''}} | Source: Dimensions (mm): | Heat Treatment Type: Additional Remarks: 927°C/30min, water, 650°C/30min | Microstructure Information: Additional Remarks: | Hardness Value (Brinell): Hardness Value (Vickers): Hardness Value (Rockwell): | Testing Temperature (°C): 23.0 Testing Medium: air Loading Type: Loading Control: Specimen Information: Strain Rate: Additional Remarks: Young´s modulus estimated | 210000 | 0.285 | 0 | 0 | 0 | 0 | 0 | 0 | Strength Coefficient (N/mm⁻²): 0.0 Strain Hardening Exponent: 0.0 | N/A | 23 | air | axial | 0 | 0 | -1 | Cyclic Yield Strength (N/mm⁻²): 512.0 Cyclic Strength Coefficient (N/mm⁻²): 1741.0 Cyclic Strain Hardening Exponent: 0.197 | Transition Life (Number of Cycles): 9711 Endurance/Fatigue Limit Cycles (NE): Stress Amplitude at NE (N/mm⁻²): 0.0 Strain Amplitude at NE: 0.0 Scatter Band of Stress Amplitudes (σa,10% / σa,90%): 1.647 Scatter Band of Plastic Strain Amplitudes (εa,p,10% / εa,p,90%): 1.8 (εa,p,10% / εa,p,90%)Exponent of S-N Curve: 0.0 | Fatigue Strength Coefficient (N/mm⁻²): 1674.0 Fatigue Strength Exponent: -0.118 Fatigue Ductility Coefficient: 0.596 Fatigue Ductility Exponent: -0.543 | https://www.matdat.com/Dashboard/DetailReport.aspx?idMat=624&ChartDirectorChartImage=chart_cycChart&cacheId=fc4af60356de43f6b37b317a97324e6f&cacheDefeat=638822235995488496 | https://www.matdat.com/Dashboard/DetailReport.aspx?idMat=624&ChartDirectorChartImage=chart_fatChart&cacheId=24828998223a49d0a2dcbbc1e5d749c3&cacheDefeat=638822235995488496
Low-alloy steel | 616 | DIN: W.Nr. (DIN 17007): EN: AISI: AFNOR: ASTM: BS: GOST: HRN: ISO: JIS: JUS: SAE: SS: UNS: Other & Commercial: Fe-Mn-Si-Nb | Contributed by: MATDAT Entry Date: 01.06.2011 Source Reference: Bäumel A, Seeger T. Materials data for cyclic loading, Supplement 1. Amsterdam: Elsevier; 1990. Other References: Mediratta SR, Ramaswamy V, Rama Rao P. Low Cycle Fatigue Behaviour of Dual-Phase Steel with Different Volume Fractions of Martensite. Int J Fatigue 1985;7(2):101-106. Material Group: Low-alloy steel Steel Subgroup: Typical Application: | {'chemical_composition': {'C': '', 'Si': '0.60000', 'Mn': '1.20000', 'P': '', 'S': '', 'Cr': '', 'Mo': '', 'Ni': '', 'Cu': '', 'Al': '0.05000', 'Co': '', 'Ti': '', 'W': '', 'V': '', 'Nb': '0.01500', 'N': '', 'Other': 'Fe balance'}} | Source: ingots, blanks 15x75 mm Dimensions (mm): | Heat Treatment Type: Additional Remarks: hot rolled, 950°C/1h vacuum, 750°C/10min salt bath, 99°C | Microstructure Information: Additional Remarks: volume percentage of martensite 4,2% | Hardness Value (Brinell): Hardness Value (Vickers): Hardness Value (Rockwell): | Testing Temperature (°C): 23.0 Testing Medium: air Loading Type: axial Loading Control: Specimen Information: sheet, 3 mm thick ; specimen location: NA ; gauge lenght: NA Strain Rate: 6 %/min ; Young´s modulus estimated Additional Remarks: testing machine: Instron 1195, static | 240000 | 0 | 217 | 477 | 0 | 0 | 0 | 0 | Strength Coefficient (N/mm⁻²): 524.0 Strain Hardening Exponent: 0.144 | N/A | 23 | air | axial | total strain control | sheet. 3 mm thick ; surface: mechanically polished ; location/orientation: NA ; gauge length: NA | -1 | Cyclic Yield Strength (N/mm⁻²): 318.0 Cyclic Strength Coefficient (N/mm⁻²): 696.0 Cyclic Strain Hardening Exponent: 0.126 | Transition Life (Number of Cycles): 11930 Endurance/Fatigue Limit Cycles (NE): Stress Amplitude at NE (N/mm⁻²): 0.0 Strain Amplitude at NE: 0.0 Scatter Band of Stress Amplitudes (σa,10% / σa,90%): 1.081 Scatter Band of Plastic Strain Amplitudes (εa,p,10% / εa,p,90%): 1.905 (εa,p,10% / εa,p,90%)Exponent of S-N Curve: 0.0 | Fatigue Strength Coefficient (N/mm⁻²): 682.0 Fatigue Strength Exponent: -0.081 Fatigue Ductility Coefficient: 0.935 Fatigue Ductility Exponent: -0.656 | https://www.matdat.com/Dashboard/DetailReport.aspx?idMat=616&ChartDirectorChartImage=chart_cycChart&cacheId=30df2f37af944c25b2b8d4f53d079d91&cacheDefeat=638822236020701161 | https://www.matdat.com/Dashboard/DetailReport.aspx?idMat=616&ChartDirectorChartImage=chart_fatChart&cacheId=2143cf5040b54e278889150538beeeb6&cacheDefeat=638822236020701161
Low-alloy steel | 631 | DIN: 30 CrMoNiV 5 11 W.Nr. (DIN 17007): 1.6946 EN: AISI: AFNOR: ASTM: A 470-8 BS: GOST: HRN: ISO: JIS: JUS: SAE: SS: UNS: Other & Commercial: | Contributed by: MATDAT Entry Date: 01.06.2011 Source Reference: Bäumel A, Seeger T. Materials data for cyclic loading, Supplement 1. Amsterdam: Elsevier; 1990. Other References: Nishijima S et al. Data Sheets on Elevated-Temperature, Time-Dependent Low-Cycle Fatigue Properties of ASTM A470-8 (1Cr-1Mo-0.25V) Steel Forging for Turbine Rotors and Shafts. Technical Report No 58, NRIM Fatigue Data Sheet. National Research Institute for Metals; December 1987. Material Group: Low-alloy steel Steel Subgroup: Typical Application: | {'chemical_composition': {'C': '0.27000', 'Si': '0.32000', 'Mn': '0.78000', 'P': '0.00800', 'S': '0.00200', 'Cr': '1.13999', 'Mo': '1.12999', 'Ni': '0.39000', 'Cu': '0.03000', 'Al': '0.00400', 'Co': '', 'Ti': '', 'W': '', 'V': '0.24000', 'Nb': '', 'N': '', 'Other': 'Sb 0.002%'}} | Source: forging, diameter 1190 mm Dimensions (mm): | Heat Treatment Type: Additional Remarks: 1010°C/24h, 700°C/38h, 650°C/5h, 955°C/19h, 680°C/38h | Microstructure Information: Additional Remarks: austenite grain size number 7,5 (JIS G 0551 - 1977) | Hardness Value (Brinell): Hardness Value (Vickers): Hardness Value (Rockwell): | Testing Temperature (°C): 500.0 Testing Medium: air Loading Type: axial Loading Control: Specimen Information: cylindrical, diameter 10 mm ; specimen location: NA ; gauge lenght: 50 mm Strain Rate: NA Additional Remarks: testing machine: NA | 175000 | 0 | 480 | 561 | 0 | 78 | 973 | 1.514 | Strength Coefficient (N/mm⁻²): 656.0 Strain Hardening Exponent: 0.051 | N/A | 500 | air | axial | total strain control | cylindrical. diameter 6 mm ; surface: NA ; location/orientation: NA ; gauge length: 15 mm | -1 | Cyclic Yield Strength (N/mm⁻²): 372.0 Cyclic Strength Coefficient (N/mm⁻²): 576.0 Cyclic Strain Hardening Exponent: 0.07 | Transition Life (Number of Cycles): 1205 Endurance/Fatigue Limit Cycles (NE): Stress Amplitude at NE (N/mm⁻²): 0.0 Strain Amplitude at NE: 0.0 Scatter Band of Stress Amplitudes (σa,10% / σa,90%): 1.066 Scatter Band of Plastic Strain Amplitudes (εa,p,10% / εa,p,90%): 1.461 (εa,p,10% / εa,p,90%)Exponent of S-N Curve: 0.0 | Fatigue Strength Coefficient (N/mm⁻²): 585.0 Fatigue Strength Exponent: -0.057 Fatigue Ductility Coefficient: 0.996 Fatigue Ductility Exponent: -0.789 | https://www.matdat.com/Dashboard/DetailReport.aspx?idMat=631&ChartDirectorChartImage=chart_cycChart&cacheId=575611aaf1a54327ad5641d9b0762221&cacheDefeat=638822236016704005 | https://www.matdat.com/Dashboard/DetailReport.aspx?idMat=631&ChartDirectorChartImage=chart_fatChart&cacheId=d6e3e423ada0497c91acce4ea882ddbd&cacheDefeat=638822236016704005
Low-alloy steel | 615 | DIN: W.Nr. (DIN 17007): EN: AISI: AFNOR: ASTM: BS: GOST: HRN: ISO: JIS: JUS: SAE: SS: UNS: Other & Commercial: Fe-Mn-Si-Nb | Contributed by: MATDAT Entry Date: 01.06.2011 Source Reference: Bäumel A, Seeger T. Materials data for cyclic loading, Supplement 1. Amsterdam: Elsevier; 1990. Other References: Mediratta SR, Ramaswamy V, Rama Rao P. Low Cycle Fatigue Behaviour of Dual-Phase Steel with Different Volume Fractions of Martensite. Int J Fatigue 1985;7(2):101-106. Material Group: Low-alloy steel Steel Subgroup: Typical Application: | {'chemical_composition': {'C': '', 'Si': '0.60000', 'Mn': '1.20000', 'P': '', 'S': '', 'Cr': '', 'Mo': '', 'Ni': '', 'Cu': '', 'Al': '0.05000', 'Co': '', 'Ti': '', 'W': '', 'V': '', 'Nb': '0.01500', 'N': '', 'Other': 'Fe balance'}} | Source: ingots, blanks 15x75 mm Dimensions (mm): | Heat Treatment Type: Additional Remarks: hot rolled, 950°C/1h vacuum, 750°C/10min salt bath, 99°C | Microstructure Information: Additional Remarks: volume percentage of martensite 1,5% | Hardness Value (Brinell): Hardness Value (Vickers): Hardness Value (Rockwell): | Testing Temperature (°C): 23.0 Testing Medium: air Loading Type: axial Loading Control: Specimen Information: sheet, 3 mm thick ; specimen location: NA ; gauge lenght: NA Strain Rate: 6 %/min ; Young´s modulus estimated Additional Remarks: testing machine: Instron 1195, static | 240000 | 0 | 258 | 435 | 0 | 0 | 0 | 0 | Strength Coefficient (N/mm⁻²): 398.0 Strain Hardening Exponent: 0.073 | N/A | 23 | air | axial | total strain control | sheet. 3 mm thick ; surface: mechanically polished ; location/orientation: NA ; gauge length: NA | -1 | Cyclic Yield Strength (N/mm⁻²): 399.0 Cyclic Strength Coefficient (N/mm⁻²): 677.0 Cyclic Strain Hardening Exponent: 0.085 | Transition Life (Number of Cycles): 2314 Endurance/Fatigue Limit Cycles (NE): Stress Amplitude at NE (N/mm⁻²): 0.0 Strain Amplitude at NE: 0.0 Scatter Band of Stress Amplitudes (σa,10% / σa,90%): 1.048 Scatter Band of Plastic Strain Amplitudes (εa,p,10% / εa,p,90%): 1.645 (εa,p,10% / εa,p,90%)Exponent of S-N Curve: 0.0 | Fatigue Strength Coefficient (N/mm⁻²): 608.0 Fatigue Strength Exponent: -0.052 Fatigue Ductility Coefficient: 0.25 Fatigue Ductility Exponent: -0.596 | https://www.matdat.com/Dashboard/DetailReport.aspx?idMat=615&ChartDirectorChartImage=chart_cycChart&cacheId=a7fa71edb78a4323ba2f723569f4eb85&cacheDefeat=638822236030987877 | https://www.matdat.com/Dashboard/DetailReport.aspx?idMat=615&ChartDirectorChartImage=chart_fatChart&cacheId=214af902fc3b43feb599e9ee4b7b1ac9&cacheDefeat=638822236030987877
Low-alloy steel | 625 | DIN: 30 CrNiMo 8 W.Nr. (DIN 17007): 1.6580 EN: AISI: 4340 AFNOR: 30CND8 ; 30 CrNiMo 8 ASTM: BS: 823M30 GOST: HRN: ISO: 31 CrNiMo 8 ; 5 ; C43 JIS: SNCM630 JUS: Č5432 SAE: 4340 SS: 2543 UNS: G43400 Other & Commercial: | Contributed by: MATDAT Entry Date: 01.06.2011 Source Reference: Bäumel A, Seeger T. Materials data for cyclic loading, Supplement 1. Amsterdam: Elsevier; 1990. Other References: Sanetra C, Zenner H. Betriebsfestigkeit bei mehraxialer Beanspruchung. Arbeits-kreissitzung, Institut fur Hüttenmaschinen und maschinelle Anlagentechnik, Technische Universität Clausthal. Ottobrunn; 19-20 November 1987. Material Group: Low-alloy steel Steel Subgroup: Typical Application: Permanently stressed machine, engine and vehicle parts when high strength and toughness are required. | {'chemical_composition': {'C': '0.31000', 'Si': '0.30000', 'Mn': '0.51000', 'P': '0.00900', 'S': '0.01500', 'Cr': '1.87999', 'Mo': '0.36000', 'Ni': '2.00999', 'Cu': '', 'Al': '', 'Co': '', 'Ti': '', 'W': '', 'V': '', 'Nb': '', 'N': '', 'Other': ''}} | Source: Dimensions (mm): | Heat Treatment Type: Additional Remarks: | Microstructure Information: Additional Remarks: | Hardness Value (Brinell): Hardness Value (Vickers): Hardness Value (Rockwell): | Testing Temperature (°C): 23.0 Testing Medium: air Loading Type: Loading Control: Specimen Information: Strain Rate: Additional Remarks: | 200000 | 0 | 918 | 1031 | 16 | 68 | 0 | 0 | Strength Coefficient (N/mm⁻²): 1035.0 Strain Hardening Exponent: 0.021 | N/A | 23 | air | axial | 0 | cylindrical. diameter 9 mm ; surface: NA ; location/orientation: NA ; gauge length: NA | -1 | Cyclic Yield Strength (N/mm⁻²): 688.0 Cyclic Strength Coefficient (N/mm⁻²): 1042.0 Cyclic Strain Hardening Exponent: 0.067 | Transition Life (Number of Cycles): 1088 Endurance/Fatigue Limit Cycles (NE): Stress Amplitude at NE (N/mm⁻²): 0.0 Strain Amplitude at NE: 0.0 Scatter Band of Stress Amplitudes (σa,10% / σa,90%): 1.042 Scatter Band of Plastic Strain Amplitudes (εa,p,10% / εa,p,90%): 2.619 (εa,p,10% / εa,p,90%)Exponent of S-N Curve: 0.0 | Fatigue Strength Coefficient (N/mm⁻²): 1101.0 Fatigue Strength Exponent: -0.056 Fatigue Ductility Coefficient: 1.915 Fatigue Ductility Exponent: -0.818 | https://www.matdat.com/Dashboard/DetailReport.aspx?idMat=625&ChartDirectorChartImage=chart_cycChart&cacheId=f9182a9334bf4366b60cb7f7aca40fb6&cacheDefeat=638822235968232558 | https://www.matdat.com/Dashboard/DetailReport.aspx?idMat=625&ChartDirectorChartImage=chart_fatChart&cacheId=5694f863626f4a4f9d08d5fc71c11c95&cacheDefeat=638822235968232558
Low-alloy steel | 611 | DIN: 15 Mo 3 W.Nr. (DIN 17007): 1.5415 EN: AISI: 4017 ; A ; A204 ; A204GR.A AFNOR: 15D3 ASTM: 12 ; T1a BS: 1501-240 ; 243B GOST: HRN: ISO: F26 ; P26 ; TS26 ; TW26 JIS: JUS: Č7100 SAE: SS: 2912 ; 2912-01 UNS: K11820 Other & Commercial: | Contributed by: MATDAT Entry Date: 01.06.2011 Source Reference: Bäumel A, Seeger T. Materials data for cyclic loading, Supplement 1. Amsterdam: Elsevier; 1990. Other References: Fleischer H, Frank J. Ermüdungsverhalten des warmfesten Stahles 15 Mo 3 im Temperaturbereich bis 500°C. IfL-Mitt 1989;28(2):33-39. Material Group: Low-alloy steel Steel Subgroup: Typical Application: Components for steam boilers and oil processing industry - flanges, screws, etc. | {'chemical_composition': {'C': '0.18000', 'Si': '0.29000', 'Mn': '0.55000', 'P': '0.01900', 'S': '0.01000', 'Cr': '0.06000', 'Mo': '0.25000', 'Ni': '0.04000', 'Cu': '0.08000', 'Al': '0.02100', 'Co': '', 'Ti': '', 'W': '', 'V': '', 'Nb': '', 'N': '', 'Other': 'Co<0.022% ; Ti<0.022% ; V<0.022% ; N<0.022%'}} | Source: bar, diameter 30 mm Dimensions (mm): | Heat Treatment Type: Additional Remarks: ferrite and fine-lamellar pearlite | Microstructure Information: Additional Remarks: ferrite and fine-lamellar pearlite | Hardness Value (Brinell): Hardness Value (Vickers): Hardness Value (Rockwell): | Testing Temperature (°C): 300.0 Testing Medium: air Loading Type: axial Loading Control: Specimen Information: B8x80, TGL 0-50125 ; specimen location: NA ; gauge lenght: 30 mm Strain Rate: NA Additional Remarks: testing machine: NA | 192000 | 0 | 230 | 547 | 33.6 | 64.5 | 0 | 0 | Strength Coefficient (N/mm⁻²): 691.0 Strain Hardening Exponent: 0.171 | N/A | 300 | air | axial | total strain control | cylindrical. diameter 10 mm ; surface: NA ; location/orientation: NA ; gauge length: 25 mm | -1 | Cyclic Yield Strength (N/mm⁻²): 421.0 Cyclic Strength Coefficient (N/mm⁻²): 845.0 Cyclic Strain Hardening Exponent: 0.112 | Transition Life (Number of Cycles): 10560 Endurance/Fatigue Limit Cycles (NE): Stress Amplitude at NE (N/mm⁻²): 0.0 Strain Amplitude at NE: 0.0 Scatter Band of Stress Amplitudes (σa,10% / σa,90%): 1.105 Scatter Band of Plastic Strain Amplitudes (εa,p,10% / εa,p,90%): 2.101 (εa,p,10% / εa,p,90%)Exponent of S-N Curve: 0.0 | Fatigue Strength Coefficient (N/mm⁻²): 669.0 Fatigue Strength Exponent: -0.045 Fatigue Ductility Coefficient: 0.115 Fatigue Ductility Exponent: -0.396 | https://www.matdat.com/Dashboard/DetailReport.aspx?idMat=611&ChartDirectorChartImage=chart_cycChart&cacheId=f04a6558f90f45568036a5a5daca7f1d&cacheDefeat=638822236040479199 | https://www.matdat.com/Dashboard/DetailReport.aspx?idMat=611&ChartDirectorChartImage=chart_fatChart&cacheId=35500c006d0e422383c190afeffd06fc&cacheDefeat=638822236040479199
Low-alloy steel | 619 | DIN: W.Nr. (DIN 17007): EN: AISI: AFNOR: ASTM: BS: GOST: HRN: ISO: JIS: JUS: SAE: SS: UNS: Other & Commercial: Fe-Mn-Si-Nb | Contributed by: MATDAT Entry Date: 01.06.2011 Source Reference: Bäumel A, Seeger T. Materials data for cyclic loading, Supplement 1. Amsterdam: Elsevier; 1990. Other References: Mediratta SR, Ramaswamy V, Rama Rao P. Low Cycle Fatigue Behaviour of Dual-Phase Steel with Different Volume Fractions of Martensite. Int J Fatigue 1985;7(2):101-106. Material Group: Low-alloy steel Steel Subgroup: Typical Application: | {'chemical_composition': {'C': '0.10000', 'Si': '0.66000', 'Mn': '1.26000', 'P': '', 'S': '', 'Cr': '', 'Mo': '', 'Ni': '', 'Cu': '', 'Al': '0.06500', 'Co': '', 'Ti': '', 'W': '', 'V': '', 'Nb': '0.01200', 'N': '', 'Other': 'Fe balance'}} | Source: ingots, 40x150 mm Dimensions (mm): | Heat Treatment Type: Additional Remarks: 910°C, iced brine, 770°C/10min, iced brine | Microstructure Information: Additional Remarks: dispersion of martensite in fine-grained ferrite | Hardness Value (Brinell): Hardness Value (Vickers): Hardness Value (Rockwell): | Testing Temperature (°C): 23.0 Testing Medium: air Loading Type: axial Loading Control: Specimen Information: sheet, hourglass shaped, 3 mm thick ; specimen location: NA ; gauge lenght: 10 mm Strain Rate: 6 %/min ; Young´s modulus estimated Additional Remarks: testing machine: Instron 1195, static | 240000 | 0 | 471 | 792 | 0 | 0 | 0 | 0 | Strength Coefficient (N/mm⁻²): 1043.0 Strain Hardening Exponent: 0.131 | N/A | 23 | air | axial | total strain control | sheet. hourglass shaped. 3 mm thick ; surface: mechanically polished ; location/orientation: NA ; gauge length: 10 mm | -1 | Cyclic Yield Strength (N/mm⁻²): 415.0 Cyclic Strength Coefficient (N/mm⁻²): 1561.0 Cyclic Strain Hardening Exponent: 0.213 | Transition Life (Number of Cycles): 13690 Endurance/Fatigue Limit Cycles (NE): Stress Amplitude at NE (N/mm⁻²): 0.0 Strain Amplitude at NE: 0.0 Scatter Band of Stress Amplitudes (σa,10% / σa,90%): 1.127 Scatter Band of Plastic Strain Amplitudes (εa,p,10% / εa,p,90%): 1.784 (εa,p,10% / εa,p,90%)Exponent of S-N Curve: 0.0 | Fatigue Strength Coefficient (N/mm⁻²): 1125.0 Fatigue Strength Exponent: -0.101 Fatigue Ductility Coefficient: 0.205 Fatigue Ductility Exponent: -0.471 | https://www.matdat.com/Dashboard/DetailReport.aspx?idMat=619&ChartDirectorChartImage=chart_cycChart&cacheId=72a1e46163134677bf168b7a71a357f5&cacheDefeat=638822236047654723 | https://www.matdat.com/Dashboard/DetailReport.aspx?idMat=619&ChartDirectorChartImage=chart_fatChart&cacheId=b81b7df52df54e36b1ebfabd5c7284a8&cacheDefeat=638822236047654723
Low-alloy steel | 612 | DIN: 15 Mo 3 W.Nr. (DIN 17007): 1.5415 EN: AISI: 4017 ; A ; A204 ; A204GR.A AFNOR: 15D3 ASTM: 12 ; T1a BS: 1501-240 ; 243B GOST: HRN: ISO: F26 ; P26 ; TS26 ; TW26 JIS: JUS: Č7100 SAE: SS: 2912 ; 2912-01 UNS: K11820 Other & Commercial: | Contributed by: MATDAT Entry Date: 01.06.2011 Source Reference: Bäumel A, Seeger T. Materials data for cyclic loading, Supplement 1. Amsterdam: Elsevier; 1990. Other References: Fleischer H, Frank J. Ermüdungsverhalten des warmfesten Stahles 15 Mo 3 im Temperaturbereich bis 500°C. IfL-Mitt 1989;28(2):33-39. Material Group: Low-alloy steel Steel Subgroup: Typical Application: Components for steam boilers and oil processing industry - flanges, screws, etc. | {'chemical_composition': {'C': '0.18000', 'Si': '0.29000', 'Mn': '0.55000', 'P': '0.01900', 'S': '0.01000', 'Cr': '0.06000', 'Mo': '0.25000', 'Ni': '0.04000', 'Cu': '0.08000', 'Al': '0.02100', 'Co': '', 'Ti': '', 'W': '', 'V': '', 'Nb': '', 'N': '', 'Other': 'Co<0.022% ; Ti<0.022% ; V<0.022% ; N<0.022%'}} | Source: bar, diameter 30 mm Dimensions (mm): | Heat Treatment Type: Additional Remarks: ferrite and fine-lamellar pearlite | Microstructure Information: Additional Remarks: ferrite and fine-lamellar pearlite | Hardness Value (Brinell): Hardness Value (Vickers): Hardness Value (Rockwell): | Testing Temperature (°C): 350.0 Testing Medium: air Loading Type: axial Loading Control: Specimen Information: B8x80, TGL 0-50125 ; specimen location: NA ; gauge lenght: 30 mm Strain Rate: NA Additional Remarks: testing machine: NA | 188000 | 0 | 203 | 525 | 38.6 | 71 | 0 | 0 | Strength Coefficient (N/mm⁻²): 606.0 Strain Hardening Exponent: 0.158 | N/A | 350 | air | axial | total strain control | cylindrical. diameter 10 mm ; surface: NA ; location/orientation: NA ; gauge length: 25 mm | -1 | Cyclic Yield Strength (N/mm⁻²): 415.0 Cyclic Strength Coefficient (N/mm⁻²): 747.0 Cyclic Strain Hardening Exponent: 0.094 | Transition Life (Number of Cycles): 9452 Endurance/Fatigue Limit Cycles (NE): Stress Amplitude at NE (N/mm⁻²): 0.0 Strain Amplitude at NE: 0.0 Scatter Band of Stress Amplitudes (σa,10% / σa,90%): 1.058 Scatter Band of Plastic Strain Amplitudes (εa,p,10% / εa,p,90%): 1.959 (εa,p,10% / εa,p,90%)Exponent of S-N Curve: 0.0 | Fatigue Strength Coefficient (N/mm⁻²): 611.0 Fatigue Strength Exponent: -0.038 Fatigue Ductility Coefficient: 0.118 Fatigue Ductility Exponent: -0.403 | https://www.matdat.com/Dashboard/DetailReport.aspx?idMat=612&ChartDirectorChartImage=chart_cycChart&cacheId=a474e64c877340e88fce82f1ea2e3aa9&cacheDefeat=638822236043229861 | https://www.matdat.com/Dashboard/DetailReport.aspx?idMat=612&ChartDirectorChartImage=chart_fatChart&cacheId=a92d583441494f8483b5eb7e777528a5&cacheDefeat=638822236043229861
Low-alloy steel | 613 | DIN: 15 Mo 3 W.Nr. (DIN 17007): 1.5415 EN: AISI: 4017 ; A ; A204 ; A204GR.A AFNOR: 15D3 ASTM: 12 ; T1a BS: 1501-240 ; 243B GOST: HRN: ISO: F26 ; P26 ; TS26 ; TW26 JIS: JUS: Č7100 SAE: SS: 2912 ; 2912-01 UNS: K11820 Other & Commercial: | Contributed by: MATDAT Entry Date: 01.06.2011 Source Reference: Bäumel A, Seeger T. Materials data for cyclic loading, Supplement 1. Amsterdam: Elsevier; 1990. Other References: Fleischer H, Frank J. Ermüdungsverhalten des warmfesten Stahles 15 Mo 3 im Temperaturbereich bis 500°C. IfL-Mitt 1989;28(2):33-39. Material Group: Low-alloy steel Steel Subgroup: Typical Application: Components for steam boilers and oil processing industry - flanges, screws, etc. | {'chemical_composition': {'C': '0.18000', 'Si': '0.29000', 'Mn': '0.55000', 'P': '0.01900', 'S': '0.01000', 'Cr': '0.06000', 'Mo': '0.25000', 'Ni': '0.04000', 'Cu': '0.08000', 'Al': '0.02100', 'Co': '', 'Ti': '', 'W': '', 'V': '', 'Nb': '', 'N': '', 'Other': 'Co<0.022% ; Ti<0.022% ; V<0.022% ; N<0.022%'}} | Source: bar, diameter 30 mm Dimensions (mm): | Heat Treatment Type: Additional Remarks: ferrite and fine-lamellar pearlite | Microstructure Information: Additional Remarks: ferrite and fine-lamellar pearlite | Hardness Value (Brinell): Hardness Value (Vickers): Hardness Value (Rockwell): | Testing Temperature (°C): 500.0 Testing Medium: air Loading Type: axial Loading Control: Specimen Information: B8x80, TGL 0-50125 ; specimen location: NA ; gauge lenght: 30 mm Strain Rate: NA Additional Remarks: testing machine: NA | 174000 | 0 | 200 | 352 | 40.7 | 78.4 | 0 | 0 | Strength Coefficient (N/mm⁻²): 477.0 Strain Hardening Exponent: 0.131 | N/A | 500 | air | axial | total strain control | cylindrical. diameter 10 mm ; surface: NA ; location/orientation: NA ; gauge length: 25 mm | -1 | Cyclic Yield Strength (N/mm⁻²): 264.0 Cyclic Strength Coefficient (N/mm⁻²): 578.0 Cyclic Strain Hardening Exponent: 0.126 | Transition Life (Number of Cycles): 12520 Endurance/Fatigue Limit Cycles (NE): Stress Amplitude at NE (N/mm⁻²): 0.0 Strain Amplitude at NE: 0.0 Scatter Band of Stress Amplitudes (σa,10% / σa,90%): 1.082 Scatter Band of Plastic Strain Amplitudes (εa,p,10% / εa,p,90%): 1.716 (εa,p,10% / εa,p,90%)Exponent of S-N Curve: 0.0 | Fatigue Strength Coefficient (N/mm⁻²): 493.0 Fatigue Strength Exponent: -0.066 Fatigue Ductility Coefficient: 0.292 Fatigue Ductility Exponent: -0.523 | https://www.matdat.com/Dashboard/DetailReport.aspx?idMat=613&ChartDirectorChartImage=chart_cycChart&cacheId=2830a4956f5047b2a1b407a0e662fdae&cacheDefeat=638822236036008366 | https://www.matdat.com/Dashboard/DetailReport.aspx?idMat=613&ChartDirectorChartImage=chart_fatChart&cacheId=5dc895383f8d4b9baa80939f35f751ba&cacheDefeat=638822236036008366
Low-alloy steel | 618 | DIN: W.Nr. (DIN 17007): EN: AISI: AFNOR: ASTM: BS: GOST: HRN: ISO: JIS: JUS: SAE: SS: UNS: Other & Commercial: Fe-Mn-Si-Nb | Contributed by: MATDAT Entry Date: 01.06.2011 Source Reference: Bäumel A, Seeger T. Materials data for cyclic loading, Supplement 1. Amsterdam: Elsevier; 1990. Other References: Mediratta SR, Ramaswamy V, Rama Rao P. Low Cycle Fatigue Behaviour of Dual-Phase Steel with Different Volume Fractions of Martensite. Int J Fatigue 1985;7(2):101-106. Material Group: Low-alloy steel Steel Subgroup: Typical Application: | {'chemical_composition': {'C': '', 'Si': '0.60000', 'Mn': '1.20000', 'P': '', 'S': '', 'Cr': '', 'Mo': '', 'Ni': '', 'Cu': '', 'Al': '0.05000', 'Co': '', 'Ti': '', 'W': '', 'V': '', 'Nb': '0.01500', 'N': '', 'Other': 'Fe balance'}} | Source: ingots, blanks 15x75 mm Dimensions (mm): | Heat Treatment Type: Additional Remarks: hot rolled, 950°C/1h vacuum, 750°C/10min salt bath, 99°C | Microstructure Information: Additional Remarks: volume percentage of martensite 28% | Hardness Value (Brinell): Hardness Value (Vickers): Hardness Value (Rockwell): | Testing Temperature (°C): 23.0 Testing Medium: air Loading Type: axial Loading Control: Specimen Information: sheet, 3 mm thick ; specimen location: NA ; gauge lenght: NA Strain Rate: 6 %/min ; Young´s modulus estimated Additional Remarks: testing machine: Instron 1195, static | 240000 | 0 | 335 | 691 | 0 | 0 | 0 | 0 | Strength Coefficient (N/mm⁻²): 948.0 Strain Hardening Exponent: 0.169 | N/A | 23 | air | axial | total strain control | sheet. 3 mm thick ; surface: mechanically polished ; location/orientation: NA ; gauge length: NA | -1 | Cyclic Yield Strength (N/mm⁻²): 384.0 Cyclic Strength Coefficient (N/mm⁻²): 1475.0 Cyclic Strain Hardening Exponent: 0.217 | Transition Life (Number of Cycles): 12420 Endurance/Fatigue Limit Cycles (NE): Stress Amplitude at NE (N/mm⁻²): 0.0 Strain Amplitude at NE: 0.0 Scatter Band of Stress Amplitudes (σa,10% / σa,90%): 1.071 Scatter Band of Plastic Strain Amplitudes (εa,p,10% / εa,p,90%): 1.649 (εa,p,10% / εa,p,90%)Exponent of S-N Curve: 0.0 | Fatigue Strength Coefficient (N/mm⁻²): 1138.0 Fatigue Strength Exponent: -0.114 Fatigue Ductility Coefficient: 0.286 Fatigue Ductility Exponent: -0.519 | https://www.matdat.com/Dashboard/DetailReport.aspx?idMat=618&ChartDirectorChartImage=chart_cycChart&cacheId=4040f18a76a34c598632540fce9065d5&cacheDefeat=638822236009518128 | https://www.matdat.com/Dashboard/DetailReport.aspx?idMat=618&ChartDirectorChartImage=chart_fatChart&cacheId=8891d6684589464e8f65cdae03d64a29&cacheDefeat=638822236009518128
Low-alloy steel | 607 | DIN: W.Nr. (DIN 17007): EN: AISI: AFNOR: ASTM: BS: GOST: HRN: ISO: JIS: JUS: SAE: SS: UNS: Other & Commercial: Fe-Mn-Nb | Contributed by: MATDAT Entry Date: 01.06.2011 Source Reference: Bäumel A, Seeger T. Materials data for cyclic loading, Supplement 1. Amsterdam: Elsevier; 1990. Other References: Zaiig YZ. Cyclic Response of Dual-Phase Steels. Proceedings of the 2nd International Conference on Low Cycle Fatigue and Elasto-Plastic Behavior of Materials. Rie K-T, editor. Munchen, September 1987. pp 736-741. Material Group: Low-alloy steel Steel Subgroup: Typical Application: | {'chemical_composition': {'C': '0.10000', 'Si': '0.83000', 'Mn': '1.39999', 'P': '', 'S': '', 'Cr': '', 'Mo': '', 'Ni': '', 'Cu': '', 'Al': '', 'Co': '', 'Ti': '', 'W': '', 'V': '', 'Nb': '0.02000', 'N': '', 'Other': 'Fe balance'}} | Source: Dimensions (mm): | Heat Treatment Type: Additional Remarks: hot rolled | Microstructure Information: Additional Remarks: | Hardness Value (Brinell): Hardness Value (Vickers): Hardness Value (Rockwell): | Testing Temperature (°C): 23.0 Testing Medium: air Loading Type: Loading Control: Specimen Information: Strain Rate: Additional Remarks: Young´s modulus estimated | 210000 | 0 | 0 | 0 | 0 | 0 | 0 | 0 | Strength Coefficient (N/mm⁻²): 0.0 Strain Hardening Exponent: 0.0 | N/A | 23 | air | axial | plastic strain control | surface: NA ; location/orientation: NA ; gauge length: NA | -1 | Cyclic Yield Strength (N/mm⁻²): 445.0 Cyclic Strength Coefficient (N/mm⁻²): 3275.0 Cyclic Strain Hardening Exponent: 0.321 | Transition Life (Number of Cycles): 406 Endurance/Fatigue Limit Cycles (NE): Stress Amplitude at NE (N/mm⁻²): 0.0 Strain Amplitude at NE: 0.0 Scatter Band of Stress Amplitudes (σa,10% / σa,90%): 1.344 Scatter Band of Plastic Strain Amplitudes (εa,p,10% / εa,p,90%): 2.398 (εa,p,10% / εa,p,90%)Exponent of S-N Curve: 0.0 | Fatigue Strength Coefficient (N/mm⁻²): 730.0 Fatigue Strength Exponent: -0.07 Fatigue Ductility Coefficient: 0.01 Fatigue Ductility Exponent: -0.222 | https://www.matdat.com/Dashboard/DetailReport.aspx?idMat=607&ChartDirectorChartImage=chart_cycChart&cacheId=df79ba49e0394d5f9576e53ae3bb9203&cacheDefeat=638822236054574173 | https://www.matdat.com/Dashboard/DetailReport.aspx?idMat=607&ChartDirectorChartImage=chart_fatChart&cacheId=a6f4e1fcc88a492094325e2dd741758e&cacheDefeat=638822236054574173
Low-alloy steel | 609 | DIN: 15 Mo 3 W.Nr. (DIN 17007): 1.5415 EN: AISI: 4017 ; A ; A204 ; A204GR.A AFNOR: 15D3 ASTM: 12 ; T1a BS: 1501-240 ; 243B GOST: HRN: ISO: F26 ; P26 ; TS26 ; TW26 JIS: JUS: Č7100 SAE: SS: 2912 ; 2912-01 UNS: K11820 Other & Commercial: | Contributed by: MATDAT Entry Date: 01.06.2011 Source Reference: Bäumel A, Seeger T. Materials data for cyclic loading, Supplement 1. Amsterdam: Elsevier; 1990. Other References: Fleischer H, Frank J. Ermüdungsverhalten des warmfesten Stahles 15 Mo 3 im Temperaturbereich bis 500°C. IfL-Mitt 1989;28(2):33-39. Material Group: Low-alloy steel Steel Subgroup: Typical Application: Components for steam boilers and oil processing industry - flanges, screws, etc. | {'chemical_composition': {'C': '0.18000', 'Si': '0.29000', 'Mn': '0.55000', 'P': '0.01900', 'S': '0.01000', 'Cr': '0.06000', 'Mo': '0.25000', 'Ni': '0.04000', 'Cu': '0.08000', 'Al': '0.02100', 'Co': '', 'Ti': '', 'W': '', 'V': '', 'Nb': '', 'N': '', 'Other': 'Co<0.022% ; Ti<0.022% ; V<0.022% ; N<0.022%'}} | Source: bar, diameter 30 mm Dimensions (mm): | Heat Treatment Type: Additional Remarks: ferrite and fine-lamellar pearlite | Microstructure Information: Additional Remarks: ferrite and fine-lamellar pearlite | Hardness Value (Brinell): Hardness Value (Vickers): Hardness Value (Rockwell): | Testing Temperature (°C): 200.0 Testing Medium: air Loading Type: axial Loading Control: Specimen Information: B8x80, TGL 0-50125 ; specimen location: NA ; gauge lenght: 30 mm Strain Rate: NA Additional Remarks: testing machine: NA | 199000 | 0 | 313 | 521 | 22.3 | 62.1 | 0 | 0 | Strength Coefficient (N/mm⁻²): 311.0 Strain Hardening Exponent: 0.003 | N/A | 200 | air | axial | total strain control | cylindrical. diameter 10 mm ; surface: NA ; location/orientation: NA ; gauge length: 25 mm | -1 | Cyclic Yield Strength (N/mm⁻²): 266.0 Cyclic Strength Coefficient (N/mm⁻²): 1262.0 Cyclic Strain Hardening Exponent: 0.251 | Transition Life (Number of Cycles): 70530 Endurance/Fatigue Limit Cycles (NE): Stress Amplitude at NE (N/mm⁻²): 0.0 Strain Amplitude at NE: 0.0 Scatter Band of Stress Amplitudes (σa,10% / σa,90%): 1.141 Scatter Band of Plastic Strain Amplitudes (εa,p,10% / εa,p,90%): 1.391 (εa,p,10% / εa,p,90%)Exponent of S-N Curve: 0.0 | Fatigue Strength Coefficient (N/mm⁻²): 1101.0 Fatigue Strength Exponent: -0.131 Fatigue Ductility Coefficient: 0.624 Fatigue Ductility Exponent: -0.529 | https://www.matdat.com/Dashboard/DetailReport.aspx?idMat=609&ChartDirectorChartImage=chart_cycChart&cacheId=4ff97b4d8c534a8b89c3e1942477d0d6&cacheDefeat=638822236052208511 | https://www.matdat.com/Dashboard/DetailReport.aspx?idMat=609&ChartDirectorChartImage=chart_fatChart&cacheId=5754e52644a840c594299837b7e55d1c&cacheDefeat=638822236052208511
Low-alloy steel | 604 | DIN: 10 CrMo 9 10 W.Nr. (DIN 17007): 1.7380 EN: AISI: A182F22 AFNOR: 10CD9.10 ; 12CD9.10 ASTM: 22 BS: 622/515 ; 622/690 ; 622-515B GOST: 12Ch8 HRN: ISO: P34 ; TS34 JIS: JUS: Č7401 SAE: SS: 2218 ; 2218-04 UNS: J21890 Other & Commercial: | Contributed by: MATDAT Entry Date: 01.06.2011 Source Reference: Bäumel A, Seeger T. Materials data for cyclic loading, Supplement 1. Amsterdam: Elsevier; 1990. Other References: Rie K-T, Schmidt R-M. High Temperature Low-Cycle Fatigue of Austenitic and Ferritic Weldments. Proceedings of the 6th Biennial European Conference on Fracture - ECF 6, Fracture control of Engineering Structures, Vol 2. Amsterdam, Netherlands; 1986. pp 1097-1113. Material Group: Low-alloy steel Steel Subgroup: Typical Application: Component parts for steam boilers and turbines, shafts for higher temperature ranges | {'chemical_composition': {'C': '0.10000', 'Si': '0.26000', 'Mn': '0.47000', 'P': '0.01300', 'S': '0.01700', 'Cr': '2.27999', 'Mo': '0.97000', 'Ni': '', 'Cu': '', 'Al': '', 'Co': '', 'Ti': '', 'W': '', 'V': '', 'Nb': '', 'N': '', 'Other': ''}} | Source: pipe Dimensions (mm): | Heat Treatment Type: Additional Remarks: | Microstructure Information: Additional Remarks: | Hardness Value (Brinell): Hardness Value (Vickers): Hardness Value (Rockwell): | Testing Temperature (°C): 590.0 Testing Medium: air Loading Type: Loading Control: Specimen Information: Strain Rate: Additional Remarks: | 173300 | 0 | 0 | 0 | 0 | 0 | 0 | 0 | Strength Coefficient (N/mm⁻²): 0.0 Strain Hardening Exponent: 0.0 | N/A | 590 | air | axial | total strain control | cylindrical. diameter 14 mm ; surface: chemically and electrolytically polished ; location/orientation: NA ; gauge length: 20 mm | -1 | Cyclic Yield Strength (N/mm⁻²): 240.0 Cyclic Strength Coefficient (N/mm⁻²): 384.0 Cyclic Strain Hardening Exponent: 0.075 | Transition Life (Number of Cycles): 3691 Endurance/Fatigue Limit Cycles (NE): Stress Amplitude at NE (N/mm⁻²): 0.0 Strain Amplitude at NE: 0.0 Scatter Band of Stress Amplitudes (σa,10% / σa,90%): 1.038 Scatter Band of Plastic Strain Amplitudes (εa,p,10% / εa,p,90%): 1.254 (εa,p,10% / εa,p,90%)Exponent of S-N Curve: 0.0 | Fatigue Strength Coefficient (N/mm⁻²): 421.0 Fatigue Strength Exponent: -0.066 Fatigue Ductility Coefficient: 3.6349 Fatigue Ductility Exponent: -0.887 | https://www.matdat.com/Dashboard/DetailReport.aspx?idMat=604&ChartDirectorChartImage=chart_cycChart&cacheId=1392ce9d03bf4660a2a4504395253177&cacheDefeat=638822236064213275 | https://www.matdat.com/Dashboard/DetailReport.aspx?idMat=604&ChartDirectorChartImage=chart_fatChart&cacheId=e490de93f40649558b4fd6b8f4f1fa74&cacheDefeat=638822236064233223
Low-alloy steel | 610 | DIN: 15 Mo 3 W.Nr. (DIN 17007): 1.5415 EN: AISI: 4017 ; A ; A204 ; A204GR.A AFNOR: 15D3 ASTM: 12 ; T1a BS: 1501-240 ; 243B GOST: HRN: ISO: F26 ; P26 ; TS26 ; TW26 JIS: JUS: Č7100 SAE: SS: 2912 ; 2912-01 UNS: K11820 Other & Commercial: | Contributed by: MATDAT Entry Date: 01.06.2011 Source Reference: Bäumel A, Seeger T. Materials data for cyclic loading, Supplement 1. Amsterdam: Elsevier; 1990. Other References: Fleischer H, Frank J. Ermüdungsverhalten des warmfesten Stahles 15 Mo 3 im Temperaturbereich bis 500°C. IfL-Mitt 1989;28(2):33-39. Material Group: Low-alloy steel Steel Subgroup: Typical Application: Components for steam boilers and oil processing industry - flanges, screws, etc. | {'chemical_composition': {'C': '0.18000', 'Si': '0.29000', 'Mn': '0.55000', 'P': '0.01900', 'S': '0.01000', 'Cr': '0.06000', 'Mo': '0.25000', 'Ni': '0.04000', 'Cu': '0.08000', 'Al': '0.02100', 'Co': '', 'Ti': '', 'W': '', 'V': '', 'Nb': '', 'N': '', 'Other': 'Co<0.022% ; Ti<0.022% ; V<0.022% ; N<0.022%'}} | Source: bar, diameter 30 mm Dimensions (mm): | Heat Treatment Type: Additional Remarks: ferrite and fine-lamellar pearlite | Microstructure Information: Additional Remarks: ferrite and fine-lamellar pearlite | Hardness Value (Brinell): Hardness Value (Vickers): Hardness Value (Rockwell): | Testing Temperature (°C): 250.0 Testing Medium: air Loading Type: axial Loading Control: Specimen Information: B8x80, TGL 0-50125 ; specimen location: NA ; gauge lenght: 30 mm Strain Rate: NA Additional Remarks: testing machine: NA | 196000 | 0 | 302 | 544 | 22.1 | 59.6 | 0 | 0 | Strength Coefficient (N/mm⁻²): 301.0 Strain Hardening Exponent: 0.011 | N/A | 250 | air | axial | total strain control | cylindrical. diameter 10 mm ; surface: NA ; location/orientation: NA ; gauge length: 25 mm | -1 | Cyclic Yield Strength (N/mm⁻²): 326.0 Cyclic Strength Coefficient (N/mm⁻²): 1284.0 Cyclic Strain Hardening Exponent: 0.221 | Transition Life (Number of Cycles): 70990 Endurance/Fatigue Limit Cycles (NE): Stress Amplitude at NE (N/mm⁻²): 0.0 Strain Amplitude at NE: 0.0 Scatter Band of Stress Amplitudes (σa,10% / σa,90%): 1.103 Scatter Band of Plastic Strain Amplitudes (εa,p,10% / εa,p,90%): 1.421 (εa,p,10% / εa,p,90%)Exponent of S-N Curve: 0.0 | Fatigue Strength Coefficient (N/mm⁻²): 917.0 Fatigue Strength Exponent: -0.092 Fatigue Ductility Coefficient: 0.216 Fatigue Ductility Exponent: -0.415 | https://www.matdat.com/Dashboard/DetailReport.aspx?idMat=610&ChartDirectorChartImage=chart_cycChart&cacheId=f862ccb4e9d140f1b23e2869ec28f6a9&cacheDefeat=638822236072604190 | https://www.matdat.com/Dashboard/DetailReport.aspx?idMat=610&ChartDirectorChartImage=chart_fatChart&cacheId=034ed404190a490bb1fa66e8cb64c18b&cacheDefeat=638822236072624202
Low-alloy steel | 608 | DIN: 15 Mo 3 W.Nr. (DIN 17007): 1.5415 EN: AISI: 4017 ; A ; A204 ; A204GR.A AFNOR: 15D3 ASTM: 12 ; T1a BS: 1501-240 ; 243B GOST: HRN: ISO: F26 ; P26 ; TS26 ; TW26 JIS: JUS: Č7100 SAE: SS: 2912 ; 2912-01 UNS: K11820 Other & Commercial: | Contributed by: MATDAT Entry Date: 01.06.2011 Source Reference: Bäumel A, Seeger T. Materials data for cyclic loading, Supplement 1. Amsterdam: Elsevier; 1990. Other References: Fleischer H, Frank J. Ermüdungsverhalten des warmfesten Stahles 15 Mo 3 im Temperaturbereich bis 500°C. IfL-Mitt 1989;28(2):33-39. Material Group: Low-alloy steel Steel Subgroup: Typical Application: Components for steam boilers and oil processing industry - flanges, screws, etc. | {'chemical_composition': {'C': '0.18000', 'Si': '0.29000', 'Mn': '0.55000', 'P': '0.01900', 'S': '0.01000', 'Cr': '0.06000', 'Mo': '0.25000', 'Ni': '0.04000', 'Cu': '0.08000', 'Al': '0.02100', 'Co': '', 'Ti': '', 'W': '', 'V': '', 'Nb': '', 'N': '', 'Other': 'Co<0.022% ; Ti<0.022% ; V<0.022% ; N<0.022%'}} | Source: bar, diameter 30 mm Dimensions (mm): | Heat Treatment Type: Additional Remarks: ferrite and fine-lamellar pearlite | Microstructure Information: Additional Remarks: ferrite and fine-lamellar pearlite | Hardness Value (Brinell): Hardness Value (Vickers): Hardness Value (Rockwell): | Testing Temperature (°C): 23.0 Testing Medium: air Loading Type: axial Loading Control: Specimen Information: B8x80, TGL 0-50125 ; specimen location: NA ; gauge lenght: 30 mm Strain Rate: NA Additional Remarks: testing machine: NA | 211000 | 0 | 350 | 496 | 37.6 | 67.4 | 0 | 0 | Strength Coefficient (N/mm⁻²): 356.0 Strain Hardening Exponent: 0.01 | N/A | 23 | air | axial | total strain control | cylindrical. diameter 10 mm ; surface: NA ; location/orientation: NA ; gauge length: 25 mm | -1 | Cyclic Yield Strength (N/mm⁻²): 291.0 Cyclic Strength Coefficient (N/mm⁻²): 893.0 Cyclic Strain Hardening Exponent: 0.18 | Transition Life (Number of Cycles): 33370 Endurance/Fatigue Limit Cycles (NE): Stress Amplitude at NE (N/mm⁻²): 0.0 Strain Amplitude at NE: 0.0 Scatter Band of Stress Amplitudes (σa,10% / σa,90%): 1.131 Scatter Band of Plastic Strain Amplitudes (εa,p,10% / εa,p,90%): 1.447 (εa,p,10% / εa,p,90%)Exponent of S-N Curve: 0.0 | Fatigue Strength Coefficient (N/mm⁻²): 706.0 Fatigue Strength Exponent: -0.087 Fatigue Ductility Coefficient: 0.293 Fatigue Ductility Exponent: -0.49 | https://www.matdat.com/Dashboard/DetailReport.aspx?idMat=608&ChartDirectorChartImage=chart_cycChart&cacheId=556d767d455141b986b0e0ab9e2720fa&cacheDefeat=638822236082816934 | https://www.matdat.com/Dashboard/DetailReport.aspx?idMat=608&ChartDirectorChartImage=chart_fatChart&cacheId=95202d3655f640999d264a76073930ad&cacheDefeat=638822236082816934
Low-alloy steel | 603 | DIN: 10 CrMo 9 10 W.Nr. (DIN 17007): 1.7380 EN: AISI: A182F22 AFNOR: 10CD9.10 ; 12CD9.10 ASTM: 22 BS: 622/515 ; 622/690 ; 622-515B GOST: 12Ch8 HRN: ISO: P34 ; TS34 JIS: JUS: Č7401 SAE: SS: 2218 ; 2218-04 UNS: J21890 Other & Commercial: | Contributed by: MATDAT Entry Date: 01.06.2011 Source Reference: Bäumel A, Seeger T. Materials data for cyclic loading, Supplement 1. Amsterdam: Elsevier; 1990. Other References: Rie K-T, Schmidt R-M. High Temperature Low-Cycle Fatigue of Austenitic and Ferritic Weldments. Proceedings of the 6th Biennial European Conference on Fracture - ECF 6, Fracture control of Engineering Structures, Vol 2. Amsterdam, Netherlands; 1986. pp 1097-1113. Material Group: Low-alloy steel Steel Subgroup: Typical Application: Component parts for steam boilers and turbines, shafts for higher temperature ranges | {'chemical_composition': {'C': '0.10000', 'Si': '0.26000', 'Mn': '0.47000', 'P': '0.01300', 'S': '0.01700', 'Cr': '2.27999', 'Mo': '0.97000', 'Ni': '', 'Cu': '', 'Al': '', 'Co': '', 'Ti': '', 'W': '', 'V': '', 'Nb': '', 'N': '', 'Other': ''}} | Source: pipe Dimensions (mm): | Heat Treatment Type: Additional Remarks: | Microstructure Information: Additional Remarks: | Hardness Value (Brinell): Hardness Value (Vickers): Hardness Value (Rockwell): | Testing Temperature (°C): 590.0 Testing Medium: air Loading Type: Loading Control: Specimen Information: Strain Rate: Additional Remarks: | 173300 | 0 | 0 | 0 | 0 | 0 | 0 | 0 | Strength Coefficient (N/mm⁻²): 0.0 Strain Hardening Exponent: 0.0 | N/A | 590 | air | axial | total strain control | cylindrical. diameter 14 mm ; surface: chemically and electrolytically polished ; location/orientation: NA ; gauge length: 20 mm | -1 | Cyclic Yield Strength (N/mm⁻²): 231.0 Cyclic Strength Coefficient (N/mm⁻²): 440.0 Cyclic Strain Hardening Exponent: 0.104 | Transition Life (Number of Cycles): 4935 Endurance/Fatigue Limit Cycles (NE): Stress Amplitude at NE (N/mm⁻²): 0.0 Strain Amplitude at NE: 0.0 Scatter Band of Stress Amplitudes (σa,10% / σa,90%): 1.0 Scatter Band of Plastic Strain Amplitudes (εa,p,10% / εa,p,90%): 1.227 (εa,p,10% / εa,p,90%)Exponent of S-N Curve: 0.0 | Fatigue Strength Coefficient (N/mm⁻²): 491.0 Fatigue Strength Exponent: -0.087 Fatigue Ductility Coefficient: 2.87 Fatigue Ductility Exponent: -0.84 | https://www.matdat.com/Dashboard/DetailReport.aspx?idMat=603&ChartDirectorChartImage=chart_cycChart&cacheId=3bce5b124c1c45d480260bd25c1a9d61&cacheDefeat=638822236069621840 | https://www.matdat.com/Dashboard/DetailReport.aspx?idMat=603&ChartDirectorChartImage=chart_fatChart&cacheId=4b39c8c09e054cc393bcc68b09da00de&cacheDefeat=638822236069621840
Low-alloy steel | 600 | DIN: 10 CrMo 9 10 W.Nr. (DIN 17007): 1.7380 EN: AISI: A182F22 AFNOR: 10CD9.10 ; 12CD9.10 ASTM: 22 BS: 622/515 ; 622/690 ; 622-515B GOST: 12Ch8 HRN: ISO: P34 ; TS34 JIS: JUS: Č7401 SAE: SS: 2218 ; 2218-04 UNS: J21890 Other & Commercial: 2.25 Cr-1 Mo | Contributed by: MATDAT Entry Date: 01.06.2011 Source Reference: Bäumel A, Seeger T. Materials data for cyclic loading, Supplement 1. Amsterdam: Elsevier; 1990. Other References: Polak J, Helesic J, Klesnil M. Effect of Evaluated Temperatures on the Low Cycle Fatigue of 2.25Cr-1Mo Steel - Part I: Constant Amplitude Straining. Low Cycle Fatigue, STP 942. Philadelphia: ASTM International; 1988. pp 43-57. Material Group: Low-alloy steel Steel Subgroup: Typical Application: Component parts for steam boilers and turbines, shafts for higher temperature ranges | {'chemical_composition': {'C': '', 'Si': '', 'Mn': '', 'P': '', 'S': '', 'Cr': '', 'Mo': '', 'Ni': '', 'Cu': '', 'Al': '', 'Co': '', 'Ti': '', 'W': '', 'V': '', 'Nb': '', 'N': '', 'Other': ''}} | Source: plate, 1800x4200x40 mm Dimensions (mm): | Heat Treatment Type: Additional Remarks: normalized at 950°C, tempered at 680°C/1h, air cooled | Microstructure Information: Additional Remarks: 95% tempered bainite, 5% proeutectoid ferrite | Hardness Value (Brinell): Hardness Value (Vickers): Hardness Value (Rockwell): | Testing Temperature (°C): 450.0 Testing Medium: air Loading Type: axial Loading Control: Specimen Information: cylindrical, diameter 8 mm ; specimen location: NA ; gauge lenght: 45 mm Strain Rate: 3 %/min ; Young´s modulus estimated Additional Remarks: testing machine: electrohydraulic, closed loop | 180000 | 0 | 320 | 70 | 0 | 73 | 76 | 0.56 | Strength Coefficient (N/mm⁻²): 0.0 Strain Hardening Exponent: 0.0 | N/A | 450 | air | axial | total strain control | cylindrical. diameter 10 mm ; surface: grinded ; location/orientation: NA ; gauge length: 5 mm | -1 | Cyclic Yield Strength (N/mm⁻²): 322.0 Cyclic Strength Coefficient (N/mm⁻²): 830.0 Cyclic Strain Hardening Exponent: 0.152 | Transition Life (Number of Cycles): 5541 Endurance/Fatigue Limit Cycles (NE): Stress Amplitude at NE (N/mm⁻²): 0.0 Strain Amplitude at NE: 0.0 Scatter Band of Stress Amplitudes (σa,10% / σa,90%): 1.101 Scatter Band of Plastic Strain Amplitudes (εa,p,10% / εa,p,90%): 1.417 (εa,p,10% / εa,p,90%)Exponent of S-N Curve: 0.0 | Fatigue Strength Coefficient (N/mm⁻²): 994.0 Fatigue Strength Exponent: -0.123 Fatigue Ductility Coefficient: 3.169 Fatigue Ductility Exponent: -0.805 | https://www.matdat.com/Dashboard/DetailReport.aspx?idMat=600&ChartDirectorChartImage=chart_cycChart&cacheId=20a95d7d3bd54ee5af6d32754e99bfd3&cacheDefeat=638822236086938136 | https://www.matdat.com/Dashboard/DetailReport.aspx?idMat=600&ChartDirectorChartImage=chart_fatChart&cacheId=6410ec3f8df04a1ab72d024d503b5e14&cacheDefeat=638822236086938136
Low-alloy steel | 606 | DIN: 10 CrMo 9 10 W.Nr. (DIN 17007): 1.7380 EN: AISI: A182F22 AFNOR: 10CD9.10 ; 12CD9.10 ASTM: 22 BS: 622/515 ; 622/690 ; 622-515B GOST: 12Ch8 HRN: ISO: P34 ; TS34 JIS: JUS: Č7401 SAE: SS: 2218 ; 2218-04 UNS: J21890 Other & Commercial: | Contributed by: MATDAT Entry Date: 01.06.2011 Source Reference: Bäumel A, Seeger T. Materials data for cyclic loading, Supplement 1. Amsterdam: Elsevier; 1990. Other References: Rie K-T, Schmidt R-M. High Temperature Low-Cycle Fatigue of Austenitic and Ferritic Weldments. Proceedings of the 6th Biennial European Conference on Fracture - ECF 6, Fracture control of Engineering Structures, Vol 2. Amsterdam, Netherlands; 1986. pp 1097-1113. Material Group: Low-alloy steel Steel Subgroup: Typical Application: Component parts for steam boilers and turbines, shafts for higher temperature ranges | {'chemical_composition': {'C': '0.10000', 'Si': '0.26000', 'Mn': '0.47000', 'P': '0.01300', 'S': '0.01700', 'Cr': '2.27999', 'Mo': '0.97000', 'Ni': '', 'Cu': '', 'Al': '', 'Co': '', 'Ti': '', 'W': '', 'V': '', 'Nb': '', 'N': '', 'Other': ''}} | Source: pipe Dimensions (mm): | Heat Treatment Type: Additional Remarks: | Microstructure Information: Additional Remarks: | Hardness Value (Brinell): Hardness Value (Vickers): Hardness Value (Rockwell): | Testing Temperature (°C): 590.0 Testing Medium: air Loading Type: Loading Control: Specimen Information: Strain Rate: Additional Remarks: | 173300 | 0 | 0 | 0 | 0 | 0 | 0 | 0 | Strength Coefficient (N/mm⁻²): 0.0 Strain Hardening Exponent: 0.0 | N/A | 590 | air | axial | total strain control | cylindrical. diameter 14 mm ; surface: chemically and electrolytically polished ; location/orientation: NA ; gauge length: 20 mm | -1 | Cyclic Yield Strength (N/mm⁻²): 179.0 Cyclic Strength Coefficient (N/mm⁻²): 275.0 Cyclic Strain Hardening Exponent: 0.069 | Transition Life (Number of Cycles): 2909 Endurance/Fatigue Limit Cycles (NE): Stress Amplitude at NE (N/mm⁻²): 0.0 Strain Amplitude at NE: 0.0 Scatter Band of Stress Amplitudes (σa,10% / σa,90%): 1.054 Scatter Band of Plastic Strain Amplitudes (εa,p,10% / εa,p,90%): 1.508 (εa,p,10% / εa,p,90%)Exponent of S-N Curve: 0.0 | Fatigue Strength Coefficient (N/mm⁻²): 297.0 Fatigue Strength Exponent: -0.064 Fatigue Ductility Coefficient: 3.698 Fatigue Ductility Exponent: -0.95 | https://www.matdat.com/Dashboard/DetailReport.aspx?idMat=606&ChartDirectorChartImage=chart_cycChart&cacheId=def8e92a02594628ae826eb6d2a587b6&cacheDefeat=638822236066238945 | https://www.matdat.com/Dashboard/DetailReport.aspx?idMat=606&ChartDirectorChartImage=chart_fatChart&cacheId=711f3541923949f2885294d2f1c41817&cacheDefeat=638822236066238945
Low-alloy steel | 599 | DIN: 10 CrMo 9 10 W.Nr. (DIN 17007): 1.7380 EN: AISI: A182F22 AFNOR: 10CD9.10 ; 12CD9.10 ASTM: 22 BS: 622/515 ; 622/690 ; 622-515B GOST: 12Ch8 HRN: ISO: P34 ; TS34 JIS: JUS: Č7401 SAE: SS: 2218 ; 2218-04 UNS: J21890 Other & Commercial: 2.25 Cr-1 Mo | Contributed by: MATDAT Entry Date: 01.06.2011 Source Reference: Bäumel A, Seeger T. Materials data for cyclic loading, Supplement 1. Amsterdam: Elsevier; 1990. Other References: Polak J, Helesic J, Klesnil M. Effect of Evaluated Temperatures on the Low Cycle Fatigue of 2.25Cr-1Mo Steel - Part I: Constant Amplitude Straining. Low Cycle Fatigue, STP 942. Philadelphia: ASTM International; 1988. pp 43-57. Material Group: Low-alloy steel Steel Subgroup: Typical Application: Component parts for steam boilers and turbines, shafts for higher temperature ranges | {'chemical_composition': {'C': '', 'Si': '', 'Mn': '', 'P': '', 'S': '', 'Cr': '', 'Mo': '', 'Ni': '', 'Cu': '', 'Al': '', 'Co': '', 'Ti': '', 'W': '', 'V': '', 'Nb': '', 'N': '', 'Other': ''}} | Source: plate, 1800x4200x40 mm Dimensions (mm): | Heat Treatment Type: Additional Remarks: normalized at 950°C, tempered at 680°C/1h, air cooled | Microstructure Information: Additional Remarks: 95% tempered bainite, 5% proeutectoid ferrite | Hardness Value (Brinell): Hardness Value (Vickers): Hardness Value (Rockwell): | Testing Temperature (°C): 350.0 Testing Medium: air Loading Type: axial Loading Control: Specimen Information: cylindrical, diameter 8 mm ; specimen location: NA ; gauge lenght: 45 mm Strain Rate: 3 %/min ; Young´s modulus estimated Additional Remarks: testing machine: electrohydraulic, closed loop | 185000 | 0 | 340 | 476 | 0 | 71 | 979 | 0.53 | Strength Coefficient (N/mm⁻²): 0.0 Strain Hardening Exponent: 0.0 | N/A | 350 | air | axial | total strain control | cylindrical. diameter 10 mm ; surface: grinded ; location/orientation: NA ; gauge length: 5 mm | -1 | Cyclic Yield Strength (N/mm⁻²): 338.0 Cyclic Strength Coefficient (N/mm⁻²): 948.0 Cyclic Strain Hardening Exponent: 0.166 | Transition Life (Number of Cycles): 11840 Endurance/Fatigue Limit Cycles (NE): Stress Amplitude at NE (N/mm⁻²): 0.0 Strain Amplitude at NE: 0.0 Scatter Band of Stress Amplitudes (σa,10% / σa,90%): 1.046 Scatter Band of Plastic Strain Amplitudes (εa,p,10% / εa,p,90%): 1.238 (εa,p,10% / εa,p,90%)Exponent of S-N Curve: 0.0 | Fatigue Strength Coefficient (N/mm⁻²): 1018.0 Fatigue Strength Exponent: -0.111 Fatigue Ductility Coefficient: 1.5289 Fatigue Ductility Exponent: -0.67 | https://www.matdat.com/Dashboard/DetailReport.aspx?idMat=599&ChartDirectorChartImage=chart_cycChart&cacheId=d55ee2b0b89e4edf8d5057001f9ed9e6&cacheDefeat=638822236089496598 | https://www.matdat.com/Dashboard/DetailReport.aspx?idMat=599&ChartDirectorChartImage=chart_fatChart&cacheId=2ba703a6dab143a19745a9ac89da016f&cacheDefeat=638822236089496598
Low-alloy steel | 602 | DIN: 10 CrMo 9 10 W.Nr. (DIN 17007): 1.7380 EN: AISI: A182F22 AFNOR: 10CD9.10 ; 12CD9.10 ASTM: 22 BS: 622/515 ; 622/690 ; 622-515B GOST: 12Ch8 HRN: ISO: P34 ; TS34 JIS: JUS: Č7401 SAE: SS: 2218 ; 2218-04 UNS: J21890 Other & Commercial: 2.25 Cr-1 Mo | Contributed by: MATDAT Entry Date: 01.06.2011 Source Reference: Bäumel A, Seeger T. Materials data for cyclic loading, Supplement 1. Amsterdam: Elsevier; 1990. Other References: Polak J, Helesic J, Klesnil M. Effect of Evaluated Temperatures on the Low Cycle Fatigue of 2.25Cr-1Mo Steel - Part I: Constant Amplitude Straining. Low Cycle Fatigue, STP 942. Philadelphia: ASTM International; 1988. pp 43-57. Material Group: Low-alloy steel Steel Subgroup: Typical Application: Component parts for steam boilers and turbines, shafts for higher temperature ranges | {'chemical_composition': {'C': '', 'Si': '', 'Mn': '', 'P': '', 'S': '', 'Cr': '', 'Mo': '', 'Ni': '', 'Cu': '', 'Al': '', 'Co': '', 'Ti': '', 'W': '', 'V': '', 'Nb': '', 'N': '', 'Other': ''}} | Source: plate, 1800x4200x40 mm Dimensions (mm): | Heat Treatment Type: Additional Remarks: normalized at 950°C, tempered at 680°C/1h, air cooled | Microstructure Information: Additional Remarks: 95% tempered bainite, 5% proeutectoid ferrite | Hardness Value (Brinell): Hardness Value (Vickers): Hardness Value (Rockwell): | Testing Temperature (°C): 550.0 Testing Medium: air Loading Type: axial Loading Control: Specimen Information: cylindrical, diameter 8 mm ; specimen location: NA ; gauge lenght: 45 mm Strain Rate: 3 %/min ; Young´s modulus estimated Additional Remarks: testing machine: electrohydraulic, closed loop | 170000 | 0 | 295 | 376 | 0 | 85 | 872 | 0.83 | Strength Coefficient (N/mm⁻²): 0.0 Strain Hardening Exponent: 0.0 | N/A | 550 | air | axial | total strain control | cylindrical. diameter 10 mm ; surface: grinded ; location/orientation: NA ; gauge length: 5 mm | -1 | Cyclic Yield Strength (N/mm⁻²): 259.0 Cyclic Strength Coefficient (N/mm⁻²): 596.0 Cyclic Strain Hardening Exponent: 0.134 | Transition Life (Number of Cycles): 5235 Endurance/Fatigue Limit Cycles (NE): Stress Amplitude at NE (N/mm⁻²): 0.0 Strain Amplitude at NE: 0.0 Scatter Band of Stress Amplitudes (σa,10% / σa,90%): 1.066 Scatter Band of Plastic Strain Amplitudes (εa,p,10% / εa,p,90%): 1.264 (εa,p,10% / εa,p,90%)Exponent of S-N Curve: 0.0 | Fatigue Strength Coefficient (N/mm⁻²): 700.0 Fatigue Strength Exponent: -0.112 Fatigue Ductility Coefficient: 3.2909 Fatigue Ductility Exponent: -0.834 | https://www.matdat.com/Dashboard/DetailReport.aspx?idMat=602&ChartDirectorChartImage=chart_cycChart&cacheId=5ce9ae15fd0b4ac7b2dd01011794c468&cacheDefeat=638822236076674136 | https://www.matdat.com/Dashboard/DetailReport.aspx?idMat=602&ChartDirectorChartImage=chart_fatChart&cacheId=51ed2d5372ee47cfa85fea4af914cc5b&cacheDefeat=638822236076674136
Low-alloy steel | 601 | DIN: 10 CrMo 9 10 W.Nr. (DIN 17007): 1.7380 EN: AISI: A182F22 AFNOR: 10CD9.10 ; 12CD9.10 ASTM: 22 BS: 622/515 ; 622/690 ; 622-515B GOST: 12Ch8 HRN: ISO: P34 ; TS34 JIS: JUS: Č7401 SAE: SS: 2218 ; 2218-04 UNS: J21890 Other & Commercial: | Contributed by: MATDAT Entry Date: 01.06.2011 Source Reference: Bäumel A, Seeger T. Materials data for cyclic loading, Supplement 1. Amsterdam: Elsevier; 1990. Other References: Kloos KH, Granacher J, Scholz A. Cyclic Material Properties of Steel 10 CrMo 9 10. Private communication; 1989. Material Group: Low-alloy steel Steel Subgroup: Typical Application: Component parts for steam boilers and turbines, shafts for higher temperature ranges | {'chemical_composition': {'C': '0.10500', 'Si': '0.24000', 'Mn': '0.43000', 'P': '0.01200', 'S': '0.01400', 'Cr': '2.29000', 'Mo': '1.00499', 'Ni': '0.16000', 'Cu': '0.09000', 'Al': '', 'Co': '', 'Ti': '', 'W': '', 'V': '', 'Nb': '', 'N': '', 'Other': ''}} | Source: bar, 25x25x850 mm Dimensions (mm): | Heat Treatment Type: Additional Remarks: 950°C/0,5h, air, 750°C/2h, air | Microstructure Information: Additional Remarks: | Hardness Value (Brinell): Hardness Value (Vickers): Hardness Value (Rockwell): | Testing Temperature (°C): 525.0 Testing Medium: air Loading Type: axial Loading Control: Specimen Information: cylindrical, diameter 8,4 mm ; specimen location: NA ; gauge lenght: 39,5 mm Strain Rate: NA Additional Remarks: testing machine: hydraulic | 169000 | 0 | 332 | 442 | 25.1 | 78 | 0 | 0 | Strength Coefficient (N/mm⁻²): 0.0 Strain Hardening Exponent: 0.0 | N/A | 525 | air | axial | total strain control | cylindrical. diameter 10 mm ; surface: grinded ; location/orientation: NA ; gauge length: 29 mm | -1 | Cyclic Yield Strength (N/mm⁻²): 309.0 Cyclic Strength Coefficient (N/mm⁻²): 735.0 Cyclic Strain Hardening Exponent: 0.139 | Transition Life (Number of Cycles): 1997 Endurance/Fatigue Limit Cycles (NE): Stress Amplitude at NE (N/mm⁻²): 0.0 Strain Amplitude at NE: 0.0 Scatter Band of Stress Amplitudes (σa,10% / σa,90%): 1.072 Scatter Band of Plastic Strain Amplitudes (εa,p,10% / εa,p,90%): 1.694 (εa,p,10% / εa,p,90%)Exponent of S-N Curve: 0.0 | Fatigue Strength Coefficient (N/mm⁻²): 645.0 Fatigue Strength Exponent: -0.09 Fatigue Ductility Coefficient: 0.35 Fatigue Ductility Exponent: -0.633 | https://www.matdat.com/Dashboard/DetailReport.aspx?idMat=601&ChartDirectorChartImage=chart_cycChart&cacheId=a7926c25ba6e4d11ab1e17f40d5cf3a1&cacheDefeat=638822236092152843 | https://www.matdat.com/Dashboard/DetailReport.aspx?idMat=601&ChartDirectorChartImage=chart_fatChart&cacheId=ce3ffbb1f47c4b1ab99d27e7888e8044&cacheDefeat=638822236092152843
Low-alloy steel | 597 | DIN: 10 CrMo 9 10 W.Nr. (DIN 17007): 1.7380 EN: AISI: A182F22 AFNOR: 10CD9.10 ; 12CD9.10 ASTM: 22 BS: 622/515 ; 622/690 ; 622-515B GOST: 12Ch8 HRN: ISO: P34 ; TS34 JIS: JUS: Č7401 SAE: SS: 2218 ; 2218-04 UNS: J21890 Other & Commercial: 2.25 Cr-1 Mo | Contributed by: MATDAT Entry Date: 01.06.2011 Source Reference: Bäumel A, Seeger T. Materials data for cyclic loading, Supplement 1. Amsterdam: Elsevier; 1990. Other References: Polak J, Helesic J, Klesnil M. Effect of Evaluated Temperatures on the Low Cycle Fatigue of 2.25Cr-1Mo Steel - Part I: Constant Amplitude Straining. Low Cycle Fatigue, STP 942. Philadelphia: ASTM International; 1988. pp 43-57. Material Group: Low-alloy steel Steel Subgroup: Typical Application: Component parts for steam boilers and turbines, shafts for higher temperature ranges | {'chemical_composition': {'C': '', 'Si': '', 'Mn': '', 'P': '', 'S': '', 'Cr': '', 'Mo': '', 'Ni': '', 'Cu': '', 'Al': '', 'Co': '', 'Ti': '', 'W': '', 'V': '', 'Nb': '', 'N': '', 'Other': ''}} | Source: plate, 1800x4200x40 mm Dimensions (mm): | Heat Treatment Type: Additional Remarks: normalized at 950°C, tempered at 680°C/1h, air cooled | Microstructure Information: Additional Remarks: 95% tempered bainite, 5% proeutectoid ferrite | Hardness Value (Brinell): Hardness Value (Vickers): Hardness Value (Rockwell): | Testing Temperature (°C): 23.0 Testing Medium: air Loading Type: axial Loading Control: Specimen Information: cylindrical, diameter 8 mm ; specimen location: NA ; gauge lenght: 45 mm Strain Rate: 3 %/min Additional Remarks: testing machine: electrohydraulic, closed loop | 200000 | 0 | 405 | 543 | 0 | 78 | 1322 | 0.66 | Strength Coefficient (N/mm⁻²): 0.0 Strain Hardening Exponent: 0.0 | N/A | 23 | air | axial | total strain control | cylindrical. diameter 10 mm ; surface: grinded ; location/orientation: NA ; gauge length: 5 mm | -1 | Cyclic Yield Strength (N/mm⁻²): 345.0 Cyclic Strength Coefficient (N/mm⁻²): 941.0 Cyclic Strain Hardening Exponent: 0.161 | Transition Life (Number of Cycles): 20210 Endurance/Fatigue Limit Cycles (NE): Stress Amplitude at NE (N/mm⁻²): 0.0 Strain Amplitude at NE: 0.0 Scatter Band of Stress Amplitudes (σa,10% / σa,90%): 1.054 Scatter Band of Plastic Strain Amplitudes (εa,p,10% / εa,p,90%): 1.443 (εa,p,10% / εa,p,90%)Exponent of S-N Curve: 0.0 | Fatigue Strength Coefficient (N/mm⁻²): 829.0 Fatigue Strength Exponent: -0.085 Fatigue Ductility Coefficient: 0.456 Fatigue Ductility Exponent: -0.528 | https://www.matdat.com/Dashboard/DetailReport.aspx?idMat=597&ChartDirectorChartImage=chart_cycChart&cacheId=e6fe11e9983c49f3be3536d4a68512dc&cacheDefeat=638822236096148530 | https://www.matdat.com/Dashboard/DetailReport.aspx?idMat=597&ChartDirectorChartImage=chart_fatChart&cacheId=5c7db37417894c9d962eeb6e2c53f68a&cacheDefeat=638822236096148530
Low-alloy steel | 297 | DIN: CuNiMo W.Nr. (DIN 17007): EN: AISI: AFNOR: ASTM: BS: GOST: HRN: ISO: JIS: JUS: SAE: SS: UNS: Other & Commercial: | Contributed by: MATDAT Entry Date: 01.06.2011 Source Reference: Boller C, Seeger T. Materials data for cyclic loading, Part B. Amsterdam: Elsevier; 1987. Other References: Luft G. Zeitfestigkeitsverhalten von Stählen. Technische-wissenschaftl Berichte, Heft 68-02. MPA Stuttgart; 1968. Material Group: Low-alloy steel Steel Subgroup: Typical Application: | {'chemical_composition': {'C': '0.17500', 'Si': '', 'Mn': '0.27000', 'P': '', 'S': '', 'Cr': '', 'Mo': '', 'Ni': '0.65000', 'Cu': '0.61000', 'Al': '', 'Co': '', 'Ti': '', 'W': '', 'V': '', 'Nb': '', 'N': '', 'Other': ''}} | Source: sheet Dimensions (mm): | Heat Treatment Type: as received Additional Remarks: | Microstructure Information: Additional Remarks: | Hardness Value (Brinell): Hardness Value (Vickers): Hardness Value (Rockwell): | Testing Temperature (°C): 20.0 Testing Medium: air Loading Type: axial Loading Control: Specimen Information: Strain Rate: Additional Remarks: | 203000 | 0 | 547 | 652 | 24 | 53 | 0 | 0 | Strength Coefficient (N/mm⁻²): 0.0 Strain Hardening Exponent: 0.0 | N/A | 20 | air | axial | total strain control | cylindrical. diameter 16 mm ; surface: polished in longitudinal direction ; location/orientation: transversal to rolling direction ; gauge length: 20 mm | -1 | Cyclic Yield Strength (N/mm⁻²): 497.0 Cyclic Strength Coefficient (N/mm⁻²): 1060.0 Cyclic Strain Hardening Exponent: 0.122 | Transition Life (Number of Cycles): 1561 Endurance/Fatigue Limit Cycles (NE): Stress Amplitude at NE (N/mm⁻²): 0.0 Strain Amplitude at NE: 0.0 Scatter Band of Stress Amplitudes (σa,10% / σa,90%): 1.02 Scatter Band of Plastic Strain Amplitudes (εa,p,10% / εa,p,90%): 1.544 (εa,p,10% / εa,p,90%)Exponent of S-N Curve: 0.0 | Fatigue Strength Coefficient (N/mm⁻²): 938.0 Fatigue Strength Exponent: -0.076 Fatigue Ductility Coefficient: 0.355 Fatigue Ductility Exponent: -0.615 | https://www.matdat.com/Dashboard/DetailReport.aspx?idMat=297&ChartDirectorChartImage=chart_cycChart&cacheId=ed4a2ca7047a4f2597534c1e2280560a&cacheDefeat=638822236104215213 | https://www.matdat.com/Dashboard/DetailReport.aspx?idMat=297&ChartDirectorChartImage=chart_fatChart&cacheId=c4610e5fc7894c2a93ab20ff3b7ee472&cacheDefeat=638822236104241072
Low-alloy steel | 598 | DIN: 10 CrMo 9 10 W.Nr. (DIN 17007): 1.7380 EN: AISI: A182F22 AFNOR: 10CD9.10 ; 12CD9.10 ASTM: 22 BS: 622/515 ; 622/690 ; 622-515B GOST: 12Ch8 HRN: ISO: P34 ; TS34 JIS: JUS: Č7401 SAE: SS: 2218 ; 2218-04 UNS: J21890 Other & Commercial: | Contributed by: MATDAT Entry Date: 01.06.2011 Source Reference: Bäumel A, Seeger T. Materials data for cyclic loading, Supplement 1. Amsterdam: Elsevier; 1990. Other References: Rie K-T, Schmidt R-M. High Temperature Low-Cycle Fatigue of Austenitic and Ferritic Weldments. Proceedings of the 6th Biennial European Conference on Fracture - ECF 6, Fracture control of Engineering Structures, Vol 2. Amsterdam, Netherlands; 1986. pp 1097-1113. Material Group: Low-alloy steel Steel Subgroup: Typical Application: Component parts for steam boilers and turbines, shafts for higher temperature ranges | {'chemical_composition': {'C': '0.10000', 'Si': '0.26000', 'Mn': '0.47000', 'P': '0.01300', 'S': '0.01700', 'Cr': '2.27999', 'Mo': '0.97000', 'Ni': '', 'Cu': '', 'Al': '', 'Co': '', 'Ti': '', 'W': '', 'V': '', 'Nb': '', 'N': '', 'Other': ''}} | Source: pipe Dimensions (mm): | Heat Treatment Type: Additional Remarks: | Microstructure Information: Additional Remarks: | Hardness Value (Brinell): Hardness Value (Vickers): Hardness Value (Rockwell): | Testing Temperature (°C): 23.0 Testing Medium: air Loading Type: Loading Control: Specimen Information: Strain Rate: Additional Remarks: | 216700 | 0 | 355 | 513 | 0 | 0 | 0 | 0 | Strength Coefficient (N/mm⁻²): 0.0 Strain Hardening Exponent: 0.0 | N/A | 23 | air | axial | total strain control | cylindrical. diameter 14 mm ; surface: chemically and electrolytically polished ; location/orientation: NA ; gauge length: 20 mm | -1 | Cyclic Yield Strength (N/mm⁻²): 338.0 Cyclic Strength Coefficient (N/mm⁻²): 805.0 Cyclic Strain Hardening Exponent: 0.14 | Transition Life (Number of Cycles): 39900 Endurance/Fatigue Limit Cycles (NE): Stress Amplitude at NE (N/mm⁻²): 0.0 Strain Amplitude at NE: 0.0 Scatter Band of Stress Amplitudes (σa,10% / σa,90%): 1.079 Scatter Band of Plastic Strain Amplitudes (εa,p,10% / εa,p,90%): 1.328 (εa,p,10% / εa,p,90%)Exponent of S-N Curve: 0.0 | Fatigue Strength Coefficient (N/mm⁻²): 712.0 Fatigue Strength Exponent: 0.069 Fatigue Ductility Coefficient: 0.433 Fatigue Ductility Exponent: -0.502 | https://www.matdat.com/Dashboard/DetailReport.aspx?idMat=598&ChartDirectorChartImage=chart_cycChart&cacheId=597f6e6490c945bf90dcaaf6e3a37543&cacheDefeat=638822236112729388 | https://www.matdat.com/Dashboard/DetailReport.aspx?idMat=598&ChartDirectorChartImage=chart_fatChart&cacheId=8b10566b404947f283a5fd40f4da87aa&cacheDefeat=638822236112749357
Low-alloy steel | 614 | DIN: 17 Mn 4 W.Nr. (DIN 17007): 1.0916 EN: AISI: AFNOR: ASTM: BS: GOST: HRN: ISO: JIS: JUS: SAE: SS: UNS: Other & Commercial: | Contributed by: MATDAT Entry Date: 01.06.2011 Source Reference: Bäumel A, Seeger T. Materials data for cyclic loading, Supplement 1. Amsterdam: Elsevier; 1990. Other References: Pirs J. Some Results of Low Cycle Fatigue on Boiler Steel. Proceedings of the 6th Biennial European Conference on Fracture - ECF 6, Fracture control of Engineering Structures, Vol 2. Amsterdam, Netherlands; 1986. pp 1149-1154. Material Group: Low-alloy steel Steel Subgroup: Typical Application: | {'chemical_composition': {'C': '0.21000', 'Si': '0.01600', 'Mn': '0.81000', 'P': '0.02500', 'S': '0.03100', 'Cr': '0.08700', 'Mo': '0.10000', 'Ni': '', 'Cu': '', 'Al': '', 'Co': '', 'Ti': '', 'W': '', 'V': '', 'Nb': '', 'N': '', 'Other': ''}} | Source: plate, 30 mm thick Dimensions (mm): | Heat Treatment Type: Additional Remarks: very fine grained ferrite-pearlite, no banding, 72% ferrite, 28% pearlite | Microstructure Information: Additional Remarks: very fine grained ferrite-pearlite, no banding, 72% ferrite, 28% pearlite | Hardness Value (Brinell): Hardness Value (Vickers): Hardness Value (Rockwell): | Testing Temperature (°C): 23.0 Testing Medium: air Loading Type: Loading Control: Specimen Information: Strain Rate: Additional Remarks: | 216000 | 0 | 390 | 470 | 0 | 0 | 0 | 0 | Strength Coefficient (N/mm⁻²): 0.0 Strain Hardening Exponent: 0.0 | N/A | 23 | air | axial | total strain control | cylindrical. diameter 10 mm ; surface: polished ; location/orientation: in rolling direction ; gauge length: NA | -1 | Cyclic Yield Strength (N/mm⁻²): 276.0 Cyclic Strength Coefficient (N/mm⁻²): 1071.0 Cyclic Strain Hardening Exponent: 0.218 | Transition Life (Number of Cycles): 9983 Endurance/Fatigue Limit Cycles (NE): Stress Amplitude at NE (N/mm⁻²): 0.0 Strain Amplitude at NE: 0.0 Scatter Band of Stress Amplitudes (σa,10% / σa,90%): 1.125 Scatter Band of Plastic Strain Amplitudes (εa,p,10% / εa,p,90%): 1.455 (εa,p,10% / εa,p,90%)Exponent of S-N Curve: 0.0 | Fatigue Strength Coefficient (N/mm⁻²): 925.0 Fatigue Strength Exponent: -0.134 Fatigue Ductility Coefficient: 0.555 Fatigue Ductility Exponent: -0.625 | https://www.matdat.com/Dashboard/DetailReport.aspx?idMat=614&ChartDirectorChartImage=chart_cycChart&cacheId=28792ad337fc4c7da3d6a825910ff348&cacheDefeat=638822236025024642 | https://www.matdat.com/Dashboard/DetailReport.aspx?idMat=614&ChartDirectorChartImage=chart_fatChart&cacheId=ca22e6f15daf4941ba08876013de0ee6&cacheDefeat=638822236025024642
Low-alloy steel | 296 | DIN: 43 NiCr 7 9 W.Nr. (DIN 17007): 1.6511 ; 1.6562 ; 1.6565 ; 1.6580 ; 1.6582 EN: AISI: AFNOR: ASTM: BS: GOST: HRN: ISO: JIS: JUS: SAE: 4340 SS: UNS: Other & Commercial: | Contributed by: MATDAT Entry Date: 01.06.2011 Source Reference: Boller C, Seeger T. Materials data for cyclic loading, Part B. Amsterdam: Elsevier; 1987. Other References: Brose WR, Dowling NE, Morrow J. Effect of Periodic Large Strain Cycles on the Fatigue Behaviour of Steels. SAE-Report No 740221. New York: SAE International; 1974. ¦ Dowling NE. Fatigue Life and Inelastic Strain Response under Complex Histories for an Alloy Steel. J Test Eval, JTEVA 1973;1(4):271-287. Material Group: Low-alloy steel Steel Subgroup: Typical Application: | {'chemical_composition': {'C': '', 'Si': '', 'Mn': '', 'P': '', 'S': '', 'Cr': '', 'Mo': '', 'Ni': '', 'Cu': '', 'Al': '', 'Co': '', 'Ti': '', 'W': '', 'V': '', 'Nb': '', 'N': '', 'Other': ''}} | Source: Dimensions (mm): | Heat Treatment Type: Additional Remarks: | Microstructure Information: Additional Remarks: | Hardness Value (Brinell): Hardness Value (Vickers): Hardness Value (Rockwell): | Testing Temperature (°C): 23.0 Testing Medium: air Loading Type: axial Loading Control: Specimen Information: cylindrical, diameter 6,25 mm ; location/orientation: in rolling direction ; gauge length: 12,7 mm Strain Rate: NA Additional Remarks: testing machine: electrohydraulic, closed loop | 207000 | 0 | 1105 | 1174 | 0 | 56 | 1636 | 0.83 | Strength Coefficient (N/mm⁻²): 1360.0 Strain Hardening Exponent: 0.036 | N/A | 23 | air | axial | total strain control | cylindrical. diameter 6.25 mm ; surface: mechanically polished ; location/orientation: in rolling direction ; gauge length: 12.7 mm | -1 | Cyclic Yield Strength (N/mm⁻²): 705.0 Cyclic Strength Coefficient (N/mm⁻²): 1464.0 Cyclic Strain Hardening Exponent: 0.118 | Transition Life (Number of Cycles): 10786 Endurance/Fatigue Limit Cycles (NE): Stress Amplitude at NE (N/mm⁻²): 0.0 Strain Amplitude at NE: 0.0 Scatter Band of Stress Amplitudes (σa,10% / σa,90%): 1.199 Scatter Band of Plastic Strain Amplitudes (εa,p,10% / εa,p,90%): 1.167 (εa,p,10% / εa,p,90%)Exponent of S-N Curve: 0.0 | Fatigue Strength Coefficient (N/mm⁻²): 1127.0 Fatigue Strength Exponent: -0.057 Fatigue Ductility Coefficient: 7.1959 Fatigue Ductility Exponent: -0.864 | https://www.matdat.com/Dashboard/DetailReport.aspx?idMat=296&ChartDirectorChartImage=chart_cycChart&cacheId=32b4cf91e6314af9b820bbdc7a3a5fd9&cacheDefeat=638822236124868765 | https://www.matdat.com/Dashboard/DetailReport.aspx?idMat=296&ChartDirectorChartImage=chart_fatChart&cacheId=2cdf61d4b44b410aa32dec60387b0d81&cacheDefeat=638822236124868765
Low-alloy steel | 298 | DIN: CuNiMo W.Nr. (DIN 17007): EN: AISI: AFNOR: ASTM: BS: GOST: HRN: ISO: JIS: JUS: SAE: SS: UNS: Other & Commercial: | Contributed by: MATDAT Entry Date: 01.06.2011 Source Reference: Boller C, Seeger T. Materials data for cyclic loading, Part B. Amsterdam: Elsevier; 1987. Other References: Luft G. Zeitfestigkeitsverhalten von Stählen. Technische-wissenschaftl Berichte, Heft 68-02. MPA Stuttgart; 1968. Material Group: Low-alloy steel Steel Subgroup: Typical Application: | {'chemical_composition': {'C': '0.17500', 'Si': '', 'Mn': '0.27000', 'P': '', 'S': '', 'Cr': '', 'Mo': '', 'Ni': '0.65000', 'Cu': '0.61000', 'Al': '', 'Co': '', 'Ti': '', 'W': '', 'V': '', 'Nb': '', 'N': '', 'Other': ''}} | Source: sheet, 40 mm thick Dimensions (mm): | Heat Treatment Type: Additional Remarks: | Microstructure Information: Additional Remarks: | Hardness Value (Brinell): Hardness Value (Vickers): Hardness Value (Rockwell): | Testing Temperature (°C): 350.0 Testing Medium: air Loading Type: axial Loading Control: Specimen Information: Strain Rate: Additional Remarks: | 179000 | 0 | 370 | 599 | 21 | 51 | 0 | 0 | Strength Coefficient (N/mm⁻²): 796.0 Strain Hardening Exponent: 0.121 | N/A | 350 | air | axial | total strain control | cylindrical. diameter 16 mm ; surface: polished in longitudinal direction ; location/orientation: transversal to rolling direction ; gauge length: 20 mm | -1 | Cyclic Yield Strength (N/mm⁻²): 496.0 Cyclic Strength Coefficient (N/mm⁻²): 803.0 Cyclic Strain Hardening Exponent: 0.078 | Transition Life (Number of Cycles): 294 Endurance/Fatigue Limit Cycles (NE): Stress Amplitude at NE (N/mm⁻²): 0.0 Strain Amplitude at NE: 0.0 Scatter Band of Stress Amplitudes (σa,10% / σa,90%): 1.103 Scatter Band of Plastic Strain Amplitudes (εa,p,10% / εa,p,90%): 1.637 (εa,p,10% / εa,p,90%)Exponent of S-N Curve: 0.0 | Fatigue Strength Coefficient (N/mm⁻²): 690.0 Fatigue Strength Exponent: -0.047 Fatigue Ductility Coefficient: 0.133 Fatigue Ductility Exponent: -0.602 | https://www.matdat.com/Dashboard/DetailReport.aspx?idMat=298&ChartDirectorChartImage=chart_cycChart&cacheId=7e7ee4d1714145d08f89de650d2c02e0&cacheDefeat=638822236101376154 | https://www.matdat.com/Dashboard/DetailReport.aspx?idMat=298&ChartDirectorChartImage=chart_fatChart&cacheId=a89dbc73091545e1896623333acd038e&cacheDefeat=638822236101376154
Low-alloy steel | 292 | DIN: 40 NiCrMo 7 W.Nr. (DIN 17007): EN: AISI: 4340 AFNOR: ASTM: BS: GOST: HRN: ISO: JIS: JUS: SAE: SS: UNS: Other & Commercial: | Contributed by: MATDAT Entry Date: 01.06.2011 Source Reference: Boller C, Seeger T. Materials data for cyclic loading, Part B. Amsterdam: Elsevier; 1987. Other References: Smith RW, Hirschberg MH, Manson SS. Fatigue behavior of materials under strain cycling in low and intermediate life range. Technical note D-1574. Washington: National Aeronautics and Space Administration (NASA); 1963. Material Group: Low-alloy steel Steel Subgroup: Typical Application: | {'chemical_composition': {'C': '0.40000', 'Si': '0.28000', 'Mn': '0.70000', 'P': '0.04000', 'S': '0.04000', 'Cr': '0.80000', 'Mo': '0.25000', 'Ni': '1.82000', 'Cu': '', 'Al': '', 'Co': '', 'Ti': '', 'W': '', 'V': '', 'Nb': '', 'N': '', 'Other': ''}} | Source: bars, diameter 19 mm Dimensions (mm): | Heat Treatment Type: quenched & tempered Additional Remarks: 827°C/0,5h water, 427°C/2h air | Microstructure Information: Additional Remarks: | Hardness Value (Brinell): Hardness Value (Vickers): Hardness Value (Rockwell): 44.0 | Testing Temperature (°C): 23.0 Testing Medium: air Loading Type: axial Loading Control: Specimen Information: hourglass shaped, diameter 6,35 mm ; location/orientation: in rolling direction ; gauge length: diametral Strain Rate: NA Additional Remarks: testing machine: Rhiele, universal testing machine | 193500 | 0.3 | 1374 | 1471 | 0 | 38 | 1920 | 0.48 | Strength Coefficient (N/mm⁻²): 1796.0 Strain Hardening Exponent: 0.04 | N/A | 23 | air | axial | total diametral strain control | hourglass shaped. diameter 6.35 mm ; surface: machined ; location/orientation: in rolling direction ; gauge length: diametral | -1 | Cyclic Yield Strength (N/mm⁻²): 905.0 Cyclic Strength Coefficient (N/mm⁻²): 1890.0 Cyclic Strain Hardening Exponent: 0.118 | Transition Life (Number of Cycles): 845 Endurance/Fatigue Limit Cycles (NE): Stress Amplitude at NE (N/mm⁻²): 0.0 Strain Amplitude at NE: 0.0 Scatter Band of Stress Amplitudes (σa,10% / σa,90%): 1.141 Scatter Band of Plastic Strain Amplitudes (εa,p,10% / εa,p,90%): 2.142 (εa,p,10% / εa,p,90%)Exponent of S-N Curve: 0.0 | Fatigue Strength Coefficient (N/mm⁻²): 1880.0 Fatigue Strength Exponent: -0.086 Fatigue Ductility Coefficient: 0.706 Fatigue Ductility Exponent: -0.662 | https://www.matdat.com/Dashboard/DetailReport.aspx?idMat=292&ChartDirectorChartImage=chart_cycChart&cacheId=333497a99624422a939424dddb58ca3c&cacheDefeat=638822236120296335 | https://www.matdat.com/Dashboard/DetailReport.aspx?idMat=292&ChartDirectorChartImage=chart_fatChart&cacheId=829920cac6d24cd08dcb230b5c251768&cacheDefeat=638822236120452564
Low-alloy steel | 294 | DIN: 43 NiCr 7 9 W.Nr. (DIN 17007): 1.6511 ; 1.6562 ; 1.6565 ; 1.6580 ; 1.6582 EN: AISI: AFNOR: ASTM: BS: GOST: HRN: ISO: JIS: JUS: SAE: 4340 SS: UNS: Other & Commercial: | Contributed by: MATDAT Entry Date: 01.06.2011 Source Reference: Boller C, Seeger T. Materials data for cyclic loading, Part B. Amsterdam: Elsevier; 1987. Other References: Endo T, Morrow J. Cyclic Stress-Strain and Fatigue Behaviour of Representative Aircraft Metals. J Mater, JMSLA 1969;4(1):159-175. Material Group: Low-alloy steel Steel Subgroup: Typical Application: | {'chemical_composition': {'C': '0.43000', 'Si': '0.24000', 'Mn': '0.71000', 'P': '0.01000', 'S': '0.01300', 'Cr': '0.86000', 'Mo': '0.27000', 'Ni': '1.79000', 'Cu': '0.09000', 'Al': '', 'Co': '', 'Ti': '', 'W': '', 'V': '', 'Nb': '', 'N': '', 'Other': ''}} | Source: Dimensions (mm): | Heat Treatment Type: quenched & tempered Additional Remarks: 830°C/oil, 538°C/30min air, oil quenching | Microstructure Information: Additional Remarks: | Hardness Value (Brinell): Hardness Value (Vickers): Hardness Value (Rockwell): | Testing Temperature (°C): 23.0 Testing Medium: air Loading Type: axial Loading Control: Specimen Information: Strain Rate: Additional Remarks: | 193000 | 0 | 1181 | 1243 | 0 | 57 | 1913 | 0.84 | Strength Coefficient (N/mm⁻²): 0.0 Strain Hardening Exponent: 0.0 | N/A | 23 | air | axial | strain control | cylindrical and hourglass shaped. diameter 6.35 mm ; surface: mechanically polished ; location/orientation: NA ; gauge length: 19 mm and diametral | -1 | Cyclic Yield Strength (N/mm⁻²): 791.0 Cyclic Strength Coefficient (N/mm⁻²): 1634.0 Cyclic Strain Hardening Exponent: 0.117 | Transition Life (Number of Cycles): 1040 Endurance/Fatigue Limit Cycles (NE): Stress Amplitude at NE (N/mm⁻²): 0.0 Strain Amplitude at NE: 0.0 Scatter Band of Stress Amplitudes (σa,10% / σa,90%): 1.336 Scatter Band of Plastic Strain Amplitudes (εa,p,10% / εa,p,90%): 1.996 (εa,p,10% / εa,p,90%)Exponent of S-N Curve: 0.0 | Fatigue Strength Coefficient (N/mm⁻²): 1655.0 Fatigue Strength Exponent: -0.084 Fatigue Ductility Coefficient: 1.169 Fatigue Ductility Exponent: -0.727 | https://www.matdat.com/Dashboard/DetailReport.aspx?idMat=294&ChartDirectorChartImage=chart_cycChart&cacheId=bc2571ee7a7c481e96106e0ec9e3388f&cacheDefeat=638822236117448723 | https://www.matdat.com/Dashboard/DetailReport.aspx?idMat=294&ChartDirectorChartImage=chart_fatChart&cacheId=d05a2c3810214728a5ff38a0ed8c1c58&cacheDefeat=638822236117448723
Low-alloy steel | 289 | DIN: 23 NiCr 4 W.Nr. (DIN 17007): EN: AISI: AFNOR: ASTM: BS: GOST: HRN: ISO: JIS: JUS: SAE: SS: UNS: Other & Commercial: USST-1 | Contributed by: MATDAT Entry Date: 01.06.2011 Source Reference: Boller C, Seeger T. Materials data for cyclic loading, Part B. Amsterdam: Elsevier; 1987. Other References: Dittmer DF, Mitchell MR. Material Characterization of USS-T1 Monotonic and Cyclic Stress-Strain Behaviour and Strain-Life Response. FCP Report No 12. University of Illinois; 1974. Material Group: Low-alloy steel Steel Subgroup: Typical Application: | {'chemical_composition': {'C': '0.22800', 'Si': '0.20000', 'Mn': '0.73000', 'P': '0.03900', 'S': '0.02300', 'Cr': '0.48000', 'Mo': '0.27000', 'Ni': '0.98000', 'Cu': '', 'Al': '', 'Co': '', 'Ti': '', 'W': '', 'V': '0.06000', 'Nb': '', 'N': '', 'Other': ''}} | Source: plate, 15,9 mm thick Dimensions (mm): | Heat Treatment Type: as received Additional Remarks: | Microstructure Information: Additional Remarks: | Hardness Value (Brinell): 256.0 Hardness Value (Vickers): Hardness Value (Rockwell): | Testing Temperature (°C): 23.0 Testing Medium: air Loading Type: axial Loading Control: Specimen Information: cylindrical, diameter 6,35 mm ; location/orientation: in rolling direction ; gauge length: 15,2 mm Strain Rate: NA Additional Remarks: testing machine: electrohydraulic, closed-loop, max. 90 kN | 208531 | 0 | 725 | 808 | 0 | 66 | 1215 | 1.08 | Strength Coefficient (N/mm⁻²): 762.0 Strain Hardening Exponent: 0.007 | N/A | 23 | air | axial | total strain control | cylindrical. diameter 6.35 mm ; surface: machined. surface finish 10 micrometers ; location/orientation: in rolling direction ; gauge length: 15.2 mm | -1 | Cyclic Yield Strength (N/mm⁻²): 576.0 Cyclic Strength Coefficient (N/mm⁻²): 1227.0 Cyclic Strain Hardening Exponent: 0.122 | Transition Life (Number of Cycles): 4864 Endurance/Fatigue Limit Cycles (NE): Stress Amplitude at NE (N/mm⁻²): 0.0 Strain Amplitude at NE: 0.0 Scatter Band of Stress Amplitudes (σa,10% / σa,90%): 1.113 Scatter Band of Plastic Strain Amplitudes (εa,p,10% / εa,p,90%): 1.0 (εa,p,10% / εa,p,90%)Exponent of S-N Curve: 0.0 | Fatigue Strength Coefficient (N/mm⁻²): 1272.0 Fatigue Strength Exponent: -0.085 Fatigue Ductility Coefficient: 11.557 Fatigue Ductility Exponent: -0.907 | https://www.matdat.com/Dashboard/DetailReport.aspx?idMat=289&ChartDirectorChartImage=chart_cycChart&cacheId=b66c3857ec574d619462ab223e4a4d25&cacheDefeat=638822236149662052 | https://www.matdat.com/Dashboard/DetailReport.aspx?idMat=289&ChartDirectorChartImage=chart_fatChart&cacheId=0032dc5468ee495a982a149f49c72425&cacheDefeat=638822236149662052
Low-alloy steel | 288 | DIN: 16 NiCrMo 3 2 W.Nr. (DIN 17007): EN: AISI: AFNOR: ASTM: BS: GOST: HRN: ISO: JIS: JUS: SAE: SS: UNS: Other & Commercial: A 514 | Contributed by: MATDAT Entry Date: 01.06.2011 Source Reference: Boller C, Seeger T. Materials data for cyclic loading, Part B. Amsterdam: Elsevier; 1987. Other References: Higashida Y. Strain Controlled Fatigue Behaviour of Weld Metal and Heat-Affected Base Metal in A36 and A514 Steel Welds. Dissertation. University of Illinois; 1976. Material Group: Low-alloy steel Steel Subgroup: Typical Application: | {'chemical_composition': {'C': '0.16000', 'Si': '0.23000', 'Mn': '0.82000', 'P': '0.01200', 'S': '0.01900', 'Cr': '0.54000', 'Mo': '0.47000', 'Ni': '0.76000', 'Cu': '0.27000', 'Al': '', 'Co': '', 'Ti': '', 'W': '', 'V': '0.20900', 'Nb': '', 'N': '', 'Other': ''}} | Source: plate, 19 mm thick Dimensions (mm): | Heat Treatment Type: Additional Remarks: | Microstructure Information: Additional Remarks: | Hardness Value (Brinell): 303.0 Hardness Value (Vickers): Hardness Value (Rockwell): | Testing Temperature (°C): 23.0 Testing Medium: air Loading Type: axial Loading Control: strain control Specimen Information: cylindrical, diameter 6,35 mm ; location/orientation: in rolling direction ; gauge length: 16,5 mm Strain Rate: NA Additional Remarks: testing machine: MTS, servohydraulic, max. 90 kN | 209000 | 0 | 891 | 939 | 0 | 63 | 1491 | 0.994 | Strength Coefficient (N/mm⁻²): 963.0 Strain Hardening Exponent: 0.011 | N/A | 23 | air | axial | total strain control | cylindrical. diameter 6.35 mm ; surface: mechanically polished ; location/orientation: in rolling direction ; gauge length: 16.5 mm | -1 | Cyclic Yield Strength (N/mm⁻²): 617.0 Cyclic Strength Coefficient (N/mm⁻²): 1080.0 Cyclic Strain Hardening Exponent: 0.09 | Transition Life (Number of Cycles): 7290 Endurance/Fatigue Limit Cycles (NE): Stress Amplitude at NE (N/mm⁻²): 0.0 Strain Amplitude at NE: 0.0 Scatter Band of Stress Amplitudes (σa,10% / σa,90%): 1.081 Scatter Band of Plastic Strain Amplitudes (εa,p,10% / εa,p,90%): 1.262 (εa,p,10% / εa,p,90%)Exponent of S-N Curve: 0.0 | Fatigue Strength Coefficient (N/mm⁻²): 1010.0 Fatigue Strength Exponent: -0.054 Fatigue Ductility Coefficient: 0.9734 Fatigue Ductility Exponent: -0.693 | https://www.matdat.com/Dashboard/DetailReport.aspx?idMat=288&ChartDirectorChartImage=chart_cycChart&cacheId=e8d7cef033524298bfbecd796bb95cc9&cacheDefeat=638822236156646156 | https://www.matdat.com/Dashboard/DetailReport.aspx?idMat=288&ChartDirectorChartImage=chart_fatChart&cacheId=1036053b65d04ea1b41ae7a4547e8005&cacheDefeat=638822236156646156
Low-alloy steel | 293 | DIN: 40 NiCrMo 7 W.Nr. (DIN 17007): EN: AISI: 4340 AFNOR: ASTM: BS: GOST: HRN: ISO: JIS: JUS: SAE: SS: UNS: Other & Commercial: | Contributed by: MATDAT Entry Date: 01.06.2011 Source Reference: Boller C, Seeger T. Materials data for cyclic loading, Part B. Amsterdam: Elsevier; 1987. Other References: Smith RW, Hirschberg MH, Manson SS. Fatigue behavior of materials under strain cycling in low and intermediate life range. Technical note D-1574. Washington: National Aeronautics and Space Administration (NASA); 1963. Material Group: Low-alloy steel Steel Subgroup: Typical Application: | {'chemical_composition': {'C': '0.40000', 'Si': '0.28000', 'Mn': '0.70000', 'P': '0.04000', 'S': '0.04000', 'Cr': '0.80000', 'Mo': '0.25000', 'Ni': '1.82000', 'Cu': '', 'Al': '', 'Co': '', 'Ti': '', 'W': '', 'V': '', 'Nb': '', 'N': '', 'Other': ''}} | Source: bars, diameter 19 mm Dimensions (mm): | Heat Treatment Type: annealed Additional Remarks: hot rolled and annealed by supplier | Microstructure Information: Additional Remarks: | Hardness Value (Brinell): Hardness Value (Vickers): Hardness Value (Rockwell): | Testing Temperature (°C): 23.0 Testing Medium: air Loading Type: axial Loading Control: Specimen Information: hourglass shaped, diameter 6,35 mm ; location/orientation: in rolling direction ; gauge length: diametral Strain Rate: NA Additional Remarks: testing machine: Rhiele, universal testing machine | 193500 | 0.32 | 635 | 829 | 0 | 43 | 1201 | 0.57 | Strength Coefficient (N/mm⁻²): 1175.0 Strain Hardening Exponent: 0.098 | N/A | 23 | air | axial | total diametral strain control | hourglass shaped. diameter 6.35 mm ; surface: machined ; location/orientation: in rolling direction ; gauge length: diametral | -1 | Cyclic Yield Strength (N/mm⁻²): 474.0 Cyclic Strength Coefficient (N/mm⁻²): 1332.0 Cyclic Strain Hardening Exponent: 0.167 | Transition Life (Number of Cycles): 6155 Endurance/Fatigue Limit Cycles (NE): Stress Amplitude at NE (N/mm⁻²): 0.0 Strain Amplitude at NE: 0.0 Scatter Band of Stress Amplitudes (σa,10% / σa,90%): 1.187 Scatter Band of Plastic Strain Amplitudes (εa,p,10% / εa,p,90%): 1.411 (εa,p,10% / εa,p,90%)Exponent of S-N Curve: 0.0 | Fatigue Strength Coefficient (N/mm⁻²): 1206.0 Fatigue Strength Exponent: -0.095 Fatigue Ductility Coefficient: 0.536 Fatigue Ductility Exponent: -0.568 | https://www.matdat.com/Dashboard/DetailReport.aspx?idMat=293&ChartDirectorChartImage=chart_cycChart&cacheId=02d69387bc3d40e9b982b61fee9cf303&cacheDefeat=638822236127728784 | https://www.matdat.com/Dashboard/DetailReport.aspx?idMat=293&ChartDirectorChartImage=chart_fatChart&cacheId=5e0e78c5ef734865b6099ebd30a4fb23&cacheDefeat=638822236127728784
Low-alloy steel | 295 | DIN: 43 NiCr 7 9 W.Nr. (DIN 17007): 1.6511 ; 1.6562 ; 1.6565 ; 1.6580 ; 1.6582 EN: AISI: AFNOR: ASTM: BS: GOST: HRN: ISO: JIS: JUS: SAE: 4340 SS: UNS: Other & Commercial: | Contributed by: MATDAT Entry Date: 01.06.2011 Source Reference: Boller C, Seeger T. Materials data for cyclic loading, Part B. Amsterdam: Elsevier; 1987. Other References: Brose WR, Dowling NE, Morrow J. Effect of Periodic Large Strain Cycles on the Fatigue Behaviour of Steels. SAE-Report No 740221. New York: SAE International; 1974. ¦ Dowling NE. Fatigue Life and Inelastic Strain Response under Complex Histories for an Alloy Steel. J Test Eval, JTEVA 1973;1(4):271-287. Material Group: Low-alloy steel Steel Subgroup: Typical Application: | {'chemical_composition': {'C': '', 'Si': '', 'Mn': '', 'P': '', 'S': '', 'Cr': '', 'Mo': '', 'Ni': '', 'Cu': '', 'Al': '', 'Co': '', 'Ti': '', 'W': '', 'V': '', 'Nb': '', 'N': '', 'Other': ''}} | Source: Dimensions (mm): | Heat Treatment Type: Additional Remarks: | Microstructure Information: Additional Remarks: | Hardness Value (Brinell): Hardness Value (Vickers): Hardness Value (Rockwell): | Testing Temperature (°C): 23.0 Testing Medium: air Loading Type: axial Loading Control: Specimen Information: cylindrical, diameter 6,25 mm ; location/orientation: in rolling direction ; gauge length: 12,7 mm Strain Rate: NA Additional Remarks: testing machine: electrohydraulic, closed loop | 206000 | 0 | 1105 | 1174 | 0 | 56 | 1636 | 0.83 | Strength Coefficient (N/mm⁻²): 1360.0 Strain Hardening Exponent: 0.036 | N/A | 23 | air | axial | total strain control | cylindrical. diameter 6.25 mm ; surface: mechanically polished ; location/orientation: in rolling direction ; gauge length: 12.7 mm | -1 | Cyclic Yield Strength (N/mm⁻²): 726.0 Cyclic Strength Coefficient (N/mm⁻²): 1639.0 Cyclic Strain Hardening Exponent: 0.131 | Transition Life (Number of Cycles): 1726 Endurance/Fatigue Limit Cycles (NE): Stress Amplitude at NE (N/mm⁻²): 0.0 Strain Amplitude at NE: 0.0 Scatter Band of Stress Amplitudes (σa,10% / σa,90%): 1.016 Scatter Band of Plastic Strain Amplitudes (εa,p,10% / εa,p,90%): 1.189 (εa,p,10% / εa,p,90%)Exponent of S-N Curve: 0.0 | Fatigue Strength Coefficient (N/mm⁻²): 1655.0 Fatigue Strength Exponent: -0.091 Fatigue Ductility Coefficient: 1.078 Fatigue Ductility Exponent: -0.692 | https://www.matdat.com/Dashboard/DetailReport.aspx?idMat=295&ChartDirectorChartImage=chart_cycChart&cacheId=16e44f80e3a345cebdd77a16b50bddcc&cacheDefeat=638822236107792237 | https://www.matdat.com/Dashboard/DetailReport.aspx?idMat=295&ChartDirectorChartImage=chart_fatChart&cacheId=889a834faf0d4b2391ebf133c0ec689e&cacheDefeat=638822236107792237
Low-alloy steel | 286 | DIN: NiCrMo 10 W.Nr. (DIN 17007): EN: AISI: AFNOR: ASTM: BS: GOST: HRN: ISO: JIS: JUS: SAE: SS: UNS: Other & Commercial: | Contributed by: MATDAT Entry Date: 01.06.2011 Source Reference: Boller C, Seeger T. Materials data for cyclic loading, Part B. Amsterdam: Elsevier; 1987. Other References: Tomkins B. Fatigue Failure in High Strength Metals. Phil Mag 1971;23:687-703. Material Group: Low-alloy steel Steel Subgroup: Typical Application: | {'chemical_composition': {'C': '', 'Si': '', 'Mn': '', 'P': '', 'S': '', 'Cr': '', 'Mo': '', 'Ni': '2.50000', 'Cu': '', 'Al': '', 'Co': '', 'Ti': '', 'W': '', 'V': '', 'Nb': '', 'N': '', 'Other': ''}} | Source: Dimensions (mm): | Heat Treatment Type: tempered Additional Remarks: tempered at 200°C | Microstructure Information: Additional Remarks: | Hardness Value (Brinell): Hardness Value (Vickers): Hardness Value (Rockwell): | Testing Temperature (°C): 23.0 Testing Medium: air Loading Type: axial Loading Control: Specimen Information: location/orientation: NA ; gauge length: NA Strain Rate: NA Additional Remarks: testing machine: Instron | 207000 | 0 | 1172 | 1780 | 0 | 0 | 0 | 0 | Strength Coefficient (N/mm⁻²): 2179.0 Strain Hardening Exponent: 0.089 | N/A | 23 | air | axial | plastic strain control | surface: NA ; location/orientation: NA ; gauge length: NA | -1 | Cyclic Yield Strength (N/mm⁻²): 1150.0 Cyclic Strength Coefficient (N/mm⁻²): 2392.0 Cyclic Strain Hardening Exponent: 0.118 | Transition Life (Number of Cycles): 128 Endurance/Fatigue Limit Cycles (NE): Stress Amplitude at NE (N/mm⁻²): 0.0 Strain Amplitude at NE: 0.0 Scatter Band of Stress Amplitudes (σa,10% / σa,90%): 1.115 Scatter Band of Plastic Strain Amplitudes (εa,p,10% / εa,p,90%): 2.454 (εa,p,10% / εa,p,90%)Exponent of S-N Curve: 0.0 | Fatigue Strength Coefficient (N/mm⁻²): 2294.0 Fatigue Strength Exponent: -0.1 Fatigue Ductility Coefficient: 0.731 Fatigue Ductility Exponent: -0.855 | https://www.matdat.com/Dashboard/DetailReport.aspx?idMat=286&ChartDirectorChartImage=chart_cycChart&cacheId=69a50627cc4540b9bd89e05cd518403f&cacheDefeat=638822236163786611 | https://www.matdat.com/Dashboard/DetailReport.aspx?idMat=286&ChartDirectorChartImage=chart_fatChart&cacheId=0ca80232fdf84c4d88977f716f54b906&cacheDefeat=638822236163786611
Low-alloy steel | 285 | DIN: NiCrMo 10 W.Nr. (DIN 17007): EN: AISI: AFNOR: ASTM: BS: GOST: HRN: ISO: JIS: JUS: SAE: SS: UNS: Other & Commercial: | Contributed by: MATDAT Entry Date: 01.06.2011 Source Reference: Boller C, Seeger T. Materials data for cyclic loading, Part B. Amsterdam: Elsevier; 1987. Other References: Tomkins B. Fatigue Failure in High Strength Metals. Phil Mag 1971;23:687-703. Material Group: Low-alloy steel Steel Subgroup: Typical Application: | {'chemical_composition': {'C': '', 'Si': '', 'Mn': '', 'P': '', 'S': '', 'Cr': '', 'Mo': '', 'Ni': '2.50000', 'Cu': '', 'Al': '', 'Co': '', 'Ti': '', 'W': '', 'V': '', 'Nb': '', 'N': '', 'Other': ''}} | Source: Dimensions (mm): | Heat Treatment Type: tempered Additional Remarks: tempered at 660°C | Microstructure Information: Additional Remarks: | Hardness Value (Brinell): Hardness Value (Vickers): Hardness Value (Rockwell): | Testing Temperature (°C): 23.0 Testing Medium: air Loading Type: axial Loading Control: Specimen Information: location/orientation: NA ; gauge length: NA Strain Rate: NA Additional Remarks: testing machine: Instron | 207000 | 0 | 841 | 1103 | 0 | 0 | 0 | 0 | Strength Coefficient (N/mm⁻²): 1340.0 Strain Hardening Exponent: 0.07 | N/A | 23 | air | axial | plastic strain control | surface: NA ; location/orientation: NA ; gauge length: NA | -1 | Cyclic Yield Strength (N/mm⁻²): 606.0 Cyclic Strength Coefficient (N/mm⁻²): 1654.0 Cyclic Strain Hardening Exponent: 0.162 | Transition Life (Number of Cycles): 2001 Endurance/Fatigue Limit Cycles (NE): Stress Amplitude at NE (N/mm⁻²): 0.0 Strain Amplitude at NE: 0.0 Scatter Band of Stress Amplitudes (σa,10% / σa,90%): 1.114 Scatter Band of Plastic Strain Amplitudes (εa,p,10% / εa,p,90%): 1.624 (εa,p,10% / εa,p,90%)Exponent of S-N Curve: 0.0 | Fatigue Strength Coefficient (N/mm⁻²): 1752.0 Fatigue Strength Exponent: -0.119 Fatigue Ductility Coefficient: 1.3879 Fatigue Ductility Exponent: -0.734 | https://www.matdat.com/Dashboard/DetailReport.aspx?idMat=285&ChartDirectorChartImage=chart_cycChart&cacheId=7de95c909aaf43789239b17803a1c717&cacheDefeat=638822236168958087 | https://www.matdat.com/Dashboard/DetailReport.aspx?idMat=285&ChartDirectorChartImage=chart_fatChart&cacheId=c07b79e528f641d2be6e3eb39a4c1b7e&cacheDefeat=638822236168958087
Low-alloy steel | 291 | DIN: 28 NiCrMo 74 W.Nr. (DIN 17007): 1.6589 EN: AISI: AFNOR: ASTM: BS: GOST: HRN: ISO: JIS: JUS: Č5731 SAE: SS: UNS: Other & Commercial: | Contributed by: MATDAT Entry Date: 01.06.2011 Source Reference: Boller C, Seeger T. Materials data for cyclic loading, Part B. Amsterdam: Elsevier; 1987. Other References: Grubisic V, Sonsino CM. Festigkeit von Hochdruckbehältern fur neuartige Fertigungsverfahren. Bericht Nr FB-148. Darmstadt: Fraunhofer-Institut fur Betriebsfestigkeit; 1979. Material Group: Low-alloy steel Steel Subgroup: Typical Application: Statically and dynamically stressed engine parts. | {'chemical_composition': {'C': '0.30000', 'Si': '0.21000', 'Mn': '0.39000', 'P': '0.01200', 'S': '0.01000', 'Cr': '1.24000', 'Mo': '0.38000', 'Ni': '1.84000', 'Cu': '', 'Al': '', 'Co': '', 'Ti': '', 'W': '', 'V': '', 'Nb': '', 'N': '', 'Other': ''}} | Source: bloc, 860 mm, diameter 220 mm Dimensions (mm): | Heat Treatment Type: quenched & tempered Additional Remarks: forged, 860°C/4h oil, 600°C/8h air | Microstructure Information: Additional Remarks: | Hardness Value (Brinell): Hardness Value (Vickers): Hardness Value (Rockwell): | Testing Temperature (°C): 23.0 Testing Medium: air Loading Type: axial Loading Control: Specimen Information: cylindrical, diameter 10 mm ; flat 10x16 mm ; location/orientation: in rolling direction ; gauge length: 50 mm, 25 mm Strain Rate: NA Additional Remarks: testing machine: Wolpert, tensile testing machine, max. 100 kN | 200000 | 0.28 | 908 | 1023 | 18 | 63 | 1777 | 0 | Strength Coefficient (N/mm⁻²): 1413.0 Strain Hardening Exponent: 0.08 | N/A | 23 | air | axial | total strain control | flat sheet. uniform gauge. 5x16 mm ; surface: polished ; location/orientation: in rolling direction ; gauge length: 25 mm | -1 | Cyclic Yield Strength (N/mm⁻²): 774.0 Cyclic Strength Coefficient (N/mm⁻²): 1049.0 Cyclic Strain Hardening Exponent: 0.049 | Transition Life (Number of Cycles): 681 Endurance/Fatigue Limit Cycles (NE): Stress Amplitude at NE (N/mm⁻²): 0.0 Strain Amplitude at NE: 0.0 Scatter Band of Stress Amplitudes (σa,10% / σa,90%): 1.095 Scatter Band of Plastic Strain Amplitudes (εa,p,10% / εa,p,90%): 1.167 (εa,p,10% / εa,p,90%)Exponent of S-N Curve: 0.0 | Fatigue Strength Coefficient (N/mm⁻²): 1289.0 Fatigue Strength Exponent: -0.064 Fatigue Ductility Coefficient: 0.667 Fatigue Ductility Exponent: -0.707 | https://www.matdat.com/Dashboard/DetailReport.aspx?idMat=291&ChartDirectorChartImage=chart_cycChart&cacheId=581676f1cd0d40a997f9f93159101e21&cacheDefeat=638822236137118720 | https://www.matdat.com/Dashboard/DetailReport.aspx?idMat=291&ChartDirectorChartImage=chart_fatChart&cacheId=be703f1022d14c9c84d3c3fafd42e27a&cacheDefeat=638822236137118720
Low-alloy steel | 605 | DIN: 10 CrMo 9 10 W.Nr. (DIN 17007): 1.7380 EN: AISI: A182F22 AFNOR: 10CD9.10 ; 12CD9.10 ASTM: 22 BS: 622/515 ; 622/690 ; 622-515B GOST: 12Ch8 HRN: ISO: P34 ; TS34 JIS: JUS: Č7401 SAE: SS: 2218 ; 2218-04 UNS: J21890 Other & Commercial: | Contributed by: MATDAT Entry Date: 01.06.2011 Source Reference: Bäumel A, Seeger T. Materials data for cyclic loading, Supplement 1. Amsterdam: Elsevier; 1990. Other References: Rie K-T, Schmidt R-M. High Temperature Low-Cycle Fatigue of Austenitic and Ferritic Weldments. Proceedings of the 6th Biennial European Conference on Fracture - ECF 6, Fracture control of Engineering Structures, Vol 2. Amsterdam, Netherlands; 1986. pp 1097-1113. Material Group: Low-alloy steel Steel Subgroup: Typical Application: Component parts for steam boilers and turbines, shafts for higher temperature ranges | {'chemical_composition': {'C': '0.10000', 'Si': '0.26000', 'Mn': '0.47000', 'P': '0.01300', 'S': '0.01700', 'Cr': '2.27999', 'Mo': '0.97000', 'Ni': '', 'Cu': '', 'Al': '', 'Co': '', 'Ti': '', 'W': '', 'V': '', 'Nb': '', 'N': '', 'Other': ''}} | Source: pipe Dimensions (mm): | Heat Treatment Type: Additional Remarks: | Microstructure Information: Additional Remarks: | Hardness Value (Brinell): Hardness Value (Vickers): Hardness Value (Rockwell): | Testing Temperature (°C): 590.0 Testing Medium: air Loading Type: Loading Control: Specimen Information: Strain Rate: Additional Remarks: | 173300 | 0 | 0 | 0 | 0 | 0 | 0 | 0 | Strength Coefficient (N/mm⁻²): 0.0 Strain Hardening Exponent: 0.0 | N/A | 590 | air | axial | total strain control | cylindrical. diameter 14 mm ; surface: chemically and electrolytically polished ; location/orientation: NA ; gauge length: 20 mm | -1 | Cyclic Yield Strength (N/mm⁻²): 207.0 Cyclic Strength Coefficient (N/mm⁻²): 364.0 Cyclic Strain Hardening Exponent: 0.091 | Transition Life (Number of Cycles): 4611 Endurance/Fatigue Limit Cycles (NE): Stress Amplitude at NE (N/mm⁻²): 0.0 Strain Amplitude at NE: 0.0 Scatter Band of Stress Amplitudes (σa,10% / σa,90%): 1.014 Scatter Band of Plastic Strain Amplitudes (εa,p,10% / εa,p,90%): 1.135 (εa,p,10% / εa,p,90%)Exponent of S-N Curve: 0.0 | Fatigue Strength Coefficient (N/mm⁻²): 380.0 Fatigue Strength Exponent: -0.072 Fatigue Ductility Coefficient: 1.655 Fatigue Ductility Exponent: -0.798 | https://www.matdat.com/Dashboard/DetailReport.aspx?idMat=605&ChartDirectorChartImage=chart_cycChart&cacheId=2081fb910bf547289fa1224ecab5bd05&cacheDefeat=638822236061278512 | https://www.matdat.com/Dashboard/DetailReport.aspx?idMat=605&ChartDirectorChartImage=chart_fatChart&cacheId=f3838b2c3cba4039ac0928840dd65d5d&cacheDefeat=638822236061278512
Low-alloy steel | 287 | DIN: 4 NiCrMn 4 W.Nr. (DIN 17007): EN: AISI: AFNOR: ASTM: BS: GOST: HRN: ISO: JIS: JUS: SAE: SS: UNS: Other & Commercial: IN 787 | Contributed by: MATDAT Entry Date: 01.06.2011 Source Reference: Boller C, Seeger T. Materials data for cyclic loading, Part B. Amsterdam: Elsevier; 1987. Other References: Mitchell MR, Zweigoron RB. Material Characterization of a 1% Nickel Steel; Monotonic and Cyclic Stress-Strain Behaviour and Strain-Life Response. FCP Report No 27. University of Illinois; 1977. Material Group: Low-alloy steel Steel Subgroup: Typical Application: | {'chemical_composition': {'C': '0.04000', 'Si': '0.25000', 'Mn': '0.51000', 'P': '0.00700', 'S': '0.01600', 'Cr': '0.67000', 'Mo': '0.25000', 'Ni': '1.02000', 'Cu': '', 'Al': '0.02000', 'Co': '', 'Ti': '', 'W': '', 'V': '', 'Nb': '', 'N': '', 'Other': ''}} | Source: Dimensions (mm): | Heat Treatment Type: hot rolled Additional Remarks: | Microstructure Information: Additional Remarks: | Hardness Value (Brinell): Hardness Value (Vickers): Hardness Value (Rockwell): 188.0 | Testing Temperature (°C): 23.0 Testing Medium: air Loading Type: axial Loading Control: Specimen Information: cylindrical, diameter 6,35 mm ; location/orientation: in rolling direction ; gauge length: 15,2 mm Strain Rate: NA Additional Remarks: testing machine: Instron | 206000 | 0 | 454 | 623 | 0 | 76 | 1229 | 1.4499 | Strength Coefficient (N/mm⁻²): 753.0 Strain Hardening Exponent: 0.081 | N/A | 23 | air | axial | total strain control | cylindrical. diameter 6.35 mm ; surface: NA ; location/orientation: in rolling direction ; gauge length: 15.2 mm | -1 | Cyclic Yield Strength (N/mm⁻²): 505.0 Cyclic Strength Coefficient (N/mm⁻²): 1111.0 Cyclic Strain Hardening Exponent: 0.127 | Transition Life (Number of Cycles): 27905 Endurance/Fatigue Limit Cycles (NE): Stress Amplitude at NE (N/mm⁻²): 0.0 Strain Amplitude at NE: 0.0 Scatter Band of Stress Amplitudes (σa,10% / σa,90%): 1.052 Scatter Band of Plastic Strain Amplitudes (εa,p,10% / εa,p,90%): 1.137 (εa,p,10% / εa,p,90%)Exponent of S-N Curve: 0.0 | Fatigue Strength Coefficient (N/mm⁻²): 926.0 Fatigue Strength Exponent: -0.062 Fatigue Ductility Coefficient: 0.842 Fatigue Ductility Exponent: -0.627 | https://www.matdat.com/Dashboard/DetailReport.aspx?idMat=287&ChartDirectorChartImage=chart_cycChart&cacheId=12a11f1b3ecb43f6a0dfbfda0dfc9b5c&cacheDefeat=638822236174304471 | https://www.matdat.com/Dashboard/DetailReport.aspx?idMat=287&ChartDirectorChartImage=chart_fatChart&cacheId=e9dcefe601c14488b168b22eaa03c838&cacheDefeat=638822236174304471
Low-alloy steel | 281 | DIN: 14 MoV 6 3 W.Nr. (DIN 17007): 1.7715 EN: AISI: AFNOR: ASTM: P24 BS: GOST: HRN: ISO: F33 ; TS33 ; TSAW 33 JIS: JUS: SAE: SS: UNS: Other & Commercial: | Contributed by: MATDAT Entry Date: 01.06.2011 Source Reference: Boller C, Seeger T. Materials data for cyclic loading, Part B. Amsterdam: Elsevier; 1987. Other References: Sautter, S.: Der Einfluß von Temperatur, Dehnungsgeschwindigkeit und Haltezeit auf das Zeitfestigkeitsverhalten von Stahlen. Technische-wissenschaftl Berichte, Heft 71-04. MPA Stuttgart; 1971. Material Group: Low-alloy steel Steel Subgroup: Typical Application: | {'chemical_composition': {'C': '0.16000', 'Si': '0.23000', 'Mn': '0.54000', 'P': '0.02400', 'S': '0.00600', 'Cr': '0.44000', 'Mo': '0.58000', 'Ni': '', 'Cu': '', 'Al': '', 'Co': '', 'Ti': '', 'W': '', 'V': '0.28000', 'Nb': '', 'N': '', 'Other': ''}} | Source: tube, 250 mm, diameter 34 mm Dimensions (mm): | Heat Treatment Type: quenched & tempered Additional Remarks: | Microstructure Information: Additional Remarks: | Hardness Value (Brinell): Hardness Value (Vickers): Hardness Value (Rockwell): | Testing Temperature (°C): 530.0 Testing Medium: air Loading Type: axial Loading Control: Specimen Information: cylindrical, diameter 16 mm ; location/orientation: in and transversal to rolling direction ; gauge length: NA Strain Rate: NA Additional Remarks: testing machine: NA | 170000 | 0 | 248 | 387 | 59 | 76 | 0 | 0 | Strength Coefficient (N/mm⁻²): 678.0 Strain Hardening Exponent: 0.141 | N/A | 530 | air | axial | total strain control | cylindrical. diameter 16 mm ; surface: polished ; location/orientation: transversal to rolling direction ; gauge length: 20 mm | -1 | Cyclic Yield Strength (N/mm⁻²): 364.0 Cyclic Strength Coefficient (N/mm⁻²): 678.0 Cyclic Strain Hardening Exponent: 0.1 | Transition Life (Number of Cycles): 595 Endurance/Fatigue Limit Cycles (NE): Stress Amplitude at NE (N/mm⁻²): 0.0 Strain Amplitude at NE: 0.0 Scatter Band of Stress Amplitudes (σa,10% / σa,90%): 1.149 Scatter Band of Plastic Strain Amplitudes (εa,p,10% / εa,p,90%): 1.717 (εa,p,10% / εa,p,90%)Exponent of S-N Curve: 0.0 | Fatigue Strength Coefficient (N/mm⁻²): 718.0 Fatigue Strength Exponent: -0.095 Fatigue Ductility Coefficient: 1.5549 Fatigue Ductility Exponent: -0.929 | https://www.matdat.com/Dashboard/DetailReport.aspx?idMat=281&ChartDirectorChartImage=chart_cycChart&cacheId=c1640d0457554995ba7cb537e57cc447&cacheDefeat=638822236179609541 | https://www.matdat.com/Dashboard/DetailReport.aspx?idMat=281&ChartDirectorChartImage=chart_fatChart&cacheId=cf71a98cd5a64899a47cea064674d55b&cacheDefeat=638822236179765829
Low-alloy steel | 290 | DIN: 23 NiCr 4 W.Nr. (DIN 17007): EN: AISI: AFNOR: ASTM: BS: GOST: HRN: ISO: JIS: JUS: SAE: SS: UNS: Other & Commercial: USST-1 | Contributed by: MATDAT Entry Date: 01.06.2011 Source Reference: Boller C, Seeger T. Materials data for cyclic loading, Part B. Amsterdam: Elsevier; 1987. Other References: Dittmer DF, Mitchell MR. Material Characterization of USS-T1 Monotonic and Cyclic Stress-Strain Behaviour and Strain-Life Response. FCP Report No 12. University of Illinois; 1974. Material Group: Low-alloy steel Steel Subgroup: Typical Application: | {'chemical_composition': {'C': '0.22800', 'Si': '0.20000', 'Mn': '0.73000', 'P': '0.03900', 'S': '0.02300', 'Cr': '0.48000', 'Mo': '0.27000', 'Ni': '0.98000', 'Cu': '', 'Al': '', 'Co': '', 'Ti': '', 'W': '', 'V': '0.06000', 'Nb': '', 'N': '', 'Other': ''}} | Source: plate, 15,9 mm thick Dimensions (mm): | Heat Treatment Type: as received Additional Remarks: | Microstructure Information: Additional Remarks: | Hardness Value (Brinell): 256.0 Hardness Value (Vickers): Hardness Value (Rockwell): | Testing Temperature (°C): 23.0 Testing Medium: air Loading Type: axial Loading Control: Specimen Information: cylindrical, diameter 6,35 mm ; location/orientation: in rolling direction ; gauge length: 15,2 mm Strain Rate: NA Additional Remarks: testing machine: electrohydraulic, closed-loop, max. 90 kN | 208531 | 0 | 725 | 808 | 0 | 66 | 1215 | 1.08 | Strength Coefficient (N/mm⁻²): 762.0 Strain Hardening Exponent: 0.007 | N/A | 23 | air | axial | total strain control | cylindrical. diameter 6.35 mm ; surface: machined. surface finish 10 micrometers ; location/orientation: in rolling direction ; gauge length: 15.2 mm | -1 | Cyclic Yield Strength (N/mm⁻²): 541.0 Cyclic Strength Coefficient (N/mm⁻²): 1221.0 Cyclic Strain Hardening Exponent: 0.131 | Transition Life (Number of Cycles): 3057 Endurance/Fatigue Limit Cycles (NE): Stress Amplitude at NE (N/mm⁻²): 0.0 Strain Amplitude at NE: 0.0 Scatter Band of Stress Amplitudes (σa,10% / σa,90%): 1.137 Scatter Band of Plastic Strain Amplitudes (εa,p,10% / εa,p,90%): 1.856 (εa,p,10% / εa,p,90%)Exponent of S-N Curve: 0.0 | Fatigue Strength Coefficient (N/mm⁻²): 1031.0 Fatigue Strength Exponent: -0.07 Fatigue Ductility Coefficient: 0.737 Fatigue Ductility Exponent: -0.644 | https://www.matdat.com/Dashboard/DetailReport.aspx?idMat=290&ChartDirectorChartImage=chart_cycChart&cacheId=27b573b4268140839a52b69c8ad00aab&cacheDefeat=638822236144307918 | https://www.matdat.com/Dashboard/DetailReport.aspx?idMat=290&ChartDirectorChartImage=chart_fatChart&cacheId=311f627964264e07a478d9a65cd6eac2&cacheDefeat=638822236144307918
Low-alloy steel | 279 | DIN: 14 MoV 6 3 W.Nr. (DIN 17007): 1.7715 EN: AISI: AFNOR: ASTM: P24 BS: GOST: HRN: ISO: F33 ; TS33 ; TSAW 33 JIS: JUS: SAE: SS: UNS: Other & Commercial: | Contributed by: MATDAT Entry Date: 01.06.2011 Source Reference: Boller C, Seeger T. Materials data for cyclic loading, Part B. Amsterdam: Elsevier; 1987. Other References: Sautter, S.: Der Einfluß von Temperatur, Dehnungsgeschwindigkeit und Haltezeit auf das Zeitfestigkeitsverhalten von Stahlen. Technische-wissenschaftl Berichte, Heft 71-04. MPA Stuttgart; 1971. Material Group: Low-alloy steel Steel Subgroup: Typical Application: | {'chemical_composition': {'C': '0.16000', 'Si': '0.23000', 'Mn': '0.54000', 'P': '0.02400', 'S': '0.00600', 'Cr': '0.44000', 'Mo': '0.58000', 'Ni': '', 'Cu': '', 'Al': '', 'Co': '', 'Ti': '', 'W': '', 'V': '0.28000', 'Nb': '', 'N': '', 'Other': ''}} | Source: tube, 250 mm, diameter 34 mm Dimensions (mm): | Heat Treatment Type: quenched & tempered Additional Remarks: | Microstructure Information: Additional Remarks: | Hardness Value (Brinell): Hardness Value (Vickers): Hardness Value (Rockwell): | Testing Temperature (°C): 23.0 Testing Medium: air Loading Type: axial Loading Control: Specimen Information: hourglass shaped, diameter 16 mm ; location/orientation: in rolling direction ; gauge length: 20 mm Strain Rate: NA Additional Remarks: testing machine: NA | 210000 | 0 | 390 | 570 | 25 | 66 | 0 | 0 | Strength Coefficient (N/mm⁻²): 466.0 Strain Hardening Exponent: 0.018 | N/A | 23 | air | axial | total strain control | cylindrical. diameter 16 mm ; surface: polished ; location/orientation: in rolling direction ; gauge length: 20 mm | -1 | Cyclic Yield Strength (N/mm⁻²): 380.0 Cyclic Strength Coefficient (N/mm⁻²): 986.0 Cyclic Strain Hardening Exponent: 0.153 | Transition Life (Number of Cycles): 6967 Endurance/Fatigue Limit Cycles (NE): Stress Amplitude at NE (N/mm⁻²): 0.0 Strain Amplitude at NE: 0.0 Scatter Band of Stress Amplitudes (σa,10% / σa,90%): 1.078 Scatter Band of Plastic Strain Amplitudes (εa,p,10% / εa,p,90%): 1.366 (εa,p,10% / εa,p,90%)Exponent of S-N Curve: 0.0 | Fatigue Strength Coefficient (N/mm⁻²): 890.0 Fatigue Strength Exponent: -0.091 Fatigue Ductility Coefficient: 0.513 Fatigue Ductility Exponent: -0.593 | https://www.matdat.com/Dashboard/DetailReport.aspx?idMat=279&ChartDirectorChartImage=chart_cycChart&cacheId=b96fe36b7dfc42e0846951dd42dfd1d8&cacheDefeat=638822236184212714 | https://www.matdat.com/Dashboard/DetailReport.aspx?idMat=279&ChartDirectorChartImage=chart_fatChart&cacheId=82bbe797ce484747850c65a26e4cde14&cacheDefeat=638822236184223409
Low-alloy steel | 278 | DIN: 100 Cr 6 W.Nr. (DIN 17007): 1.3505 EN: AISI: 52100 AFNOR: 100C6 ASTM: BS: 2S135 ; 534A99 GOST: 801/60 ; Ch15 ; SChC15 HRN: ISO: 1 JIS: SUJ3 JUS: Č4146 SAE: SS: 2258 UNS: Other & Commercial: | Contributed by: MATDAT Entry Date: 01.06.2011 Source Reference: Boller C, Seeger T. Materials data for cyclic loading, Part B. Amsterdam: Elsevier; 1987. Other References: Smith RW, Hirschberg MH, Manson SS. Fatigue behavior of materials under strain cycling in low and intermediate life range. Technical note D-1574. Washington: National Aeronautics and Space Administration (NASA); 1963. Material Group: Low-alloy steel Steel Subgroup: Typical Application: Balls, rollers and rings for roller bearing, diameter 30mm. | {'chemical_composition': {'C': '1.02000', 'Si': '0.28000', 'Mn': '0.35000', 'P': '0.02500', 'S': '0.02500', 'Cr': '1.44999', 'Mo': '', 'Ni': '', 'Cu': '', 'Al': '', 'Co': '', 'Ti': '', 'W': '', 'V': '', 'Nb': '', 'N': '', 'Other': ''}} | Source: blanks, diameter 19 mm Dimensions (mm): | Heat Treatment Type: quenched & tempered Additional Remarks: 900°C/1h air, 835°C/1h oil, 160°C/35min air, 415°C/1h air | Microstructure Information: Additional Remarks: | Hardness Value (Brinell): Hardness Value (Vickers): Hardness Value (Rockwell): | Testing Temperature (°C): 23.0 Testing Medium: air Loading Type: axial Loading Control: Specimen Information: hourglass shaped, diameter 6,35 mm ; location/orientation: in rolling direction ; gauge length: diametral Strain Rate: NA Additional Remarks: testing machine: Rhiele, universal testing machine | 207000 | 0.29 | 1927 | 2016 | 0 | 12 | 2230 | 0.12 | Strength Coefficient (N/mm⁻²): 2281.0 Strain Hardening Exponent: 0.031 | N/A | 23 | air | axial | total diametral strain control | hourglass shaped. diameter 6.35 mm ; surface: machined ; location/orientation: in rolling direction ; gauge length: diametral | -1 | Cyclic Yield Strength (N/mm⁻²): 1341.0 Cyclic Strength Coefficient (N/mm⁻²): 3328.0 Cyclic Strain Hardening Exponent: 0.146 | Transition Life (Number of Cycles): 91 Endurance/Fatigue Limit Cycles (NE): Stress Amplitude at NE (N/mm⁻²): 0.0 Strain Amplitude at NE: 0.0 Scatter Band of Stress Amplitudes (σa,10% / σa,90%): 1.161 Scatter Band of Plastic Strain Amplitudes (εa,p,10% / εa,p,90%): 2.129 (εa,p,10% / εa,p,90%)Exponent of S-N Curve: 0.0 | Fatigue Strength Coefficient (N/mm⁻²): 2620.0 Fatigue Strength Exponent: -0.093 Fatigue Ductility Coefficient: 0.145 Fatigue Ductility Exponent: -0.56 | https://www.matdat.com/Dashboard/DetailReport.aspx?idMat=278&ChartDirectorChartImage=chart_cycChart&cacheId=2417a24e6a264352bc1aee47e6576872&cacheDefeat=638822236187077339 | https://www.matdat.com/Dashboard/DetailReport.aspx?idMat=278&ChartDirectorChartImage=chart_fatChart&cacheId=c2f917bcfc9e4ad9ba5d4d076ab9113e&cacheDefeat=638822236187077339
Low-alloy steel | 277 | DIN: 55 Cr 3 W.Nr. (DIN 17007): 1.7176 EN: AISI: 5155H AFNOR: 55C3 ASTM: BS: 525A58 ; 525A60 GOST: 2052/53 ; 50KHGA HRN: ISO: 7 ; 8 JIS: SUP9 JUS: Č4332 SAE: 5155(H) SS: 2253 UNS: G51550 ; H(G)51550 Other & Commercial: | Contributed by: MATDAT Entry Date: 01.06.2011 Source Reference: Boller C, Seeger T. Materials data for cyclic loading, Part B. Amsterdam: Elsevier; 1987. Other References: Berns H, Siekmann G. Ermüdung hochfester Vergütungsstähle bei +20 und -70°C. Arch Eisenhüttenwes 1984;55(5):235-240. Material Group: Low-alloy steel Steel Subgroup: Typical Application: Laminated springs for trucks to 16 mm thickness, torsional and coiled springs for special designs. | {'chemical_composition': {'C': '0.57000', 'Si': '0.25000', 'Mn': '0.84000', 'P': '0.01000', 'S': '0.01900', 'Cr': '0.80000', 'Mo': '', 'Ni': '', 'Cu': '', 'Al': '', 'Co': '', 'Ti': '', 'W': '', 'V': '', 'Nb': '', 'N': '', 'Other': ''}} | Source: bars, diameter 16 mm and 10 mm Dimensions (mm): | Heat Treatment Type: quenched Additional Remarks: rolled, annealed, hardened at 860°C | Microstructure Information: Additional Remarks: | Hardness Value (Brinell): Hardness Value (Vickers): Hardness Value (Rockwell): | Testing Temperature (°C): 20.0 Testing Medium: air Loading Type: axial Loading Control: Specimen Information: Strain Rate: Additional Remarks: | 210000 | 0 | 0 | 1550 | 0 | 0 | 0 | 0 | Strength Coefficient (N/mm⁻²): 0.0 Strain Hardening Exponent: 0.0 | N/A | 20 | air | axial | stress control | hourglass shaped ; surface: mechanically polished ; location/orientation: in rolling direction ; gauge length: NA | -1 | Cyclic Yield Strength (N/mm⁻²): 1148.0 Cyclic Strength Coefficient (N/mm⁻²): 1698.0 Cyclic Strain Hardening Exponent: 0.063 | Transition Life (Number of Cycles): 153 Endurance/Fatigue Limit Cycles (NE): Stress Amplitude at NE (N/mm⁻²): 0.0 Strain Amplitude at NE: 0.0 Scatter Band of Stress Amplitudes (σa,10% / σa,90%): 1.08 Scatter Band of Plastic Strain Amplitudes (εa,p,10% / εa,p,90%): 11.699 (εa,p,10% / εa,p,90%)Exponent of S-N Curve: 0.0 | Fatigue Strength Coefficient (N/mm⁻²): 2318.0 Fatigue Strength Exponent: -0.116 Fatigue Ductility Coefficient: 5615.6 Fatigue Ductility Exponent: -2.41 | https://www.matdat.com/Dashboard/DetailReport.aspx?idMat=277&ChartDirectorChartImage=chart_cycChart&cacheId=b04d22a623f749d8b17310a55f80013b&cacheDefeat=638822236195921303 | https://www.matdat.com/Dashboard/DetailReport.aspx?idMat=277&ChartDirectorChartImage=chart_fatChart&cacheId=c80f9b61be61411189abb3e23e282d76&cacheDefeat=638822236195921303
Low-alloy steel | 275 | DIN: 42 CrMo 4 W.Nr. (DIN 17007): 1.7225 EN: AISI: 4140 ; 4140(H) AFNOR: 42CD4 ; 42 CrMo 4 ASTM: BS: 708A42 ; 708M40 GOST: HRN: ISO: 3 ; 42 CrNiMo 4 ; 5 ; C32 JIS: SCM440 JUS: Č4732 SAE: 4140 ; 4140(H) SS: 2244 UNS: G41400 ; G(H)41400 Other & Commercial: | Contributed by: MATDAT Entry Date: 01.06.2011 Source Reference: Boller C, Seeger T. Materials data for cyclic loading, Part B. Amsterdam: Elsevier; 1987. Other References: Boller C, Heuler P, Seeger T, Buxbaum O, Oppermann H, Kobler H-G, Schütz D. Vergleich der Lebensdauervorhersage nach dem Kerbgrundkonzept und dem Nennspannungskonzept. Report FD 5/1983. Fachgebiet Werkstoffmechanik, TH Darmstadt; Fraunhofer; 1983. Material Group: Low-alloy steel Steel Subgroup: Typical Application: Static. and dynamic. stressed compon. for vehicles, engines, machines, for parts of larger cross-sections, crankshafts, gears. Hardness as surface hardened is >54HRC. | {'chemical_composition': {'C': '0.43000', 'Si': '0.28000', 'Mn': '0.71000', 'P': '0.03300', 'S': '0.02800', 'Cr': '1.09000', 'Mo': '', 'Ni': '', 'Cu': '', 'Al': '0.17000', 'Co': '', 'Ti': '', 'W': '', 'V': '', 'Nb': '', 'N': '', 'Other': ''}} | Source: shafts, diameter 25 mm Dimensions (mm): | Heat Treatment Type: quenched & tempered Additional Remarks: | Microstructure Information: Additional Remarks: | Hardness Value (Brinell): Hardness Value (Vickers): Hardness Value (Rockwell): | Testing Temperature (°C): 23.0 Testing Medium: air Loading Type: axial Loading Control: displacement control Specimen Information: hourglass shaped, diameter 6 mm ; location/orientation: in rolling direction ; gauge length: diametral Strain Rate: 0,42 %/min Additional Remarks: testing machine: Schenck, servohydraulic, max. 60 kN | 211400 | 0 | 998 | 1111 | 23 | 60 | 1525 | 0.496 | Strength Coefficient (N/mm⁻²): 1469.0 Strain Hardening Exponent: 0.069 | N/A | 23 | air | 0 | 0 | 0 | 0 | Cyclic Yield Strength (N/mm⁻²): 0.0 Cyclic Strength Coefficient (N/mm⁻²): 0.0 Cyclic Strain Hardening Exponent: 0.0 | Transition Life (Number of Cycles): Endurance/Fatigue Limit Cycles (NE): Stress Amplitude at NE (N/mm⁻²): 0.0 Strain Amplitude at NE: 0.0 Scatter Band of Stress Amplitudes (σa,10% / σa,90%): 0.0 Scatter Band of Plastic Strain Amplitudes (εa,p,10% / εa,p,90%): 0.0 (εa,p,10% / εa,p,90%)Exponent of S-N Curve: 0.0 | Fatigue Strength Coefficient (N/mm⁻²): 0.0 Fatigue Strength Exponent: 0.0 Fatigue Ductility Coefficient: 0.0 Fatigue Ductility Exponent: 0.0 | N/A | N/A
Low-alloy steel | 274 | DIN: 42 CrMo 4 W.Nr. (DIN 17007): 1.7225 EN: AISI: 4140 ; 4140(H) AFNOR: 42CD4 ; 42 CrMo 4 ASTM: BS: 708A42 ; 708M40 GOST: HRN: ISO: 3 ; 42 CrNiMo 4 ; 5 ; C32 JIS: SCM440 JUS: Č4732 SAE: 4140 ; 4140(H) SS: 2244 UNS: G41400 ; G(H)41400 Other & Commercial: | Contributed by: MATDAT Entry Date: 01.06.2011 Source Reference: Boller C, Seeger T. Materials data for cyclic loading, Part B. Amsterdam: Elsevier; 1987. Other References: Boller C, Heuler P, Seeger T, Buxbaum O, Oppermann H, Kobler H-G, Schütz D. Vergleich der Lebensdauervorhersage nach dem Kerbgrundkonzept und dem Nennspannungskonzept. Report FD 5/1983. Fachgebiet Werkstoffmechanik, TH Darmstadt; Fraunhofer; 1983. Material Group: Low-alloy steel Steel Subgroup: Typical Application: Static. and dynamic. stressed compon. for vehicles, engines, machines, for parts of larger cross-sections, crankshafts, gears. Hardness as surface hardened is >54HRC. | {'chemical_composition': {'C': '0.43000', 'Si': '0.28000', 'Mn': '0.71000', 'P': '0.03300', 'S': '0.02800', 'Cr': '1.09000', 'Mo': '', 'Ni': '', 'Cu': '', 'Al': '0.17000', 'Co': '', 'Ti': '', 'W': '', 'V': '', 'Nb': '', 'N': '', 'Other': ''}} | Source: shafts, diameter 25 mm Dimensions (mm): | Heat Treatment Type: quenched & tempered Additional Remarks: | Microstructure Information: Additional Remarks: | Hardness Value (Brinell): Hardness Value (Vickers): Hardness Value (Rockwell): | Testing Temperature (°C): 23.0 Testing Medium: air Loading Type: axial Loading Control: displacement control Specimen Information: hourglass shaped, diameter 6 mm ; location/orientation: in rolling direction ; gauge length: diametral Strain Rate: 0,42 %/min Additional Remarks: testing machine: Schenck, servohydraulic, max. 60 kN | 211400 | 0 | 998 | 1111 | 23 | 60 | 1525 | 0.496 | Strength Coefficient (N/mm⁻²): 1469.0 Strain Hardening Exponent: 0.069 | N/A | 23 | air | 0 | 0 | 0 | 0 | Cyclic Yield Strength (N/mm⁻²): 0.0 Cyclic Strength Coefficient (N/mm⁻²): 0.0 Cyclic Strain Hardening Exponent: 0.0 | Transition Life (Number of Cycles): Endurance/Fatigue Limit Cycles (NE): Stress Amplitude at NE (N/mm⁻²): 0.0 Strain Amplitude at NE: 0.0 Scatter Band of Stress Amplitudes (σa,10% / σa,90%): 0.0 Scatter Band of Plastic Strain Amplitudes (εa,p,10% / εa,p,90%): 0.0 (εa,p,10% / εa,p,90%)Exponent of S-N Curve: 0.0 | Fatigue Strength Coefficient (N/mm⁻²): 0.0 Fatigue Strength Exponent: 0.0 Fatigue Ductility Coefficient: 0.0 Fatigue Ductility Exponent: 0.0 | N/A | N/A
Low-alloy steel | 273 | DIN: 42 CrMo 4 W.Nr. (DIN 17007): 1.7225 EN: AISI: 4140 ; 4140(H) AFNOR: 42CD4 ; 42 CrMo 4 ASTM: BS: 708A42 ; 708M40 GOST: HRN: ISO: 3 ; 42 CrNiMo 4 ; 5 ; C32 JIS: SCM440 JUS: Č4732 SAE: 4140 ; 4140(H) SS: 2244 UNS: G41400 ; G(H)41400 Other & Commercial: | Contributed by: MATDAT Entry Date: 01.06.2011 Source Reference: Boller C, Seeger T. Materials data for cyclic loading, Part B. Amsterdam: Elsevier; 1987. Other References: Eifler D. Inhomogene Deformationserscheinungen bei Schwingbeanspruchung eines unterschiedlich warmebehandelten Stahles des Typs 42CrMo4. Dissertation. University of Karlsruhe; 1981. Material Group: Low-alloy steel Steel Subgroup: Typical Application: Static. and dynamic. stressed compon. for vehicles, engines, machines, for parts of larger cross-sections, crankshafts, gears. Hardness as surface hardened is >54HRC. | {'chemical_composition': {'C': '0.43000', 'Si': '0.31000', 'Mn': '0.74000', 'P': '0.01700', 'S': '0.03100', 'Cr': '1.12999', 'Mo': '0.22000', 'Ni': '0.10000', 'Cu': '', 'Al': '', 'Co': '', 'Ti': '', 'W': '', 'V': '', 'Nb': '', 'N': '', 'Other': ''}} | Source: Dimensions (mm): | Heat Treatment Type: quenched & tempered Additional Remarks: quenched and tempered, 850°C/3h furnace, oil, 570°C/4h | Microstructure Information: Additional Remarks: | Hardness Value (Brinell): Hardness Value (Vickers): 350.0 Hardness Value (Rockwell): | Testing Temperature (°C): 23.0 Testing Medium: air Loading Type: axial Loading Control: const. stress rate Specimen Information: cylindrical, diameter 6 mm ; location/orientation: in rolling direction ; gauge length: 14 mm Strain Rate: 600 %/min Additional Remarks: testing machine: Schenck, servohydraulic, max. 100 kN | 190500 | 0 | 1000 | 1120 | 7 | 0 | 0 | 0 | Strength Coefficient (N/mm⁻²): 1131.0 Strain Hardening Exponent: 0.015 | N/A | 23 | air | axial | total strain control | cylindrical. diameter 6 mm ; surface: polished ; location/orientation: in rolling direction ; gauge length: 14 mm | -1 | Cyclic Yield Strength (N/mm⁻²): 723.0 Cyclic Strength Coefficient (N/mm⁻²): 1097.0 Cyclic Strain Hardening Exponent: 0.067 | Transition Life (Number of Cycles): 2645 Endurance/Fatigue Limit Cycles (NE): Stress Amplitude at NE (N/mm⁻²): 0.0 Strain Amplitude at NE: 0.0 Scatter Band of Stress Amplitudes (σa,10% / σa,90%): 1.052 Scatter Band of Plastic Strain Amplitudes (εa,p,10% / εa,p,90%): 1.403 (εa,p,10% / εa,p,90%)Exponent of S-N Curve: 0.0 | Fatigue Strength Coefficient (N/mm⁻²): 1166.0 Fatigue Strength Exponent: -0.057 Fatigue Ductility Coefficient: 0.3519 Fatigue Ductility Exponent: -0.642 | https://www.matdat.com/Dashboard/DetailReport.aspx?idMat=273&ChartDirectorChartImage=chart_cycChart&cacheId=ba6842fdd7c4458baf76a95c21bfaf06&cacheDefeat=638822236213847016 | https://www.matdat.com/Dashboard/DetailReport.aspx?idMat=273&ChartDirectorChartImage=chart_fatChart&cacheId=d4f23d849ab347949dbc02fb37bacc6f&cacheDefeat=638822236213847016
Low-alloy steel | 284 | DIN: 15 Mo 3 W.Nr. (DIN 17007): 1.5415 EN: AISI: 4017 ; A ; A204 ; A204GR.A AFNOR: 15D3 ASTM: 12 ; T1a BS: 1501-240 ; 243B GOST: HRN: ISO: F26 ; P26 ; TS26 ; TW26 JIS: JUS: Č7100 SAE: SS: 2912 ; 2912-01 UNS: K11820 Other & Commercial: | Contributed by: MATDAT Entry Date: 01.06.2011 Source Reference: Boller C, Seeger T. Materials data for cyclic loading, Part B. Amsterdam: Elsevier; 1987. Other References: Luft G. Zeitfestigkeitsverhalten von Stählen. Technische-wissenschaftl Berichte, Heft 68-02. MPA Stuttgart; 1968. Material Group: Low-alloy steel Steel Subgroup: Typical Application: Components for steam boilers and oil processing industry - flanges, screws, etc. | {'chemical_composition': {'C': '0.19000', 'Si': '0.28000', 'Mn': '0.69000', 'P': '0.01900', 'S': '0.02400', 'Cr': '', 'Mo': '0.33000', 'Ni': '', 'Cu': '', 'Al': '', 'Co': '', 'Ti': '', 'W': '', 'V': '', 'Nb': '', 'N': '', 'Other': ''}} | Source: tube diameter 320 mm Dimensions (mm): | Heat Treatment Type: as received Additional Remarks: | Microstructure Information: Additional Remarks: | Hardness Value (Brinell): Hardness Value (Vickers): Hardness Value (Rockwell): | Testing Temperature (°C): 350.0 Testing Medium: air Loading Type: axial Loading Control: Specimen Information: Strain Rate: Additional Remarks: | 179500 | 0 | 197 | 513 | 30 | 59 | 0 | 0 | Strength Coefficient (N/mm⁻²): 744.0 Strain Hardening Exponent: 0.205 | N/A | 350 | air | axial | total strain control | cylindrical. diameter 16 mm ; surface: polished in longitudinal direction ; location/orientation: in rolling direction ; gauge length: 20 mm | -1 | Cyclic Yield Strength (N/mm⁻²): 454.0 Cyclic Strength Coefficient (N/mm⁻²): 701.0 Cyclic Strain Hardening Exponent: 0.07 | Transition Life (Number of Cycles): 954 Endurance/Fatigue Limit Cycles (NE): Stress Amplitude at NE (N/mm⁻²): 0.0 Strain Amplitude at NE: 0.0 Scatter Band of Stress Amplitudes (σa,10% / σa,90%): 1.04 Scatter Band of Plastic Strain Amplitudes (εa,p,10% / εa,p,90%): 1.338 (εa,p,10% / εa,p,90%)Exponent of S-N Curve: 0.0 | Fatigue Strength Coefficient (N/mm⁻²): 693.0 Fatigue Strength Exponent: -0.054 Fatigue Ductility Coefficient: 0.748 Fatigue Ductility Exponent: -0.751 | https://www.matdat.com/Dashboard/DetailReport.aspx?idMat=284&ChartDirectorChartImage=chart_cycChart&cacheId=3356d65e99df4525bc2c2df73f937d0b&cacheDefeat=638822236207840974 | https://www.matdat.com/Dashboard/DetailReport.aspx?idMat=284&ChartDirectorChartImage=chart_fatChart&cacheId=51bd662d436a47809af422ab5fd45907&cacheDefeat=638822236207840974
Low-alloy steel | 280 | DIN: 14 MoV 6 3 W.Nr. (DIN 17007): 1.7715 EN: AISI: AFNOR: ASTM: P24 BS: GOST: HRN: ISO: F33 ; TS33 ; TSAW 33 JIS: JUS: SAE: SS: UNS: Other & Commercial: | Contributed by: MATDAT Entry Date: 01.06.2011 Source Reference: Boller C, Seeger T. Materials data for cyclic loading, Part B. Amsterdam: Elsevier; 1987. Other References: Sautter, S.: Der Einfluß von Temperatur, Dehnungsgeschwindigkeit und Haltezeit auf das Zeitfestigkeitsverhalten von Stahlen. Technische-wissenschaftl Berichte, Heft 71-04. MPA Stuttgart; 1971. Material Group: Low-alloy steel Steel Subgroup: Typical Application: | {'chemical_composition': {'C': '0.16000', 'Si': '0.23000', 'Mn': '0.54000', 'P': '0.02400', 'S': '0.00600', 'Cr': '0.44000', 'Mo': '0.58000', 'Ni': '', 'Cu': '', 'Al': '', 'Co': '', 'Ti': '', 'W': '', 'V': '0.28000', 'Nb': '', 'N': '', 'Other': ''}} | Source: tube, 250 mm, diameter 34 mm Dimensions (mm): | Heat Treatment Type: quenched & tempered Additional Remarks: | Microstructure Information: Additional Remarks: | Hardness Value (Brinell): Hardness Value (Vickers): Hardness Value (Rockwell): | Testing Temperature (°C): 530.0 Testing Medium: air Loading Type: axial Loading Control: Specimen Information: cylindrical, diameter 16 mm ; location/orientation: in rolling direction ; gauge length: 40 mm Strain Rate: NA Additional Remarks: testing machine: NA | 170000 | 0 | 248 | 387 | 59 | 76 | 0 | 0 | Strength Coefficient (N/mm⁻²): 678.0 Strain Hardening Exponent: 0.141 | N/A | 530 | air | axial | total strain control | cylindrical. diameter 16 mm ; surface: polished ; location/orientation: in rolling direction ; gauge length: 40 mm | -1 | Cyclic Yield Strength (N/mm⁻²): 369.0 Cyclic Strength Coefficient (N/mm⁻²): 676.0 Cyclic Strain Hardening Exponent: 0.097 | Transition Life (Number of Cycles): 843 Endurance/Fatigue Limit Cycles (NE): Stress Amplitude at NE (N/mm⁻²): 0.0 Strain Amplitude at NE: 0.0 Scatter Band of Stress Amplitudes (σa,10% / σa,90%): 1.119 Scatter Band of Plastic Strain Amplitudes (εa,p,10% / εa,p,90%): 2.224 (εa,p,10% / εa,p,90%)Exponent of S-N Curve: 0.0 | Fatigue Strength Coefficient (N/mm⁻²): 657.0 Fatigue Strength Exponent: -0.076 Fatigue Ductility Coefficient: 1.2649 Fatigue Ductility Exponent: -0.855 | https://www.matdat.com/Dashboard/DetailReport.aspx?idMat=280&ChartDirectorChartImage=chart_cycChart&cacheId=30063262a6c84a4cabe6f4d9f3a5b3a4&cacheDefeat=638822236200161622 | https://www.matdat.com/Dashboard/DetailReport.aspx?idMat=280&ChartDirectorChartImage=chart_fatChart&cacheId=6e7d9b65f2cd4777a8a7c4ea83d3dc86&cacheDefeat=638822236200161622
Low-alloy steel | 272 | DIN: 42 CrMo 4 W.Nr. (DIN 17007): 1.7225 EN: AISI: 4140 ; 4140(H) AFNOR: 42CD4 ; 42 CrMo 4 ASTM: BS: 708A42 ; 708M40 GOST: HRN: ISO: 3 ; 42 CrNiMo 4 ; 5 ; C32 JIS: SCM440 JUS: Č4732 SAE: 4140 ; 4140(H) SS: 2244 UNS: G41400 ; G(H)41400 Other & Commercial: | Contributed by: MATDAT Entry Date: 01.06.2011 Source Reference: Boller C, Seeger T. Materials data for cyclic loading, Part B. Amsterdam: Elsevier; 1987. Other References: Eifler D. Inhomogene Deformationserscheinungen bei Schwingbeanspruchung eines unterschiedlich warmebehandelten Stahles des Typs 42CrMo4. Dissertation. University of Karlsruhe; 1981. Material Group: Low-alloy steel Steel Subgroup: Typical Application: Static. and dynamic. stressed compon. for vehicles, engines, machines, for parts of larger cross-sections, crankshafts, gears. Hardness as surface hardened is >54HRC. | {'chemical_composition': {'C': '0.43000', 'Si': '0.31000', 'Mn': '0.74000', 'P': '0.01700', 'S': '0.03100', 'Cr': '1.12999', 'Mo': '0.22000', 'Ni': '0.10000', 'Cu': '', 'Al': '', 'Co': '', 'Ti': '', 'W': '', 'V': '', 'Nb': '', 'N': '', 'Other': ''}} | Source: Dimensions (mm): | Heat Treatment Type: quenched & tempered Additional Remarks: quenched and tempered, 850°C/20min, oil, 650°C/2h | Microstructure Information: Additional Remarks: | Hardness Value (Brinell): Hardness Value (Vickers): 305.0 Hardness Value (Rockwell): | Testing Temperature (°C): 23.0 Testing Medium: air Loading Type: axial Loading Control: const. stress rate Specimen Information: cylindrical, diameter 6 mm ; location/orientation: in rolling direction ; gauge length: 14 mm Strain Rate: 600 %/min Additional Remarks: testing machine: Schenck, servohydraulic, max. 100 kN | 190500 | 0 | 875 | 940 | 15 | 0 | 0 | 0 | Strength Coefficient (N/mm⁻²): 903.0 Strain Hardening Exponent: 0.009 | N/A | 23 | air | axial | total strain control | cylindrical. diameter 6 mm ; surface: polished ; location/orientation: in rolling direction ; gauge length: 14 mm | -1 | Cyclic Yield Strength (N/mm⁻²): 563.0 Cyclic Strength Coefficient (N/mm⁻²): 789.0 Cyclic Strain Hardening Exponent: 0.054 | Transition Life (Number of Cycles): 1710 Endurance/Fatigue Limit Cycles (NE): Stress Amplitude at NE (N/mm⁻²): 0.0 Strain Amplitude at NE: 0.0 Scatter Band of Stress Amplitudes (σa,10% / σa,90%): 1.228 Scatter Band of Plastic Strain Amplitudes (εa,p,10% / εa,p,90%): 1.542 (εa,p,10% / εa,p,90%)Exponent of S-N Curve: 0.0 | Fatigue Strength Coefficient (N/mm⁻²): 1481.0 Fatigue Strength Exponent: -0.112 Fatigue Ductility Coefficient: 11.4309 Fatigue Ductility Exponent: -1.02 | https://www.matdat.com/Dashboard/DetailReport.aspx?idMat=272&ChartDirectorChartImage=chart_cycChart&cacheId=b57a4f11196845d1bcf6a89c04104b04&cacheDefeat=638822236217682268 | https://www.matdat.com/Dashboard/DetailReport.aspx?idMat=272&ChartDirectorChartImage=chart_fatChart&cacheId=f17b721db3fb4633b0cfeef2f9d24169&cacheDefeat=638822236217682268
Low-alloy steel | 270 | DIN: 42 CrMo 4 W.Nr. (DIN 17007): 1.7225 EN: AISI: 4140 ; 4140(H) AFNOR: 42CD4 ; 42 CrMo 4 ASTM: BS: 708A42 ; 708M40 GOST: HRN: ISO: 3 ; 42 CrNiMo 4 ; 5 ; C32 JIS: SCM440 JUS: Č4732 SAE: 4140 ; 4140(H) SS: 2244 UNS: G41400 ; G(H)41400 Other & Commercial: | Contributed by: MATDAT Entry Date: 01.06.2011 Source Reference: Boller C, Seeger T. Materials data for cyclic loading, Part B. Amsterdam: Elsevier; 1987. Other References: Eifler D. Inhomogene Deformationserscheinungen bei Schwingbeanspruchung eines unterschiedlich warmebehandelten Stahles des Typs 42CrMo4. Dissertation. University of Karlsruhe; 1981. Material Group: Low-alloy steel Steel Subgroup: Typical Application: Static. and dynamic. stressed compon. for vehicles, engines, machines, for parts of larger cross-sections, crankshafts, gears. Hardness as surface hardened is >54HRC. | {'chemical_composition': {'C': '0.43000', 'Si': '0.31000', 'Mn': '0.74000', 'P': '0.01700', 'S': '0.03100', 'Cr': '1.12999', 'Mo': '0.22000', 'Ni': '0.10000', 'Cu': '', 'Al': '', 'Co': '', 'Ti': '', 'W': '', 'V': '', 'Nb': '', 'N': '', 'Other': ''}} | Source: Dimensions (mm): | Heat Treatment Type: quenched & tempered Additional Remarks: quenched and tempered, 850°C/20min oil, 730°C/2h | Microstructure Information: Additional Remarks: | Hardness Value (Brinell): Hardness Value (Vickers): 208.0 Hardness Value (Rockwell): | Testing Temperature (°C): 23.0 Testing Medium: air Loading Type: axial Loading Control: const. stress rate Specimen Information: cylindrical, diameter 6 mm ; location/orientation: in rolling direction ; gauge length: 14 mm Strain Rate: 600 %/min Additional Remarks: testing machine: Schenck, servohydraulic, max. 100 kN | 190500 | 0 | 680 | 735 | 27 | 0 | 0 | 0 | Strength Coefficient (N/mm⁻²): 609.0 Strain Hardening Exponent: 0.018 | N/A | 23 | air | axial | stress control | cylindrical. diameter 6 mm ; surface: polished ; location/orientation: in rolling direction ; gauge length: 14 mm | -1 | Cyclic Yield Strength (N/mm⁻²): 470.0 Cyclic Strength Coefficient (N/mm⁻²): 807.0 Cyclic Strain Hardening Exponent: 0.087 | Transition Life (Number of Cycles): 11720 Endurance/Fatigue Limit Cycles (NE): Stress Amplitude at NE (N/mm⁻²): 0.0 Strain Amplitude at NE: 0.0 Scatter Band of Stress Amplitudes (σa,10% / σa,90%): 1.052 Scatter Band of Plastic Strain Amplitudes (εa,p,10% / εa,p,90%): 1.792 (εa,p,10% / εa,p,90%)Exponent of S-N Curve: 0.0 | Fatigue Strength Coefficient (N/mm⁻²): 1036.0 Fatigue Strength Exponent: -0.091 Fatigue Ductility Coefficient: 2.2509 Fatigue Ductility Exponent: -0.837 | https://www.matdat.com/Dashboard/DetailReport.aspx?idMat=270&ChartDirectorChartImage=chart_cycChart&cacheId=90d29d272c3d4409b6ee19574dcdc9e5&cacheDefeat=638822236220678573 | https://www.matdat.com/Dashboard/DetailReport.aspx?idMat=270&ChartDirectorChartImage=chart_fatChart&cacheId=5e61fb8f34b343f09305ce650a3cd5de&cacheDefeat=638822236220678573
Low-alloy steel | 276 | DIN: 55 Cr 3 W.Nr. (DIN 17007): 1.7176 EN: AISI: 5155H AFNOR: 55C3 ASTM: BS: 525A58 ; 525A60 GOST: 2052/53 ; 50KHGA HRN: ISO: 7 ; 8 JIS: SUP9 JUS: Č4332 SAE: 5155(H) SS: 2253 UNS: G51550 ; H(G)51550 Other & Commercial: | Contributed by: MATDAT Entry Date: 01.06.2011 Source Reference: Boller C, Seeger T. Materials data for cyclic loading, Part B. Amsterdam: Elsevier; 1987. Other References: Berns H, Siekmann G. Ermüdung hochfester Vergütungsstähle bei +20 und -70°C. Arch Eisenhüttenwes 1984;55(5):235-240. Material Group: Low-alloy steel Steel Subgroup: Typical Application: Laminated springs for trucks to 16 mm thickness, torsional and coiled springs for special designs. | {'chemical_composition': {'C': '0.57000', 'Si': '0.25000', 'Mn': '0.84000', 'P': '0.01000', 'S': '0.01900', 'Cr': '0.80000', 'Mo': '', 'Ni': '', 'Cu': '', 'Al': '', 'Co': '', 'Ti': '', 'W': '', 'V': '', 'Nb': '', 'N': '', 'Other': ''}} | Source: bars, diameter 16 mm and 10 mm Dimensions (mm): | Heat Treatment Type: quenched Additional Remarks: rolled, annealed, hardened at 860°C | Microstructure Information: Additional Remarks: | Hardness Value (Brinell): Hardness Value (Vickers): Hardness Value (Rockwell): | Testing Temperature (°C): 20.0 Testing Medium: air Loading Type: axial Loading Control: Specimen Information: Strain Rate: Additional Remarks: | 210000 | 0 | 0 | 1300 | 0 | 0 | 0 | 0 | Strength Coefficient (N/mm⁻²): 0.0 Strain Hardening Exponent: 0.0 | N/A | 20 | air | axial | stress control | hourglass shaped ; surface: mechanically polished ; location/orientation: in rolling direction ; gauge length: NA | -1 | Cyclic Yield Strength (N/mm⁻²): 1036.0 Cyclic Strength Coefficient (N/mm⁻²): 2105.0 Cyclic Strain Hardening Exponent: 0.114 | Transition Life (Number of Cycles): 144 Endurance/Fatigue Limit Cycles (NE): Stress Amplitude at NE (N/mm⁻²): 0.0 Strain Amplitude at NE: 0.0 Scatter Band of Stress Amplitudes (σa,10% / σa,90%): 1.032 Scatter Band of Plastic Strain Amplitudes (εa,p,10% / εa,p,90%): 1.383 (εa,p,10% / εa,p,90%)Exponent of S-N Curve: 0.0 | Fatigue Strength Coefficient (N/mm⁻²): 3248.0 Fatigue Strength Exponent: -0.181 Fatigue Ductility Coefficient: 39.63 Fatigue Ductility Exponent: -1.566 | https://www.matdat.com/Dashboard/DetailReport.aspx?idMat=276&ChartDirectorChartImage=chart_cycChart&cacheId=e4b7783105c74ed69ba8ca0a9135b8ab&cacheDefeat=638822236210973892 | https://www.matdat.com/Dashboard/DetailReport.aspx?idMat=276&ChartDirectorChartImage=chart_fatChart&cacheId=8537a3dd7a7042a99ae43bd3327848fa&cacheDefeat=638822236210973892
Low-alloy steel | 269 | DIN: 42 CrMo 4 W.Nr. (DIN 17007): 1.7225 EN: AISI: 4140 ; 4140(H) AFNOR: 42CD4 ; 42 CrMo 4 ASTM: BS: 708A42 ; 708M40 GOST: HRN: ISO: 3 ; 42 CrNiMo 4 ; 5 ; C32 JIS: SCM440 JUS: Č4732 SAE: 4140 ; 4140(H) SS: 2244 UNS: G41400 ; G(H)41400 Other & Commercial: | Contributed by: MATDAT Entry Date: 01.06.2011 Source Reference: Boller C, Seeger T. Materials data for cyclic loading, Part B. Amsterdam: Elsevier; 1987. Other References: Eifler D. Inhomogene Deformationserscheinungen bei Schwingbeanspruchung eines unterschiedlich warmebehandelten Stahles des Typs 42CrMo4. Dissertation. University of Karlsruhe; 1981. Material Group: Low-alloy steel Steel Subgroup: Typical Application: Static. and dynamic. stressed compon. for vehicles, engines, machines, for parts of larger cross-sections, crankshafts, gears. Hardness as surface hardened is >54HRC. | {'chemical_composition': {'C': '0.43000', 'Si': '0.31000', 'Mn': '0.74000', 'P': '0.01700', 'S': '0.03100', 'Cr': '1.12999', 'Mo': '0.22000', 'Ni': '0.10000', 'Cu': '', 'Al': '', 'Co': '', 'Ti': '', 'W': '', 'V': '', 'Nb': '', 'N': '', 'Other': ''}} | Source: Dimensions (mm): | Heat Treatment Type: quenched & tempered Additional Remarks: quenched and tempered, 850°C/3h furnace, oil, 570°C/4h | Microstructure Information: Additional Remarks: | Hardness Value (Brinell): Hardness Value (Vickers): 350.0 Hardness Value (Rockwell): | Testing Temperature (°C): 23.0 Testing Medium: air Loading Type: axial Loading Control: const. stress rate Specimen Information: cylindrical, diameter 6 mm ; location/orientation: in rolling direction ; gauge length: 14 mm Strain Rate: 600 %/min Additional Remarks: testing machine: Schenck, servohydraulic, max. 100 kN | 190500 | 0 | 1000 | 1120 | 12 | 0 | 0 | 0 | Strength Coefficient (N/mm⁻²): 1131.0 Strain Hardening Exponent: 0.015 | N/A | 23 | air | axial | stress control | cylindrical. diameter 6 mm ; surface: polished ; location/orientation: in rolling direction ; gauge length: 14 mm | -1 | Cyclic Yield Strength (N/mm⁻²): 822.0 Cyclic Strength Coefficient (N/mm⁻²): 1234.0 Cyclic Strain Hardening Exponent: 0.065 | Transition Life (Number of Cycles): 187 Endurance/Fatigue Limit Cycles (NE): Stress Amplitude at NE (N/mm⁻²): 0.0 Strain Amplitude at NE: 0.0 Scatter Band of Stress Amplitudes (σa,10% / σa,90%): 1.131 Scatter Band of Plastic Strain Amplitudes (εa,p,10% / εa,p,90%): 4.827 (εa,p,10% / εa,p,90%)Exponent of S-N Curve: 0.0 | Fatigue Strength Coefficient (N/mm⁻²): 1435.0 Fatigue Strength Exponent: -0.077 Fatigue Ductility Coefficient: 0.462 Fatigue Ductility Exponent: -0.787 | https://www.matdat.com/Dashboard/DetailReport.aspx?idMat=269&ChartDirectorChartImage=chart_cycChart&cacheId=ffe0b17b90b8405c8b82722012958d4f&cacheDefeat=638822236224867044 | https://www.matdat.com/Dashboard/DetailReport.aspx?idMat=269&ChartDirectorChartImage=chart_fatChart&cacheId=6594b02bf1d940728a4bcbec2d036ad1&cacheDefeat=638822236224867044
Low-alloy steel | 271 | DIN: 42 CrMo 4 W.Nr. (DIN 17007): 1.7225 EN: AISI: 4140 ; 4140(H) AFNOR: 42CD4 ; 42 CrMo 4 ASTM: BS: 708A42 ; 708M40 GOST: HRN: ISO: 3 ; 42 CrNiMo 4 ; 5 ; C32 JIS: SCM440 JUS: Č4732 SAE: 4140 ; 4140(H) SS: 2244 UNS: G41400 ; G(H)41400 Other & Commercial: | Contributed by: MATDAT Entry Date: 01.06.2011 Source Reference: Boller C, Seeger T. Materials data for cyclic loading, Part B. Amsterdam: Elsevier; 1987. Other References: Eifler D. Inhomogene Deformationserscheinungen bei Schwingbeanspruchung eines unterschiedlich warmebehandelten Stahles des Typs 42CrMo4. Dissertation. University of Karlsruhe; 1981. Material Group: Low-alloy steel Steel Subgroup: Typical Application: Static. and dynamic. stressed compon. for vehicles, engines, machines, for parts of larger cross-sections, crankshafts, gears. Hardness as surface hardened is >54HRC. | {'chemical_composition': {'C': '0.43000', 'Si': '0.31000', 'Mn': '0.74000', 'P': '0.01700', 'S': '0.03100', 'Cr': '1.12999', 'Mo': '0.22000', 'Ni': '0.10000', 'Cu': '', 'Al': '', 'Co': '', 'Ti': '', 'W': '', 'V': '', 'Nb': '', 'N': '', 'Other': ''}} | Source: Dimensions (mm): | Heat Treatment Type: quenched & tempered Additional Remarks: quenched and tempered, 850°C/20min, oil, 650°C/2h | Microstructure Information: Additional Remarks: | Hardness Value (Brinell): Hardness Value (Vickers): 305.0 Hardness Value (Rockwell): | Testing Temperature (°C): 23.0 Testing Medium: air Loading Type: axial Loading Control: const. stress rate Specimen Information: cylindrical, diameter 6 mm ; location/orientation: in rolling direction ; gauge length: 14 mm Strain Rate: 600 %/min Additional Remarks: testing machine: Schenck, servohydraulic, max. 100 kN | 190500 | 0 | 875 | 940 | 15 | 0 | 0 | 0 | Strength Coefficient (N/mm⁻²): 903.0 Strain Hardening Exponent: 0.009 | N/A | 23 | air | axial | stress control | cylindrical. diameter 6 mm ; surface: polished ; location/orientation: in rolling direction ; gauge length: 14 mm | -1 | Cyclic Yield Strength (N/mm⁻²): 666.0 Cyclic Strength Coefficient (N/mm⁻²): 1086.0 Cyclic Strain Hardening Exponent: 0.079 | Transition Life (Number of Cycles): 2717 Endurance/Fatigue Limit Cycles (NE): Stress Amplitude at NE (N/mm⁻²): 0.0 Strain Amplitude at NE: 0.0 Scatter Band of Stress Amplitudes (σa,10% / σa,90%): 1.109 Scatter Band of Plastic Strain Amplitudes (εa,p,10% / εa,p,90%): 1.026 (εa,p,10% / εa,p,90%)Exponent of S-N Curve: 0.0 | Fatigue Strength Coefficient (N/mm⁻²): 1675.0 Fatigue Strength Exponent: -0.115 Fatigue Ductility Coefficient: 37.3558 Fatigue Ductility Exponent: -1.3009 | https://www.matdat.com/Dashboard/DetailReport.aspx?idMat=271&ChartDirectorChartImage=chart_cycChart&cacheId=d41dd197490d4b90a5ae029a746cd957&cacheDefeat=638822236235295327 | https://www.matdat.com/Dashboard/DetailReport.aspx?idMat=271&ChartDirectorChartImage=chart_fatChart&cacheId=840fe51a114d4861b7e4c12d948e75e0&cacheDefeat=638822236235295327
Low-alloy steel | 268 | DIN: 42 CrMo 4 W.Nr. (DIN 17007): 1.7225 EN: AISI: 4140 ; 4140(H) AFNOR: 42CD4 ; 42 CrMo 4 ASTM: BS: 708A42 ; 708M40 GOST: HRN: ISO: 3 ; 42 CrNiMo 4 ; 5 ; C32 JIS: SCM440 JUS: Č4732 SAE: 4140 ; 4140(H) SS: 2244 UNS: G41400 ; G(H)41400 Other & Commercial: | Contributed by: MATDAT Entry Date: 01.06.2011 Source Reference: Boller C, Seeger T. Materials data for cyclic loading, Part B. Amsterdam: Elsevier; 1987. Other References: Eifler D. Inhomogene Deformationserscheinungen bei Schwingbeanspruchung eines unterschiedlich warmebehandelten Stahles des Typs 42CrMo4. Dissertation. University of Karlsruhe; 1981. Material Group: Low-alloy steel Steel Subgroup: Typical Application: Static. and dynamic. stressed compon. for vehicles, engines, machines, for parts of larger cross-sections, crankshafts, gears. Hardness as surface hardened is >54HRC. | {'chemical_composition': {'C': '0.43000', 'Si': '0.31000', 'Mn': '0.74000', 'P': '0.01700', 'S': '0.03100', 'Cr': '1.12999', 'Mo': '0.22000', 'Ni': '0.10000', 'Cu': '', 'Al': '', 'Co': '', 'Ti': '', 'W': '', 'V': '', 'Nb': '', 'N': '', 'Other': ''}} | Source: Dimensions (mm): | Heat Treatment Type: quenched & tempered Additional Remarks: quenched and tempered, 850°C/20min oil, 450°C/2h | Microstructure Information: Additional Remarks: | Hardness Value (Brinell): Hardness Value (Vickers): 405.0 Hardness Value (Rockwell): | Testing Temperature (°C): 23.0 Testing Medium: air Loading Type: axial Loading Control: const. stress rate Specimen Information: cylindrical, diameter 6 mm ; location/orientation: in rolling direction ; gauge length: 14 mm Strain Rate: 600 %/min Additional Remarks: testing machine: Schenck, servohydraulic, max. 100 kN | 190500 | 0 | 1315 | 1375 | 7 | 0 | 0 | 0 | Strength Coefficient (N/mm⁻²): 1502.0 Strain Hardening Exponent: 0.018 | N/A | 23 | air | axial | stress control | cylindrical. diameter 6 mm ; surface: polished ; location/orientation: in rolling direction ; gauge length: 14 mm | -1 | Cyclic Yield Strength (N/mm⁻²): 1203.0 Cyclic Strength Coefficient (N/mm⁻²): 1543.0 Cyclic Strain Hardening Exponent: 0.04 | Transition Life (Number of Cycles): 21 Endurance/Fatigue Limit Cycles (NE): Stress Amplitude at NE (N/mm⁻²): 0.0 Strain Amplitude at NE: 0.0 Scatter Band of Stress Amplitudes (σa,10% / σa,90%): 1.49 Scatter Band of Plastic Strain Amplitudes (εa,p,10% / εa,p,90%): 1.0 (εa,p,10% / εa,p,90%)Exponent of S-N Curve: 0.0 | Fatigue Strength Coefficient (N/mm⁻²): 3118.0 Fatigue Strength Exponent: -0.155 Fatigue Ductility Coefficient: 0.885 Fatigue Ductility Exponent: -1.244 | https://www.matdat.com/Dashboard/DetailReport.aspx?idMat=268&ChartDirectorChartImage=chart_cycChart&cacheId=4e181c0fea744e5082b0c09b89778a6b&cacheDefeat=638822236232135790 | https://www.matdat.com/Dashboard/DetailReport.aspx?idMat=268&ChartDirectorChartImage=chart_fatChart&cacheId=ffb5c7b9a0504f1db3bd79b815a40487&cacheDefeat=638822236232135790
Low-alloy steel | 266 | DIN: 42 CrMo 4 W.Nr. (DIN 17007): 1.7225 EN: AISI: 4140 ; 4140(H) AFNOR: 42CD4 ; 42 CrMo 4 ASTM: BS: 708A42 ; 708M40 GOST: HRN: ISO: 3 ; 42 CrNiMo 4 ; 5 ; C32 JIS: SCM440 JUS: Č4732 SAE: 4140 ; 4140(H) SS: 2244 UNS: G41400 ; G(H)41400 Other & Commercial: | Contributed by: MATDAT Entry Date: 01.06.2011 Source Reference: Boller C, Seeger T. Materials data for cyclic loading, Part B. Amsterdam: Elsevier; 1987. Other References: Eifler D. Inhomogene Deformationserscheinungen bei Schwingbeanspruchung eines unterschiedlich warmebehandelten Stahles des Typs 42CrMo4. Dissertation. University of Karlsruhe; 1981. Material Group: Low-alloy steel Steel Subgroup: Typical Application: Static. and dynamic. stressed compon. for vehicles, engines, machines, for parts of larger cross-sections, crankshafts, gears. Hardness as surface hardened is >54HRC. | {'chemical_composition': {'C': '0.43000', 'Si': '0.31000', 'Mn': '0.74000', 'P': '0.01700', 'S': '0.03100', 'Cr': '1.12999', 'Mo': '0.22000', 'Ni': '0.10000', 'Cu': '', 'Al': '', 'Co': '', 'Ti': '', 'W': '', 'V': '', 'Nb': '', 'N': '', 'Other': ''}} | Source: Dimensions (mm): | Heat Treatment Type: normalized Additional Remarks: normalized, 930°C/3h furnace | Microstructure Information: Additional Remarks: | Hardness Value (Brinell): Hardness Value (Vickers): 230.0 Hardness Value (Rockwell): | Testing Temperature (°C): 23.0 Testing Medium: air Loading Type: axial Loading Control: const. stress rate Specimen Information: cylindrical, diameter 6 mm ; location/orientation: in rolling direction ; gauge length: 14 mm Strain Rate: 1,5 %/min Additional Remarks: testing machine: Schenck, servohydraulic, max. 100 kN | 190500 | 0 | 400 | 740 | 19 | 0 | 0 | 0 | Strength Coefficient (N/mm⁻²): 549.0 Strain Hardening Exponent: 0.038 | N/A | 23 | air | axial | total strain control | cylindrical. diameter 6 mm ; surface: polished ; location/orientation: in rolling direction ; gauge length: 14 mm | -1 | Cyclic Yield Strength (N/mm⁻²): 328.0 Cyclic Strength Coefficient (N/mm⁻²): 673.0 Cyclic Strain Hardening Exponent: 0.115 | Transition Life (Number of Cycles): 13520 Endurance/Fatigue Limit Cycles (NE): Stress Amplitude at NE (N/mm⁻²): 0.0 Strain Amplitude at NE: 0.0 Scatter Band of Stress Amplitudes (σa,10% / σa,90%): 1.026 Scatter Band of Plastic Strain Amplitudes (εa,p,10% / εa,p,90%): 2.214 (εa,p,10% / εa,p,90%)Exponent of S-N Curve: 0.0 | Fatigue Strength Coefficient (N/mm⁻²): 1001.0 Fatigue Strength Exponent: -0.111 Fatigue Ductility Coefficient: 46.512 Fatigue Ductility Exponent: -1.0009 | https://www.matdat.com/Dashboard/DetailReport.aspx?idMat=266&ChartDirectorChartImage=chart_cycChart&cacheId=28701deb8b754e698e3e068ba315b233&cacheDefeat=638822236239919478 | https://www.matdat.com/Dashboard/DetailReport.aspx?idMat=266&ChartDirectorChartImage=chart_fatChart&cacheId=4f53b4da35a74023a499a0557555353a&cacheDefeat=638822236239919478
Low-alloy steel | 263 | DIN: 37 CrMo 2 W.Nr. (DIN 17007): EN: AISI: AFNOR: ASTM: BS: GOST: HRN: ISO: JIS: SCM 435 JUS: SAE: SS: UNS: Other & Commercial: | Contributed by: MATDAT Entry Date: 01.06.2011 Source Reference: Boller C, Seeger T. Materials data for cyclic loading, Part B. Amsterdam: Elsevier; 1987. Other References: Hatanaka K, Fujimitsu T. The Cyclic Stress-Strain Response and Strain Life Behaviour of Metallic Materials. Proceedings of Fatigue ´84 Conference. Birmingham; 1984. pp 93-103. Material Group: Low-alloy steel Steel Subgroup: Typical Application: | {'chemical_composition': {'C': '0.37000', 'Si': '0.26000', 'Mn': '0.74000', 'P': '0.02200', 'S': '0.02000', 'Cr': '1.07000', 'Mo': '0.18000', 'Ni': '0.02000', 'Cu': '0.01000', 'Al': '', 'Co': '', 'Ti': '', 'W': '', 'V': '', 'Nb': '', 'N': '', 'Other': ''}} | Source: Dimensions (mm): | Heat Treatment Type: normalized & tempered Additional Remarks: 870°C/30min air, 600°C/1h water | Microstructure Information: Additional Remarks: | Hardness Value (Brinell): Hardness Value (Vickers): Hardness Value (Rockwell): | Testing Temperature (°C): 23.0 Testing Medium: air Loading Type: axial Loading Control: Specimen Information: Strain Rate: Additional Remarks: Young´s modulus estimated | 210000 | 0 | 0 | 0 | 0 | 0 | 0 | 0 | Strength Coefficient (N/mm⁻²): 0.0 Strain Hardening Exponent: 0.0 | N/A | 23 | air | axial | total strain control | hourglass shaped ; surface: NA ; location/orientation: NA ; gauge length: NA | -1 | Cyclic Yield Strength (N/mm⁻²): 709.0 Cyclic Strength Coefficient (N/mm⁻²): 2015.0 Cyclic Strain Hardening Exponent: 0.168 | Transition Life (Number of Cycles): 45282 Endurance/Fatigue Limit Cycles (NE): Stress Amplitude at NE (N/mm⁻²): 0.0 Strain Amplitude at NE: 0.0 Scatter Band of Stress Amplitudes (σa,10% / σa,90%): 1.296 Scatter Band of Plastic Strain Amplitudes (εa,p,10% / εa,p,90%): 1.562 (εa,p,10% / εa,p,90%)Exponent of S-N Curve: 0.0 | Fatigue Strength Coefficient (N/mm⁻²): 2136.0 Fatigue Strength Exponent: -0.109 Fatigue Ductility Coefficient: 3.503 Fatigue Ductility Exponent: -0.766 | https://www.matdat.com/Dashboard/DetailReport.aspx?idMat=263&ChartDirectorChartImage=chart_cycChart&cacheId=d14e2caaa28841ef95193a09fa4136cf&cacheDefeat=638822236242107122 | https://www.matdat.com/Dashboard/DetailReport.aspx?idMat=263&ChartDirectorChartImage=chart_fatChart&cacheId=30824a46fa274a41997c869d6cc15347&cacheDefeat=638822236242263176
Low-alloy steel | 265 | DIN: 42 CrMo 4 W.Nr. (DIN 17007): 1.7225 EN: AISI: 4140 ; 4140(H) AFNOR: 42CD4 ; 42 CrMo 4 ASTM: BS: 708A42 ; 708M40 GOST: HRN: ISO: 3 ; 42 CrNiMo 4 ; 5 ; C32 JIS: SCM440 JUS: Č4732 SAE: 4140 ; 4140(H) SS: 2244 UNS: G41400 ; G(H)41400 Other & Commercial: | Contributed by: MATDAT Entry Date: 01.06.2011 Source Reference: Boller C, Seeger T. Materials data for cyclic loading, Part B. Amsterdam: Elsevier; 1987. Other References: Boller C, Heuler P, Seeger T, Buxbaum O, Oppermann H, Kobler H-G, Schütz D. Vergleich der Lebensdauervorhersage nach dem Kerbgrundkonzept und dem Nennspannungskonzept. Report FD 5/1983. Fachgebiet Werkstoffmechanik, TH Darmstadt; Fraunhofer; 1983. Material Group: Low-alloy steel Steel Subgroup: Typical Application: Static. and dynamic. stressed compon. for vehicles, engines, machines, for parts of larger cross-sections, crankshafts, gears. Hardness as surface hardened is >54HRC. | {'chemical_composition': {'C': '0.43000', 'Si': '0.28000', 'Mn': '0.71000', 'P': '0.03300', 'S': '0.02800', 'Cr': '1.09000', 'Mo': '', 'Ni': '', 'Cu': '', 'Al': '0.17000', 'Co': '', 'Ti': '', 'W': '', 'V': '', 'Nb': '', 'N': '', 'Other': ''}} | Source: shafts, diameter 25 mm Dimensions (mm): | Heat Treatment Type: quenched & tempered Additional Remarks: | Microstructure Information: Additional Remarks: | Hardness Value (Brinell): Hardness Value (Vickers): Hardness Value (Rockwell): | Testing Temperature (°C): 23.0 Testing Medium: air Loading Type: axial Loading Control: displacement control Specimen Information: hourglass shaped, diameter 6 mm ; location/orientation: in rolling direction ; gauge length: diametral Strain Rate: 0,42 %/min Additional Remarks: testing machine: Schenck, servohydraulic, max. 60 kN | 211400 | 0 | 998 | 1111 | 23 | 60 | 1525 | 0.496 | Strength Coefficient (N/mm⁻²): 1469.0 Strain Hardening Exponent: 0.069 | N/A | 23 | air | axial | total strain control | hourglass shaped. diameter 6 mm ; surface: mechanically polished ; location/orientation: in rolling direction ; gauge length: 4 mm | -1 | Cyclic Yield Strength (N/mm⁻²): 716.0 Cyclic Strength Coefficient (N/mm⁻²): 1367.0 Cyclic Strain Hardening Exponent: 0.104 | Transition Life (Number of Cycles): 13285 Endurance/Fatigue Limit Cycles (NE): Stress Amplitude at NE (N/mm⁻²): 0.0 Strain Amplitude at NE: 0.0 Scatter Band of Stress Amplitudes (σa,10% / σa,90%): 1.199 Scatter Band of Plastic Strain Amplitudes (εa,p,10% / εa,p,90%): 1.952 (εa,p,10% / εa,p,90%)Exponent of S-N Curve: 0.0 | Fatigue Strength Coefficient (N/mm⁻²): 1454.0 Fatigue Strength Exponent: -0.075 Fatigue Ductility Coefficient: 1.508 Fatigue Ductility Exponent: -0.716 | https://www.matdat.com/Dashboard/DetailReport.aspx?idMat=265&ChartDirectorChartImage=chart_cycChart&cacheId=51cf4ca3d72747149cc8a5bf7769614b&cacheDefeat=638822236245362324 | https://www.matdat.com/Dashboard/DetailReport.aspx?idMat=265&ChartDirectorChartImage=chart_fatChart&cacheId=cb11842864274cd7909ee54e81318718&cacheDefeat=638822236245362324
Low-alloy steel | 282 | DIN: 15 Mo 3 W.Nr. (DIN 17007): 1.5415 EN: AISI: 4017 ; A ; A204 ; A204GR.A AFNOR: 15D3 ASTM: 12 ; T1a BS: 1501-240 ; 243B GOST: HRN: ISO: F26 ; P26 ; TS26 ; TW26 JIS: JUS: Č7100 SAE: SS: 2912 ; 2912-01 UNS: K11820 Other & Commercial: | Contributed by: MATDAT Entry Date: 01.06.2011 Source Reference: Boller C, Seeger T. Materials data for cyclic loading, Part B. Amsterdam: Elsevier; 1987. Other References: Luft G. Zeitfestigkeitsverhalten von Stählen. Technische-wissenschaftl Berichte, Heft 68-02. MPA Stuttgart; 1968. Material Group: Low-alloy steel Steel Subgroup: Typical Application: Components for steam boilers and oil processing industry - flanges, screws, etc. | {'chemical_composition': {'C': '0.19000', 'Si': '0.28000', 'Mn': '0.69000', 'P': '0.01900', 'S': '0.02400', 'Cr': '', 'Mo': '0.33000', 'Ni': '', 'Cu': '', 'Al': '', 'Co': '', 'Ti': '', 'W': '', 'V': '', 'Nb': '', 'N': '', 'Other': ''}} | Source: tube diameter 320 mm Dimensions (mm): | Heat Treatment Type: as received Additional Remarks: | Microstructure Information: Additional Remarks: | Hardness Value (Brinell): Hardness Value (Vickers): Hardness Value (Rockwell): | Testing Temperature (°C): 20.0 Testing Medium: air Loading Type: axial Loading Control: Specimen Information: Strain Rate: Additional Remarks: | 209000 | 0 | 335 | 481 | 33 | 65 | 0 | 0 | Strength Coefficient (N/mm⁻²): 602.0 Strain Hardening Exponent: 0.148 | N/A | 20 | air | axial | total strain control | cylindrical. diameter 16 mm ; surface: polished in longitudinal direction ; location/orientation: in rolling direction ; gauge length: 20 mm | -1 | Cyclic Yield Strength (N/mm⁻²): 347.0 Cyclic Strength Coefficient (N/mm⁻²): 794.0 Cyclic Strain Hardening Exponent: 0.133 | Transition Life (Number of Cycles): 11915 Endurance/Fatigue Limit Cycles (NE): Stress Amplitude at NE (N/mm⁻²): 0.0 Strain Amplitude at NE: 0.0 Scatter Band of Stress Amplitudes (σa,10% / σa,90%): 1.044 Scatter Band of Plastic Strain Amplitudes (εa,p,10% / εa,p,90%): 1.181 (εa,p,10% / εa,p,90%)Exponent of S-N Curve: 0.0 | Fatigue Strength Coefficient (N/mm⁻²): 641.0 Fatigue Strength Exponent: -0.064 Fatigue Ductility Coefficient: 0.205 Fatigue Ductility Exponent: -0.481 | https://www.matdat.com/Dashboard/DetailReport.aspx?idMat=282&ChartDirectorChartImage=chart_cycChart&cacheId=3d678cabaafc4c418a369df8723f45dd&cacheDefeat=638822236190330634 | https://www.matdat.com/Dashboard/DetailReport.aspx?idMat=282&ChartDirectorChartImage=chart_fatChart&cacheId=687a0d3aeaa444ce95c2c4a0a6f4fa03&cacheDefeat=638822236190330634
Low-alloy steel | 261 | DIN: 30 CrMo 2 W.Nr. (DIN 17007): EN: AISI: 4130 AFNOR: ASTM: BS: GOST: HRN: ISO: JIS: JUS: SAE: SS: UNS: Other & Commercial: | Contributed by: MATDAT Entry Date: 01.06.2011 Source Reference: Boller C, Seeger T. Materials data for cyclic loading, Part B. Amsterdam: Elsevier; 1987. Other References: Smith RW, Hirschberg MH, Manson SS. Fatigue behavior of materials under strain cycling in low and intermediate life range. Technical note D-1574. Washington: National Aeronautics and Space Administration (NASA); 1963. Material Group: Low-alloy steel Steel Subgroup: Typical Application: | {'chemical_composition': {'C': '0.30000', 'Si': '0.28000', 'Mn': '0.50000', 'P': '0.04000', 'S': '0.04000', 'Cr': '0.95000', 'Mo': '0.20000', 'Ni': '', 'Cu': '', 'Al': '', 'Co': '', 'Ti': '', 'W': '', 'V': '', 'Nb': '', 'N': '', 'Other': ''}} | Source: blanks, diameter 19 mm Dimensions (mm): | Heat Treatment Type: quenched & tempered Additional Remarks: 930°C/0,5h water, 650°C/0,5h air | Microstructure Information: Additional Remarks: | Hardness Value (Brinell): Hardness Value (Vickers): Hardness Value (Rockwell): | Testing Temperature (°C): 23.0 Testing Medium: air Loading Type: axial Loading Control: Specimen Information: hourglass shaped, diameter 6,35 mm ; location/orientation: in rolling direction ; gauge length: diametral Strain Rate: NA Additional Remarks: testing machine: Rhiele, universal testing machine | 221000 | 0.29 | 780 | 898 | 0 | 67 | 1692 | 1.12 | Strength Coefficient (N/mm⁻²): 1117.0 Strain Hardening Exponent: 0.063 | N/A | 23 | air | axial | total diametral strain control | hourglass shaped. diameter 6.35 mm ; surface: machined ; location/orientation: in rolling direction ; gauge length: diametral | -1 | Cyclic Yield Strength (N/mm⁻²): 579.0 Cyclic Strength Coefficient (N/mm⁻²): 1366.0 Cyclic Strain Hardening Exponent: 0.138 | Transition Life (Number of Cycles): 3941 Endurance/Fatigue Limit Cycles (NE): Stress Amplitude at NE (N/mm⁻²): 0.0 Strain Amplitude at NE: 0.0 Scatter Band of Stress Amplitudes (σa,10% / σa,90%): 1.21 Scatter Band of Plastic Strain Amplitudes (εa,p,10% / εa,p,90%): 1.375 (εa,p,10% / εa,p,90%)Exponent of S-N Curve: 0.0 | Fatigue Strength Coefficient (N/mm⁻²): 1211.0 Fatigue Strength Exponent: -0.071 Fatigue Ductility Coefficient: 1.008 Fatigue Ductility Exponent: -0.652 | https://www.matdat.com/Dashboard/DetailReport.aspx?idMat=261&ChartDirectorChartImage=chart_cycChart&cacheId=9905a09c3c4946349ee645fd03f5e151&cacheDefeat=638822236257252743 | https://www.matdat.com/Dashboard/DetailReport.aspx?idMat=261&ChartDirectorChartImage=chart_fatChart&cacheId=bdcf34ceb5374f0e97e7c146193dd992&cacheDefeat=638822236257252743
Low-alloy steel | 267 | DIN: 42 CrMo 4 W.Nr. (DIN 17007): 1.7225 EN: AISI: 4140 ; 4140(H) AFNOR: 42CD4 ; 42 CrMo 4 ASTM: BS: 708A42 ; 708M40 GOST: HRN: ISO: 3 ; 42 CrNiMo 4 ; 5 ; C32 JIS: SCM440 JUS: Č4732 SAE: 4140 ; 4140(H) SS: 2244 UNS: G41400 ; G(H)41400 Other & Commercial: | Contributed by: MATDAT Entry Date: 01.06.2011 Source Reference: Boller C, Seeger T. Materials data for cyclic loading, Part B. Amsterdam: Elsevier; 1987. Other References: Eifler D. Inhomogene Deformationserscheinungen bei Schwingbeanspruchung eines unterschiedlich warmebehandelten Stahles des Typs 42CrMo4. Dissertation. University of Karlsruhe; 1981. Material Group: Low-alloy steel Steel Subgroup: Typical Application: Static. and dynamic. stressed compon. for vehicles, engines, machines, for parts of larger cross-sections, crankshafts, gears. Hardness as surface hardened is >54HRC. | {'chemical_composition': {'C': '0.43000', 'Si': '0.31000', 'Mn': '0.74000', 'P': '0.01700', 'S': '0.03100', 'Cr': '1.12999', 'Mo': '0.22000', 'Ni': '0.10000', 'Cu': '', 'Al': '', 'Co': '', 'Ti': '', 'W': '', 'V': '', 'Nb': '', 'N': '', 'Other': ''}} | Source: Dimensions (mm): | Heat Treatment Type: normalized Additional Remarks: normalized, 930°C/3h furnace | Microstructure Information: Additional Remarks: | Hardness Value (Brinell): Hardness Value (Vickers): 230.0 Hardness Value (Rockwell): | Testing Temperature (°C): 23.0 Testing Medium: air Loading Type: axial Loading Control: const. stress rate Specimen Information: cylindrical, diameter 6 mm ; location/orientation: in rolling direction ; gauge length: 14 mm Strain Rate: 600 %/min Additional Remarks: testing machine: Schenck, servohydraulic, max. 100 kN | 190500 | 0 | 400 | 740 | 19 | 0 | 0 | 0 | Strength Coefficient (N/mm⁻²): 549.0 Strain Hardening Exponent: 0.038 | N/A | 23 | air | axial | stress control | cylindrical. diameter 6 mm ; surface: polished ; location/orientation: in rolling direction ; gauge length: 14 mm | -1 | Cyclic Yield Strength (N/mm⁻²): 358.0 Cyclic Strength Coefficient (N/mm⁻²): 637.0 Cyclic Strain Hardening Exponent: 0.097 | Transition Life (Number of Cycles): 59301 Endurance/Fatigue Limit Cycles (NE): Stress Amplitude at NE (N/mm⁻²): 0.0 Strain Amplitude at NE: 0.0 Scatter Band of Stress Amplitudes (σa,10% / σa,90%): 1.109 Scatter Band of Plastic Strain Amplitudes (εa,p,10% / εa,p,90%): 1.52 (εa,p,10% / εa,p,90%)Exponent of S-N Curve: 0.0 | Fatigue Strength Coefficient (N/mm⁻²): 894.0 Fatigue Strength Exponent: -0.094 Fatigue Ductility Coefficient: 19.0949 Fatigue Ductility Exponent: -0.936 | https://www.matdat.com/Dashboard/DetailReport.aspx?idMat=267&ChartDirectorChartImage=chart_cycChart&cacheId=b2ec1c0bf9604837b470be051ed454d1&cacheDefeat=638822236262942545 | https://www.matdat.com/Dashboard/DetailReport.aspx?idMat=267&ChartDirectorChartImage=chart_fatChart&cacheId=a8e014d9a2e24694973f725b4ccd7854&cacheDefeat=638822236262942545
Low-alloy steel | 264 | DIN: 40 CrMo 4 W.Nr. (DIN 17007): EN: AISI: AFNOR: ASTM: BS: GOST: HRN: ISO: JIS: JUS: SAE: SS: UNS: Other & Commercial: | Contributed by: MATDAT Entry Date: 01.06.2011 Source Reference: Boller C, Seeger T. Materials data for cyclic loading, Part B. Amsterdam: Elsevier; 1987. Other References: Ronchiato G, Castagna M, Colombo RL. Fracture Mechanics and Fatigue Properties of Lean Constructional Steels. Metallurgical Science and Technology 1984;2:93-101. Material Group: Low-alloy steel Steel Subgroup: Typical Application: | {'chemical_composition': {'C': '0.41000', 'Si': '0.25000', 'Mn': '0.80000', 'P': '0.01000', 'S': '0.02000', 'Cr': '1.00000', 'Mo': '0.16000', 'Ni': '0.16000', 'Cu': '0.24000', 'Al': '0.01600', 'Co': '', 'Ti': '', 'W': '', 'V': '', 'Nb': '', 'N': '', 'Other': ''}} | Source: forged square sections, 100 mm in edge Dimensions (mm): | Heat Treatment Type: quenched & tempered Additional Remarks: 850°C/oil, 650°C/2h | Microstructure Information: Additional Remarks: | Hardness Value (Brinell): 293.0 Hardness Value (Vickers): Hardness Value (Rockwell): | Testing Temperature (°C): 25.0 Testing Medium: air Loading Type: axial Loading Control: Specimen Information: Strain Rate: Additional Remarks: | 208780 | 0 | 840 | 940 | 19 | 64 | 1440 | 1.0349 | Strength Coefficient (N/mm⁻²): 1300.0 Strain Hardening Exponent: 0.094 | N/A | 25 | air | axial | total strain control | cylindrical. diameter 8 mm ; surface: polished ; location/orientation: NA ; gauge length: 12 mm | -1 | Cyclic Yield Strength (N/mm⁻²): 583.0 Cyclic Strength Coefficient (N/mm⁻²): 1307.0 Cyclic Strain Hardening Exponent: 0.13 | Transition Life (Number of Cycles): 5839 Endurance/Fatigue Limit Cycles (NE): Stress Amplitude at NE (N/mm⁻²): 0.0 Strain Amplitude at NE: 0.0 Scatter Band of Stress Amplitudes (σa,10% / σa,90%): 1.122 Scatter Band of Plastic Strain Amplitudes (εa,p,10% / εa,p,90%): 1.589 (εa,p,10% / εa,p,90%)Exponent of S-N Curve: 0.0 | Fatigue Strength Coefficient (N/mm⁻²): 1274.0 Fatigue Strength Exponent: -0.078 Fatigue Ductility Coefficient: 1.6739 Fatigue Ductility Exponent: -0.677 | https://www.matdat.com/Dashboard/DetailReport.aspx?idMat=264&ChartDirectorChartImage=chart_cycChart&cacheId=11fb077a95ea4863b876bec701fd133d&cacheDefeat=638822236252885358 | https://www.matdat.com/Dashboard/DetailReport.aspx?idMat=264&ChartDirectorChartImage=chart_fatChart&cacheId=8f17da24698f44ceb813540c789acf65&cacheDefeat=638822236252885358
Low-alloy steel | 258 | DIN: 30 CrNiMo 8 W.Nr. (DIN 17007): 1.6580 EN: AISI: 4340 AFNOR: 30CND8 ; 30 CrNiMo 8 ASTM: BS: 823M30 GOST: HRN: ISO: 31 CrNiMo 8 ; 5 ; C43 JIS: SNCM630 JUS: Č5432 SAE: 4340 SS: 2543 UNS: G43400 Other & Commercial: | Contributed by: MATDAT Entry Date: 01.06.2011 Source Reference: Boller C, Seeger T. Materials data for cyclic loading, Part B. Amsterdam: Elsevier; 1987. Other References: Grubisic V, Sonsino CM. Festigkeit von Hochdruckbehältern fur neuartige Fertigungsverfahren. Bericht Nr FB-148. Darmstadt: Fraunhofer-Institut fur Betriebsfestigkeit; 1979. Material Group: Low-alloy steel Steel Subgroup: Typical Application: Permanently stressed machine, engine and vehicle parts when high strength and toughness are required. | {'chemical_composition': {'C': '0.30000', 'Si': '0.27000', 'Mn': '0.46000', 'P': '0.01000', 'S': '0.00800', 'Cr': '1.98000', 'Mo': '0.37000', 'Ni': '2.00000', 'Cu': '', 'Al': '', 'Co': '', 'Ti': '', 'W': '', 'V': '', 'Nb': '', 'N': '', 'Other': ''}} | Source: tube, diameter 116 mm, inner diameter 48 mm Dimensions (mm): | Heat Treatment Type: quenched & tempered Additional Remarks: 860°C/4h oil, 600°C/8h air | Microstructure Information: Additional Remarks: | Hardness Value (Brinell): Hardness Value (Vickers): Hardness Value (Rockwell): | Testing Temperature (°C): 23.0 Testing Medium: air Loading Type: axial Loading Control: Specimen Information: cylindrical, diameter 10 mm ; flat 10x16 mm ; location/orientation: in rolling direction ; gauge length: 50 mm, 25 mm Strain Rate: NA Additional Remarks: testing machine: Wolpert, tensile testing machine, max. 100 kN | 208300 | 0.3 | 845 | 1002 | 18 | 70 | 1954 | 0 | Strength Coefficient (N/mm⁻²): 1535.0 Strain Hardening Exponent: 0.114 | N/A | 23 | air | axial | total strain control | flat sheet. uniform gauge. 5x16 mm ; surface: polished ; location/orientation: in rolling direction ; gauge length: 25 mm | -1 | Cyclic Yield Strength (N/mm⁻²): 603.0 Cyclic Strength Coefficient (N/mm⁻²): 666.0 Cyclic Strain Hardening Exponent: 0.016 | Transition Life (Number of Cycles): 3712 Endurance/Fatigue Limit Cycles (NE): Stress Amplitude at NE (N/mm⁻²): 0.0 Strain Amplitude at NE: 0.0 Scatter Band of Stress Amplitudes (σa,10% / σa,90%): 1.052 Scatter Band of Plastic Strain Amplitudes (εa,p,10% / εa,p,90%): 1.288 (εa,p,10% / εa,p,90%)Exponent of S-N Curve: 0.0 | Fatigue Strength Coefficient (N/mm⁻²): 694.0 Fatigue Strength Exponent: -0.015 Fatigue Ductility Coefficient: 8.9369 Fatigue Ductility Exponent: -0.901 | https://www.matdat.com/Dashboard/DetailReport.aspx?idMat=258&ChartDirectorChartImage=chart_cycChart&cacheId=269623262a1141d8b9af2a0a4e9bd54e&cacheDefeat=638822236265846403 | https://www.matdat.com/Dashboard/DetailReport.aspx?idMat=258&ChartDirectorChartImage=chart_fatChart&cacheId=2e0ef3409e62428e96441dbfc3165282&cacheDefeat=638822236266002695
Low-alloy steel | 262 | DIN: 30 CrMo 2 W.Nr. (DIN 17007): EN: AISI: 4130 AFNOR: ASTM: BS: GOST: HRN: ISO: JIS: JUS: SAE: SS: UNS: Other & Commercial: | Contributed by: MATDAT Entry Date: 01.06.2011 Source Reference: Boller C, Seeger T. Materials data for cyclic loading, Part B. Amsterdam: Elsevier; 1987. Other References: Smith RW, Hirschberg MH, Manson SS. Fatigue behavior of materials under strain cycling in low and intermediate life range. Technical note D-1574. Washington: National Aeronautics and Space Administration (NASA); 1963. Material Group: Low-alloy steel Steel Subgroup: Typical Application: | {'chemical_composition': {'C': '0.40000', 'Si': '0.28000', 'Mn': '0.50000', 'P': '0.04000', 'S': '0.04000', 'Cr': '0.95000', 'Mo': '0.20000', 'Ni': '', 'Cu': '', 'Al': '', 'Co': '', 'Ti': '', 'W': '', 'V': '', 'Nb': '', 'N': '', 'Other': ''}} | Source: blanks, diameter 19 mm Dimensions (mm): | Heat Treatment Type: quenched & tempered Additional Remarks: 870°C/0,5h water, 400°C/1h air | Microstructure Information: Additional Remarks: | Hardness Value (Brinell): Hardness Value (Vickers): Hardness Value (Rockwell): | Testing Temperature (°C): 23.0 Testing Medium: air Loading Type: axial Loading Control: Specimen Information: hourglass shaped, diameter 6,35 mm ; location/orientation: in rolling direction ; gauge length: diametral Strain Rate: NA Additional Remarks: testing machine: Rhiele, universal testing machine | 200250 | 0.28 | 1360 | 1429 | 0 | 55 | 2085 | 0.79 | Strength Coefficient (N/mm⁻²): 1661.0 Strain Hardening Exponent: 0.033 | N/A | 23 | air | axial | total diametral strain control | hourglass shaped. diameter 6.35 mm ; surface: machined ; location/orientation: in rolling direction ; gauge length: diametral | -1 | Cyclic Yield Strength (N/mm⁻²): 814.0 Cyclic Strength Coefficient (N/mm⁻²): 1758.0 Cyclic Strain Hardening Exponent: 0.124 | Transition Life (Number of Cycles): 1096 Endurance/Fatigue Limit Cycles (NE): Stress Amplitude at NE (N/mm⁻²): 0.0 Strain Amplitude at NE: 0.0 Scatter Band of Stress Amplitudes (σa,10% / σa,90%): 1.175 Scatter Band of Plastic Strain Amplitudes (εa,p,10% / εa,p,90%): 1.754 (εa,p,10% / εa,p,90%)Exponent of S-N Curve: 0.0 | Fatigue Strength Coefficient (N/mm⁻²): 1691.0 Fatigue Strength Exponent: -0.08 Fatigue Ductility Coefficient: 0.814 Fatigue Ductility Exponent: -0.674 | https://www.matdat.com/Dashboard/DetailReport.aspx?idMat=262&ChartDirectorChartImage=chart_cycChart&cacheId=8e1972ffb1b44626bb2be76d2fe6590f&cacheDefeat=638822236249698483 | https://www.matdat.com/Dashboard/DetailReport.aspx?idMat=262&ChartDirectorChartImage=chart_fatChart&cacheId=6d575c687260487fad7ba1cd3256f58d&cacheDefeat=638822236249854749
Low-alloy steel | 256 | DIN: 30 CrNiMo 8 W.Nr. (DIN 17007): 1.6580 EN: AISI: 4340 AFNOR: 30CND8 ; 30 CrNiMo 8 ASTM: BS: 823M30 GOST: HRN: ISO: 31 CrNiMo 8 ; 5 ; C43 JIS: SNCM630 JUS: Č5432 SAE: 4340 SS: 2543 UNS: G43400 Other & Commercial: | Contributed by: MATDAT Entry Date: 01.06.2011 Source Reference: Boller C, Seeger T. Materials data for cyclic loading, Part B. Amsterdam: Elsevier; 1987. Other References: Boller C, Seeger T. Einfluß von Probengröße und Probenform auf das zyklische Spannungs-Dehnungs- und Versagensverhalten der Stahle StE 460 und 30 CrNiMo 8. Report FD 12/1984. Fachgebiet Werkstoffmechanik, TH Darmstadt; 1984. Material Group: Low-alloy steel Steel Subgroup: Typical Application: Permanently stressed machine, engine and vehicle parts when high strength and toughness are required. | {'chemical_composition': {'C': '0.30000', 'Si': '0.27000', 'Mn': '0.49000', 'P': '0.01900', 'S': '0.00900', 'Cr': '1.88999', 'Mo': '0.30000', 'Ni': '1.89999', 'Cu': '', 'Al': '', 'Co': '', 'Ti': '', 'W': '', 'V': '', 'Nb': '', 'N': '', 'Other': ''}} | Source: shaft, diameter 181 mm Dimensions (mm): | Heat Treatment Type: quenched & tempered Additional Remarks: 870°C/oil, 600°C/6h air, 610°C/6h air | Microstructure Information: Additional Remarks: | Hardness Value (Brinell): Hardness Value (Vickers): Hardness Value (Rockwell): | Testing Temperature (°C): 23.0 Testing Medium: air Loading Type: axial Loading Control: displacement control Specimen Information: hourglass shaped, diameter 6 mm ; location/orientation: in rolling direction ; gauge length: diametral Strain Rate: 0,42 %/min Additional Remarks: testing machine: Schenck, servohydraulic, max. 60 kN | 206000 | 0 | 700 | 910 | 20 | 66 | 1168 | 0.708 | Strength Coefficient (N/mm⁻²): 1128.0 Strain Hardening Exponent: 0.079 | N/A | 23 | air | axial | total strain control | cylindrical. diameter 15 mm ; surface: mechanically polished ; location/orientation: in rolling direction ; gauge length: 20 mm | -1 | Cyclic Yield Strength (N/mm⁻²): 522.0 Cyclic Strength Coefficient (N/mm⁻²): 995.0 Cyclic Strain Hardening Exponent: 0.095 | Transition Life (Number of Cycles): 20104 Endurance/Fatigue Limit Cycles (NE): Stress Amplitude at NE (N/mm⁻²): 0.0 Strain Amplitude at NE: 0.0 Scatter Band of Stress Amplitudes (σa,10% / σa,90%): 1.109 Scatter Band of Plastic Strain Amplitudes (εa,p,10% / εa,p,90%): 1.199 (εa,p,10% / εa,p,90%)Exponent of S-N Curve: 0.0 | Fatigue Strength Coefficient (N/mm⁻²): 1013.0 Fatigue Strength Exponent: -0.064 Fatigue Ductility Coefficient: 1.1839 Fatigue Ductility Exponent: -0.673 | https://www.matdat.com/Dashboard/DetailReport.aspx?idMat=256&ChartDirectorChartImage=chart_cycChart&cacheId=e07ed5a985ac47819d7e525b6922932c&cacheDefeat=638822236272231912 | https://www.matdat.com/Dashboard/DetailReport.aspx?idMat=256&ChartDirectorChartImage=chart_fatChart&cacheId=0244b218998e4a67bf44203735d6a6ea&cacheDefeat=638822236272231912
Low-alloy steel | 283 | DIN: 15 Mo 3 W.Nr. (DIN 17007): 1.5415 EN: AISI: 4017 ; A ; A204 ; A204GR.A AFNOR: 15D3 ASTM: 12 ; T1a BS: 1501-240 ; 243B GOST: HRN: ISO: F26 ; P26 ; TS26 ; TW26 JIS: JUS: Č7100 SAE: SS: 2912 ; 2912-01 UNS: K11820 Other & Commercial: | Contributed by: MATDAT Entry Date: 01.06.2011 Source Reference: Boller C, Seeger T. Materials data for cyclic loading, Part B. Amsterdam: Elsevier; 1987. Other References: Wiemann W, Reiermann D. Non published information. Material Group: Low-alloy steel Steel Subgroup: Typical Application: Components for steam boilers and oil processing industry - flanges, screws, etc. | {'chemical_composition': {'C': '0.17000', 'Si': '0.27000', 'Mn': '0.68000', 'P': '0.01800', 'S': '0.01200', 'Cr': '', 'Mo': '0.35000', 'Ni': '', 'Cu': '', 'Al': '', 'Co': '', 'Ti': '', 'W': '', 'V': '', 'Nb': '', 'N': '', 'Other': ''}} | Source: sheet, 20 mm thick Dimensions (mm): | Heat Treatment Type: Additional Remarks: | Microstructure Information: ferritic-pearlitic Additional Remarks: | Hardness Value (Brinell): Hardness Value (Vickers): 136.0 Hardness Value (Rockwell): | Testing Temperature (°C): 23.0 Testing Medium: air Loading Type: axial Loading Control: Specimen Information: flat sheet, Type B 10x50 ; location/orientation: transversal to rolling direction ; gauge length: 50 mm Strain Rate: 6 %/min ; loading type and specimen according to DIN 50 145 Additional Remarks: testing machine: Losenhausen, max. 120 kN | 217000 | 0 | 306 | 483 | 33 | 63 | 0 | 0 | Strength Coefficient (N/mm⁻²): 362.0 Strain Hardening Exponent: 0.039 | N/A | 23 | air | axial | total strain control | cylindrical. diameter 10 mm ; surface: mechanically polished ; location/orientation: transversal to rolling direction ; gauge length: 25 mm | -1 | Cyclic Yield Strength (N/mm⁻²): 286.0 Cyclic Strength Coefficient (N/mm⁻²): 1259.0 Cyclic Strain Hardening Exponent: 0.239 | Transition Life (Number of Cycles): 3803159 Endurance/Fatigue Limit Cycles (NE): Stress Amplitude at NE (N/mm⁻²): 0.0 Strain Amplitude at NE: 0.0 Scatter Band of Stress Amplitudes (σa,10% / σa,90%): 1.081 Scatter Band of Plastic Strain Amplitudes (εa,p,10% / εa,p,90%): 1.199 (εa,p,10% / εa,p,90%)Exponent of S-N Curve: 0.0 | Fatigue Strength Coefficient (N/mm⁻²): 950.0 Fatigue Strength Exponent: -0.12 Fatigue Ductility Coefficient: 0.32 Fatigue Ductility Exponent: -0.506 | https://www.matdat.com/Dashboard/DetailReport.aspx?idMat=283&ChartDirectorChartImage=chart_cycChart&cacheId=698d2649279a4588aebdd8ae2091155c&cacheDefeat=638822236228096924 | https://www.matdat.com/Dashboard/DetailReport.aspx?idMat=283&ChartDirectorChartImage=chart_fatChart&cacheId=00ce8ca60ee9429d886c56e877e797e4&cacheDefeat=638822236228096924
Low-alloy steel | 260 | DIN: 34 CrNiMo 6 W.Nr. (DIN 17007): 1.6582 EN: AISI: 4337 ; 4340 AFNOR: 34 CrNiMo 8 ; 35NCD6 ASTM: BS: 816M40 ; 817M40 GOST: 38Ch2N2MA HRN: ISO: 3 ; 36 CrNiMo 6 ; 6 JIS: SNCM447 JUS: Č5431 SAE: 4337 ; 4340 SS: 2541 UNS: G43400 Other & Commercial: | Contributed by: MATDAT Entry Date: 01.06.2011 Source Reference: Boller C, Seeger T. Materials data for cyclic loading, Part B. Amsterdam: Elsevier; 1987. Other References: Luft G. Zeitfestigkeitsverhalten von Stählen. Technische-wissenschaftl Berichte, Heft 68-02. MPA Stuttgart; 1968. Material Group: Low-alloy steel Steel Subgroup: Typical Application: Permanently stressed machine, engine and vehicle parts when high strength and toughness are required. | {'chemical_composition': {'C': '0.34000', 'Si': '0.25000', 'Mn': '0.55000', 'P': '0.03500', 'S': '0.03500', 'Cr': '1.55000', 'Mo': '0.20000', 'Ni': '1.55000', 'Cu': '', 'Al': '', 'Co': '', 'Ti': '', 'W': '', 'V': '', 'Nb': '', 'N': '', 'Other': ''}} | Source: round bar, diameter 40 mm Dimensions (mm): | Heat Treatment Type: quenched & tempered Additional Remarks: | Microstructure Information: Additional Remarks: | Hardness Value (Brinell): Hardness Value (Vickers): Hardness Value (Rockwell): | Testing Temperature (°C): 20.0 Testing Medium: air Loading Type: axial Loading Control: Specimen Information: Strain Rate: Additional Remarks: | 206000 | 0 | 1015 | 1104 | 16 | 58 | 0 | 0 | Strength Coefficient (N/mm⁻²): 0.0 Strain Hardening Exponent: 0.0 | N/A | 20 | air | axial | total strain control | cylindrical. diameter 16 mm ; surface: polished in longitudinal direction ; location/orientation: in rolling direction ; gauge length: 20 mm | -1 | Cyclic Yield Strength (N/mm⁻²): 772.0 Cyclic Strength Coefficient (N/mm⁻²): 1330.0 Cyclic Strain Hardening Exponent: 0.088 | Transition Life (Number of Cycles): 570 Endurance/Fatigue Limit Cycles (NE): Stress Amplitude at NE (N/mm⁻²): 0.0 Strain Amplitude at NE: 0.0 Scatter Band of Stress Amplitudes (σa,10% / σa,90%): 1.03 Scatter Band of Plastic Strain Amplitudes (εa,p,10% / εa,p,90%): 2.567 (εa,p,10% / εa,p,90%)Exponent of S-N Curve: 0.0 | Fatigue Strength Coefficient (N/mm⁻²): 1217.0 Fatigue Strength Exponent: -0.056 Fatigue Ductility Coefficient: 0.269 Fatigue Ductility Exponent: -0.598 | https://www.matdat.com/Dashboard/DetailReport.aspx?idMat=260&ChartDirectorChartImage=chart_cycChart&cacheId=b21d7dd11e5c4b12a426b03a1b3c9192&cacheDefeat=638822236269106875 | https://www.matdat.com/Dashboard/DetailReport.aspx?idMat=260&ChartDirectorChartImage=chart_fatChart&cacheId=3ef3690d4b8e4a4097baeeea3f64c84a&cacheDefeat=638822236269106875
Low-alloy steel | 252 | DIN: 28 CrMoNiV 4 9 W.Nr. (DIN 17007): 1.6985 EN: AISI: AFNOR: ASTM: BS: GOST: HRN: ISO: JIS: JUS: SAE: SS: UNS: Other & Commercial: | Contributed by: MATDAT Entry Date: 01.06.2011 Source Reference: Boller C, Seeger T. Materials data for cyclic loading, Part B. Amsterdam: Elsevier; 1987. Other References: Rieth P. Zur Nachbildung der betriebsähnlichen Dehnwechselbeanspruchung massiver Bauteile aus warmfesten Stahlen. Dissertation. TH Darmstadt; 1982. Material Group: Low-alloy steel Steel Subgroup: Typical Application: | {'chemical_composition': {'C': '0.28000', 'Si': '0.20000', 'Mn': '0.74000', 'P': '0.00700', 'S': '0.00800', 'Cr': '1.09000', 'Mo': '0.82000', 'Ni': '0.69000', 'Cu': '0.21000', 'Al': '0.00300', 'Co': '', 'Ti': '', 'W': '', 'V': '0.36000', 'Nb': '', 'N': '', 'Other': ''}} | Source: shaft, diameter 400 mm Dimensions (mm): | Heat Treatment Type: Additional Remarks: 5h 950°C/oil 5 min, air/300°C, 10h 700°C/air, 10h 715°C/air | Microstructure Information: Additional Remarks: | Hardness Value (Brinell): Hardness Value (Vickers): Hardness Value (Rockwell): | Testing Temperature (°C): 525.0 Testing Medium: air Loading Type: axial Loading Control: Specimen Information: Strain Rate: Additional Remarks: | 161000 | 0 | 449 | 507 | 21 | 74 | 0 | 0 | Strength Coefficient (N/mm⁻²): 727.0 Strain Hardening Exponent: 0.07 | N/A | 525 | air | axial | total strain control | cylindrical. diameter 10 mm ; surface: grinded ; location/orientation: NA ; gauge length: 29 mm | -1 | Cyclic Yield Strength (N/mm⁻²): 380.0 Cyclic Strength Coefficient (N/mm⁻²): 552.0 Cyclic Strain Hardening Exponent: 0.06 | Transition Life (Number of Cycles): 691 Endurance/Fatigue Limit Cycles (NE): Stress Amplitude at NE (N/mm⁻²): 0.0 Strain Amplitude at NE: 0.0 Scatter Band of Stress Amplitudes (σa,10% / σa,90%): 1.056 Scatter Band of Plastic Strain Amplitudes (εa,p,10% / εa,p,90%): 1.351 (εa,p,10% / εa,p,90%)Exponent of S-N Curve: 0.0 | Fatigue Strength Coefficient (N/mm⁻²): 553.0 Fatigue Strength Exponent: -0.051 Fatigue Ductility Coefficient: 1.137 Fatigue Ductility Exponent: -0.853 | https://www.matdat.com/Dashboard/DetailReport.aspx?idMat=252&ChartDirectorChartImage=chart_cycChart&cacheId=ebceaf3263a740098eacc5a3b91d2711&cacheDefeat=638822236279125487 | https://www.matdat.com/Dashboard/DetailReport.aspx?idMat=252&ChartDirectorChartImage=chart_fatChart&cacheId=c620da11d1a84da8954179e9bd788362&cacheDefeat=638822236279125487
Low-alloy steel | 254 | DIN: 30 CrNiMo 8 W.Nr. (DIN 17007): 1.6580 EN: AISI: 4340 AFNOR: 30CND8 ; 30 CrNiMo 8 ASTM: BS: 823M30 GOST: HRN: ISO: 31 CrNiMo 8 ; 5 ; C43 JIS: SNCM630 JUS: Č5432 SAE: 4340 SS: 2543 UNS: G43400 Other & Commercial: | Contributed by: MATDAT Entry Date: 01.06.2011 Source Reference: Boller C, Seeger T. Materials data for cyclic loading, Part B. Amsterdam: Elsevier; 1987. Other References: Boller C, Seeger T. Einfluß von Probengröße und Probenform auf das zyklische Spannungs-Dehnungs- und Versagensverhalten der Stahle StE 460 und 30 CrNiMo 8. Report FD 12/1984. Fachgebiet Werkstoffmechanik, TH Darmstadt; 1984. Material Group: Low-alloy steel Steel Subgroup: Typical Application: Permanently stressed machine, engine and vehicle parts when high strength and toughness are required. | {'chemical_composition': {'C': '0.30000', 'Si': '0.27000', 'Mn': '0.49000', 'P': '0.01900', 'S': '0.00900', 'Cr': '1.88999', 'Mo': '0.30000', 'Ni': '1.89999', 'Cu': '', 'Al': '', 'Co': '', 'Ti': '', 'W': '', 'V': '', 'Nb': '', 'N': '', 'Other': ''}} | Source: shaft, diameter 181 mm Dimensions (mm): | Heat Treatment Type: quenched & tempered Additional Remarks: 870°C/oil, 600°C/6h air, 610°C/6h air | Microstructure Information: Additional Remarks: | Hardness Value (Brinell): Hardness Value (Vickers): Hardness Value (Rockwell): | Testing Temperature (°C): 23.0 Testing Medium: air Loading Type: axial Loading Control: displacement control Specimen Information: hourglass shaped, diameter 6 mm ; location/orientation: in rolling direction ; gauge length: diametral Strain Rate: 0,42 %/min Additional Remarks: testing machine: Schenck, servohydraulic, max. 60 kN | 206000 | 0 | 700 | 910 | 20 | 66 | 1168 | 0.708 | Strength Coefficient (N/mm⁻²): 1128.0 Strain Hardening Exponent: 0.079 | N/A | 23 | air | axial | total strain control | cylindrical. diameter 8 mm ; surface: mechanically polished ; location/orientation: in rolling direction ; gauge length: 20 mm | -1 | Cyclic Yield Strength (N/mm⁻²): 531.0 Cyclic Strength Coefficient (N/mm⁻²): 636.0 Cyclic Strain Hardening Exponent: 0.029 | Transition Life (Number of Cycles): 5020 Endurance/Fatigue Limit Cycles (NE): Stress Amplitude at NE (N/mm⁻²): 0.0 Strain Amplitude at NE: 0.0 Scatter Band of Stress Amplitudes (σa,10% / σa,90%): 1.094 Scatter Band of Plastic Strain Amplitudes (εa,p,10% / εa,p,90%): 1.308 (εa,p,10% / εa,p,90%)Exponent of S-N Curve: 0.0 | Fatigue Strength Coefficient (N/mm⁻²): 761.0 Fatigue Strength Exponent: -0.036 Fatigue Ductility Coefficient: 0.731 Fatigue Ductility Exponent: -0.632 | https://www.matdat.com/Dashboard/DetailReport.aspx?idMat=254&ChartDirectorChartImage=chart_cycChart&cacheId=0637ca20c1a44482a563bcc3a0d5064e&cacheDefeat=638822236287347604 | https://www.matdat.com/Dashboard/DetailReport.aspx?idMat=254&ChartDirectorChartImage=chart_fatChart&cacheId=a764577bc0a0470bb34ccfdf27f9d0e1&cacheDefeat=638822236287347604
Low-alloy steel | 257 | DIN: 30 CrNiMo 8 W.Nr. (DIN 17007): 1.6580 EN: AISI: 4340 AFNOR: 30CND8 ; 30 CrNiMo 8 ASTM: BS: 823M30 GOST: HRN: ISO: 31 CrNiMo 8 ; 5 ; C43 JIS: SNCM630 JUS: Č5432 SAE: 4340 SS: 2543 UNS: G43400 Other & Commercial: | Contributed by: MATDAT Entry Date: 01.06.2011 Source Reference: Boller C, Seeger T. Materials data for cyclic loading, Part B. Amsterdam: Elsevier; 1987. Other References: Grubisic V, Sonsino CM. Festigkeit von Hochdruckbehältern fur neuartige Fertigungsverfahren. Bericht Nr FB-148. Darmstadt: Fraunhofer-Institut fur Betriebsfestigkeit; 1979. Material Group: Low-alloy steel Steel Subgroup: Typical Application: Permanently stressed machine, engine and vehicle parts when high strength and toughness are required. | {'chemical_composition': {'C': '0.30000', 'Si': '0.30000', 'Mn': '0.54000', 'P': '0.01800', 'S': '0.01000', 'Cr': '2.02000', 'Mo': '0.34000', 'Ni': '2.08999', 'Cu': '', 'Al': '', 'Co': '', 'Ti': '', 'W': '', 'V': '', 'Nb': '', 'N': '', 'Other': ''}} | Source: bloc, 610 mm, diameter 160 mm Dimensions (mm): | Heat Treatment Type: quenched & tempered Additional Remarks: forged, 860°C/4h oil, 600°C/8h air | Microstructure Information: Additional Remarks: | Hardness Value (Brinell): Hardness Value (Vickers): Hardness Value (Rockwell): | Testing Temperature (°C): 23.0 Testing Medium: air Loading Type: axial Loading Control: Specimen Information: cylindrical, diameter 10 mm ; flat 10x16 mm ; location/orientation: in rolling direction ; gauge length: 50 mm, 25 mm Strain Rate: NA Additional Remarks: testing machine: Wolpert, tensile testing machine, max. 100 kN | 208500 | 0.3 | 775 | 929 | 21 | 64 | 1629 | 0 | Strength Coefficient (N/mm⁻²): 1345.0 Strain Hardening Exponent: 0.1 | N/A | 23 | air | axial | total strain control | flat sheet. uniform gauge. 5x16 mm ; surface: polished ; location/orientation: in rolling direction ; gauge length: 25 mm | -1 | Cyclic Yield Strength (N/mm⁻²): 572.0 Cyclic Strength Coefficient (N/mm⁻²): 755.0 Cyclic Strain Hardening Exponent: 0.045 | Transition Life (Number of Cycles): 2988 Endurance/Fatigue Limit Cycles (NE): Stress Amplitude at NE (N/mm⁻²): 0.0 Strain Amplitude at NE: 0.0 Scatter Band of Stress Amplitudes (σa,10% / σa,90%): 1.046 Scatter Band of Plastic Strain Amplitudes (εa,p,10% / εa,p,90%): 2.373 (εa,p,10% / εa,p,90%)Exponent of S-N Curve: 0.0 | Fatigue Strength Coefficient (N/mm⁻²): 829.0 Fatigue Strength Exponent: -0.041 Fatigue Ductility Coefficient: 8.768 Fatigue Ductility Exponent: -0.926 | https://www.matdat.com/Dashboard/DetailReport.aspx?idMat=257&ChartDirectorChartImage=chart_cycChart&cacheId=a0675efbb25c4f1b8b378818ed794ef9&cacheDefeat=638822236275006520 | https://www.matdat.com/Dashboard/DetailReport.aspx?idMat=257&ChartDirectorChartImage=chart_fatChart&cacheId=b57bac0122804138a19b29acf41135e1&cacheDefeat=638822236275006520
Low-alloy steel | 259 | DIN: 30 CrNiMo 8 W.Nr. (DIN 17007): 1.6580 EN: AISI: 4340 AFNOR: 30CND8 ; 30 CrNiMo 8 ASTM: BS: 823M30 GOST: HRN: ISO: 31 CrNiMo 8 ; 5 ; C43 JIS: SNCM630 JUS: Č5432 SAE: 4340 SS: 2543 UNS: G43400 Other & Commercial: | Contributed by: MATDAT Entry Date: 01.06.2011 Source Reference: Boller C, Seeger T. Materials data for cyclic loading, Part B. Amsterdam: Elsevier; 1987. Other References: Grubisic V, Sonsino CM. Festigkeit von Hochdruckbehältern fur neuartige Fertigungsverfahren. Bericht Nr FB-148. Darmstadt: Fraunhofer-Institut fur Betriebsfestigkeit; 1979. Material Group: Low-alloy steel Steel Subgroup: Typical Application: Permanently stressed machine, engine and vehicle parts when high strength and toughness are required. | {'chemical_composition': {'C': '0.30000', 'Si': '0.30000', 'Mn': '0.54000', 'P': '0.01800', 'S': '0.01000', 'Cr': '2.02000', 'Mo': '0.34000', 'Ni': '2.08999', 'Cu': '', 'Al': '', 'Co': '', 'Ti': '', 'W': '', 'V': '', 'Nb': '', 'N': '', 'Other': ''}} | Source: bloc, 610 mm, diameter 160 mm Dimensions (mm): | Heat Treatment Type: quenched & tempered Additional Remarks: quenched, tempered, 860°C/4h oil, 590°C/8h air | Microstructure Information: Additional Remarks: | Hardness Value (Brinell): Hardness Value (Vickers): Hardness Value (Rockwell): | Testing Temperature (°C): 23.0 Testing Medium: air Loading Type: axial Loading Control: Specimen Information: cylindrical, diameter 10 mm ; flat 10x16 mm ; location/orientation: in rolling direction ; gauge length: 50 mm, 25 mm Strain Rate: NA Additional Remarks: testing machine: Wolpert, tensile testing machine, max. 100 kN | 200000 | 0.29 | 1142 | 1197 | 15 | 56 | 1949 | 0 | Strength Coefficient (N/mm⁻²): 1583.0 Strain Hardening Exponent: 0.06 | N/A | 23 | air | axial | total strain control | flat sheet. uniform gauge. 5x16 mm ; surface: polished ; location/orientation: in rolling direction ; gauge length: 25 mm | -1 | Cyclic Yield Strength (N/mm⁻²): 919.0 Cyclic Strength Coefficient (N/mm⁻²): 1193.0 Cyclic Strain Hardening Exponent: 0.042 | Transition Life (Number of Cycles): 606 Endurance/Fatigue Limit Cycles (NE): Stress Amplitude at NE (N/mm⁻²): 0.0 Strain Amplitude at NE: 0.0 Scatter Band of Stress Amplitudes (σa,10% / σa,90%): 1.12 Scatter Band of Plastic Strain Amplitudes (εa,p,10% / εa,p,90%): 1.629 (εa,p,10% / εa,p,90%)Exponent of S-N Curve: 0.0 | Fatigue Strength Coefficient (N/mm⁻²): 1555.0 Fatigue Strength Exponent: -0.066 Fatigue Ductility Coefficient: 2.0419 Fatigue Ductility Exponent: -0.85 | https://www.matdat.com/Dashboard/DetailReport.aspx?idMat=259&ChartDirectorChartImage=chart_cycChart&cacheId=0e456c8d979343a8816d876349c61e2b&cacheDefeat=638822236290369859 | https://www.matdat.com/Dashboard/DetailReport.aspx?idMat=259&ChartDirectorChartImage=chart_fatChart&cacheId=f62f05bfadc144a581af38fddb3c7e4c&cacheDefeat=638822236290369859
Low-alloy steel | 253 | DIN: 30 CrNiMo 8 W.Nr. (DIN 17007): 1.6580 EN: AISI: 4340 AFNOR: 30CND8 ; 30 CrNiMo 8 ASTM: BS: 823M30 GOST: HRN: ISO: 31 CrNiMo 8 ; 5 ; C43 JIS: SNCM630 JUS: Č5432 SAE: 4340 SS: 2543 UNS: G43400 Other & Commercial: | Contributed by: MATDAT Entry Date: 01.06.2011 Source Reference: Boller C, Seeger T. Materials data for cyclic loading, Part B. Amsterdam: Elsevier; 1987. Other References: Boller C, Seeger T. Einfluß von Probengröße und Probenform auf das zyklische Spannungs-Dehnungs- und Versagensverhalten der Stahle StE 460 und 30 CrNiMo 8. Report FD 12/1984. Fachgebiet Werkstoffmechanik, TH Darmstadt; 1984. Material Group: Low-alloy steel Steel Subgroup: Typical Application: Permanently stressed machine, engine and vehicle parts when high strength and toughness are required. | {'chemical_composition': {'C': '0.30000', 'Si': '0.27000', 'Mn': '0.49000', 'P': '0.01900', 'S': '0.00900', 'Cr': '1.88999', 'Mo': '0.30000', 'Ni': '1.89999', 'Cu': '', 'Al': '', 'Co': '', 'Ti': '', 'W': '', 'V': '', 'Nb': '', 'N': '', 'Other': ''}} | Source: shaft, diameter 181 mm Dimensions (mm): | Heat Treatment Type: quenched & tempered Additional Remarks: 870°C/oil, 600°C/6h air, 610°C/6h air | Microstructure Information: Additional Remarks: | Hardness Value (Brinell): Hardness Value (Vickers): Hardness Value (Rockwell): | Testing Temperature (°C): 23.0 Testing Medium: air Loading Type: axial Loading Control: displacement control Specimen Information: hourglass shaped, diameter 6 mm ; location/orientation: in rolling direction ; gauge length: diametral Strain Rate: 0,42 %/min Additional Remarks: testing machine: Schenck, servohydraulic, max. 60 kN | 206000 | 0 | 700 | 910 | 20 | 66 | 1168 | 0.708 | Strength Coefficient (N/mm⁻²): 1128.0 Strain Hardening Exponent: 0.079 | N/A | 23 | air | axial | total strain control | hourglass shaped. diameter 6 mm ; surface: mechanically polished ; location/orientation: in rolling direction ; gauge length: 4 mm | -1 | Cyclic Yield Strength (N/mm⁻²): 573.0 Cyclic Strength Coefficient (N/mm⁻²): 972.0 Cyclic Strain Hardening Exponent: 0.085 | Transition Life (Number of Cycles): 15814 Endurance/Fatigue Limit Cycles (NE): Stress Amplitude at NE (N/mm⁻²): 0.0 Strain Amplitude at NE: 0.0 Scatter Band of Stress Amplitudes (σa,10% / σa,90%): 1.109 Scatter Band of Plastic Strain Amplitudes (εa,p,10% / εa,p,90%): 1.52 (εa,p,10% / εa,p,90%)Exponent of S-N Curve: 0.0 | Fatigue Strength Coefficient (N/mm⁻²): 1087.0 Fatigue Strength Exponent: -0.07 Fatigue Ductility Coefficient: 1.312 Fatigue Ductility Exponent: -0.705 | https://www.matdat.com/Dashboard/DetailReport.aspx?idMat=253&ChartDirectorChartImage=chart_cycChart&cacheId=58a840455c7643ca9f9fd70145c5e7ac&cacheDefeat=638822236293963551 | https://www.matdat.com/Dashboard/DetailReport.aspx?idMat=253&ChartDirectorChartImage=chart_fatChart&cacheId=f4b246e762d44a45a8d68955fb99b318&cacheDefeat=638822236293963551
Low-alloy steel | 247 | DIN: 16 CrMo 54 W.Nr. (DIN 17007): EN: AISI: AFNOR: ASTM: BS: GOST: HRN: ISO: JIS: SCMV 3 JUS: SAE: SS: UNS: Other & Commercial: | Contributed by: MATDAT Entry Date: 01.06.2011 Source Reference: Boller C, Seeger T. Materials data for cyclic loading, Part B. Amsterdam: Elsevier; 1987. Other References: Yoshida S, Kanazawa K, Yamaguchi K, Kobayashi K, Sato M, Suzuki N, Shiohara M. Elevated-Temperature Fatigue Properties of Engineering Materials Part III. T Natl Res I Met. Tokyo; 1978. Material Group: Low-alloy steel Steel Subgroup: Typical Application: | {'chemical_composition': {'C': '0.13000', 'Si': '0.61000', 'Mn': '0.59000', 'P': '0.00800', 'S': '0.00600', 'Cr': '1.36000', 'Mo': '0.55000', 'Ni': '0.14000', 'Cu': '0.13000', 'Al': '0.00200', 'Co': '', 'Ti': '', 'W': '', 'V': '', 'Nb': '', 'N': '0.01200', 'Other': ''}} | Source: plate, 23x2070x4000 mm Dimensions (mm): | Heat Treatment Type: normalized & tempered & annealed Additional Remarks: 930°C/1,5h air, 710°C/1,5h air, 680°C furnace | Microstructure Information: Additional Remarks: austenite grain size 8,2 | Hardness Value (Brinell): Hardness Value (Vickers): Hardness Value (Rockwell): | Testing Temperature (°C): 600.0 Testing Medium: air Loading Type: axial Loading Control: Specimen Information: cylindrical, diameter 10 mm ; location/orientation: in rolling direction ; gauge length: 50 mm Strain Rate: 0,3 and 7,5 %/min ; Young´s modulus estimated Additional Remarks: testing machine: NA | 172400 | 0 | 191 | 285 | 48 | 90 | 0 | 0 | Strength Coefficient (N/mm⁻²): 0.0 Strain Hardening Exponent: 0.0 | N/A | 600 | air | axial | total strain control | cylindrical. diameter 6 mm ; surface: mechanically polished ; location/orientation: in rolling direction ; gauge length: 15 mm | -1 | Cyclic Yield Strength (N/mm⁻²): 179.0 Cyclic Strength Coefficient (N/mm⁻²): 460.0 Cyclic Strain Hardening Exponent: 0.152 | Transition Life (Number of Cycles): 5480 Endurance/Fatigue Limit Cycles (NE): Stress Amplitude at NE (N/mm⁻²): 0.0 Strain Amplitude at NE: 0.0 Scatter Band of Stress Amplitudes (σa,10% / σa,90%): 1.086 Scatter Band of Plastic Strain Amplitudes (εa,p,10% / εa,p,90%): 1.276 (εa,p,10% / εa,p,90%)Exponent of S-N Curve: 0.0 | Fatigue Strength Coefficient (N/mm⁻²): 537.0 Fatigue Strength Exponent: -0.13 Fatigue Ductility Coefficient: 3.0409 Fatigue Ductility Exponent: -0.87 | https://www.matdat.com/Dashboard/DetailReport.aspx?idMat=247&ChartDirectorChartImage=chart_cycChart&cacheId=9dc7aafd41b14112ae12ab5590ccab9f&cacheDefeat=638822236303127303 | https://www.matdat.com/Dashboard/DetailReport.aspx?idMat=247&ChartDirectorChartImage=chart_fatChart&cacheId=dfd7539da40b4514ac658694108dc09b&cacheDefeat=638822236303283296
Low-alloy steel | 255 | DIN: 30 CrNiMo 8 W.Nr. (DIN 17007): 1.6580 EN: AISI: 4340 AFNOR: 30CND8 ; 30 CrNiMo 8 ASTM: BS: 823M30 GOST: HRN: ISO: 31 CrNiMo 8 ; 5 ; C43 JIS: SNCM630 JUS: Č5432 SAE: 4340 SS: 2543 UNS: G43400 Other & Commercial: | Contributed by: MATDAT Entry Date: 01.06.2011 Source Reference: Boller C, Seeger T. Materials data for cyclic loading, Part B. Amsterdam: Elsevier; 1987. Other References: Boller C, Seeger T. Einfluß von Probengröße und Probenform auf das zyklische Spannungs-Dehnungs- und Versagensverhalten der Stahle StE 460 und 30 CrNiMo 8. Report FD 12/1984. Fachgebiet Werkstoffmechanik, TH Darmstadt; 1984. Material Group: Low-alloy steel Steel Subgroup: Typical Application: Permanently stressed machine, engine and vehicle parts when high strength and toughness are required. | {'chemical_composition': {'C': '0.30000', 'Si': '0.27000', 'Mn': '0.49000', 'P': '0.01900', 'S': '0.00900', 'Cr': '1.88999', 'Mo': '0.30000', 'Ni': '1.89999', 'Cu': '', 'Al': '', 'Co': '', 'Ti': '', 'W': '', 'V': '', 'Nb': '', 'N': '', 'Other': ''}} | Source: shaft, diameter 181 mm Dimensions (mm): | Heat Treatment Type: quenched & tempered Additional Remarks: 870°C/oil, 600°C/6h air, 610°C/6h air | Microstructure Information: Additional Remarks: | Hardness Value (Brinell): Hardness Value (Vickers): Hardness Value (Rockwell): | Testing Temperature (°C): 23.0 Testing Medium: air Loading Type: axial Loading Control: displacement control Specimen Information: hourglass shaped, diameter 6 mm ; location/orientation: in rolling direction ; gauge length: diametral Strain Rate: 0,42 %/min Additional Remarks: testing machine: Schenck, servohydraulic, max. 60 kN | 206000 | 0 | 700 | 910 | 20 | 66 | 1168 | 0.708 | Strength Coefficient (N/mm⁻²): 1128.0 Strain Hardening Exponent: 0.079 | N/A | 23 | air | axial | total strain control | flat sheet. uniform gauge. 5x10 mm ; surface: mechanically polished ; location/orientation: in rolling direction ; gauge length: 20 mm | -1 | Cyclic Yield Strength (N/mm⁻²): 508.0 Cyclic Strength Coefficient (N/mm⁻²): 656.0 Cyclic Strain Hardening Exponent: 0.041 | Transition Life (Number of Cycles): 2533 Endurance/Fatigue Limit Cycles (NE): Stress Amplitude at NE (N/mm⁻²): 0.0 Strain Amplitude at NE: 0.0 Scatter Band of Stress Amplitudes (σa,10% / σa,90%): 1.073 Scatter Band of Plastic Strain Amplitudes (εa,p,10% / εa,p,90%): 1.944 (εa,p,10% / εa,p,90%)Exponent of S-N Curve: 0.0 | Fatigue Strength Coefficient (N/mm⁻²): 636.0 Fatigue Strength Exponent: -0.024 Fatigue Ductility Coefficient: 0.19 Fatigue Ductility Exponent: -0.507 | https://www.matdat.com/Dashboard/DetailReport.aspx?idMat=255&ChartDirectorChartImage=chart_cycChart&cacheId=6590247906c24165afb1f2484b58ccba&cacheDefeat=638822236282400092 | https://www.matdat.com/Dashboard/DetailReport.aspx?idMat=255&ChartDirectorChartImage=chart_fatChart&cacheId=a982073d28a54292ae10150ffc376fd9&cacheDefeat=638822236282556405
Low-alloy steel | 248 | DIN: 16 CrMo 54 W.Nr. (DIN 17007): EN: AISI: AFNOR: ASTM: BS: GOST: HRN: ISO: JIS: SCMV 3 JUS: SAE: SS: UNS: Other & Commercial: | Contributed by: MATDAT Entry Date: 01.06.2011 Source Reference: Boller C, Seeger T. Materials data for cyclic loading, Part B. Amsterdam: Elsevier; 1987. Other References: NRIM Fatigue Data Sheet No 28. Tokyo: National Research Institute for Metals; 1981. Material Group: Low-alloy steel Steel Subgroup: Typical Application: | {'chemical_composition': {'C': '0.15000', 'Si': '0.62000', 'Mn': '0.53000', 'P': '0.00700', 'S': '0.00700', 'Cr': '1.15999', 'Mo': '0.52000', 'Ni': '0.15000', 'Cu': '0.07000', 'Al': '0.01800', 'Co': '', 'Ti': '', 'W': '', 'V': '', 'Nb': '', 'N': '0.01300', 'Other': ''}} | Source: plate, 23x2300x10800 mm Dimensions (mm): | Heat Treatment Type: normalized & tempered & annealed Additional Remarks: 925°C/50min air, 690°C/1h air, 655°C/1h furnace | Microstructure Information: Additional Remarks: austenite grain size 8,0 | Hardness Value (Brinell): Hardness Value (Vickers): Hardness Value (Rockwell): | Testing Temperature (°C): 600.0 Testing Medium: air Loading Type: axial Loading Control: Specimen Information: cylindrical, diameter 6 mm ; location/orientation: in rolling direction ; gauge length: 30 mm Strain Rate: NA ; Young´s modulus estimated Additional Remarks: testing machine: NA | 172400 | 0 | 188 | 294 | 40 | 90 | 1058 | 0 | Strength Coefficient (N/mm⁻²): 0.0 Strain Hardening Exponent: 0.0 | N/A | 600 | air | axial | total strain control | cylindrical. diameter 6 mm ; surface: mechanically polished ; location/orientation: in rolling direction ; gauge length: 15 mm | -1 | Cyclic Yield Strength (N/mm⁻²): 209.0 Cyclic Strength Coefficient (N/mm⁻²): 486.0 Cyclic Strain Hardening Exponent: 0.136 | Transition Life (Number of Cycles): 6685 Endurance/Fatigue Limit Cycles (NE): Stress Amplitude at NE (N/mm⁻²): 0.0 Strain Amplitude at NE: 0.0 Scatter Band of Stress Amplitudes (σa,10% / σa,90%): 1.05 Scatter Band of Plastic Strain Amplitudes (εa,p,10% / εa,p,90%): 1.435 (εa,p,10% / εa,p,90%)Exponent of S-N Curve: 0.0 | Fatigue Strength Coefficient (N/mm⁻²): 466.0 Fatigue Strength Exponent: -0.093 Fatigue Ductility Coefficient: 0.729 Fatigue Ductility Exponent: -0.682 | https://www.matdat.com/Dashboard/DetailReport.aspx?idMat=248&ChartDirectorChartImage=chart_cycChart&cacheId=889dfffe70e847cf9d6fe1f4e32f32bc&cacheDefeat=638822236300158580 | https://www.matdat.com/Dashboard/DetailReport.aspx?idMat=248&ChartDirectorChartImage=chart_fatChart&cacheId=44ecf5044f714292a2f42dd55e7ed844&cacheDefeat=638822236300314537
Low-alloy steel | 251 | DIN: 28 CrMoNiV 4 9 W.Nr. (DIN 17007): 1.6985 EN: AISI: AFNOR: ASTM: BS: GOST: HRN: ISO: JIS: JUS: SAE: SS: UNS: Other & Commercial: | Contributed by: MATDAT Entry Date: 01.06.2011 Source Reference: Boller C, Seeger T. Materials data for cyclic loading, Part B. Amsterdam: Elsevier; 1987. Other References: Rieth P. Zur Nachbildung der betriebsähnlichen Dehnwechselbeanspruchung massiver Bauteile aus warmfesten Stahlen. Dissertation. TH Darmstadt; 1982. Material Group: Low-alloy steel Steel Subgroup: Typical Application: | {'chemical_composition': {'C': '0.28000', 'Si': '0.20000', 'Mn': '0.74000', 'P': '0.00700', 'S': '0.00800', 'Cr': '1.09000', 'Mo': '0.82000', 'Ni': '0.69000', 'Cu': '0.21000', 'Al': '0.00300', 'Co': '', 'Ti': '', 'W': '', 'V': '0.36000', 'Nb': '', 'N': '', 'Other': ''}} | Source: shaft, diameter 400 mm Dimensions (mm): | Heat Treatment Type: Additional Remarks: 5h 950°C/oil 5 min, air/300°C, 10h 700°C/air, 10h 715°C/air | Microstructure Information: Additional Remarks: | Hardness Value (Brinell): Hardness Value (Vickers): Hardness Value (Rockwell): | Testing Temperature (°C): 23.0 Testing Medium: air Loading Type: axial Loading Control: Specimen Information: Strain Rate: Additional Remarks: | 197400 | 0 | 616 | 759 | 21 | 66 | 0 | 0 | Strength Coefficient (N/mm⁻²): 674.0 Strain Hardening Exponent: 0.014 | N/A | 23 | air | axial | total strain control | cylindrical. diameter 10 mm ; surface: grinded ; location/orientation: NA ; gauge length: 29 mm | -1 | Cyclic Yield Strength (N/mm⁻²): 548.0 Cyclic Strength Coefficient (N/mm⁻²): 748.0 Cyclic Strain Hardening Exponent: 0.05 | Transition Life (Number of Cycles): 1189 Endurance/Fatigue Limit Cycles (NE): Stress Amplitude at NE (N/mm⁻²): 0.0 Strain Amplitude at NE: 0.0 Scatter Band of Stress Amplitudes (σa,10% / σa,90%): 1.02 Scatter Band of Plastic Strain Amplitudes (εa,p,10% / εa,p,90%): 2.843 (εa,p,10% / εa,p,90%)Exponent of S-N Curve: 0.0 | Fatigue Strength Coefficient (N/mm⁻²): 821.0 Fatigue Strength Exponent: -0.049 Fatigue Ductility Coefficient: 3.5569 Fatigue Ductility Exponent: -0.917 | https://www.matdat.com/Dashboard/DetailReport.aspx?idMat=251&ChartDirectorChartImage=chart_cycChart&cacheId=80c2902873194d72ac7b16c50405ad7c&cacheDefeat=638822236314847704 | https://www.matdat.com/Dashboard/DetailReport.aspx?idMat=251&ChartDirectorChartImage=chart_fatChart&cacheId=358facf270c749cb9fbec57b15eadf2f&cacheDefeat=638822236314847704
Low-alloy steel | 245 | DIN: 16 CrMo 54 W.Nr. (DIN 17007): EN: AISI: AFNOR: ASTM: BS: GOST: HRN: ISO: JIS: SCMV 3 JUS: SAE: SS: UNS: Other & Commercial: | Contributed by: MATDAT Entry Date: 01.06.2011 Source Reference: Boller C, Seeger T. Materials data for cyclic loading, Part B. Amsterdam: Elsevier; 1987. Other References: NRIM Fatigue Data Sheet No 28. Tokyo: National Research Institute for Metals; 1981. Material Group: Low-alloy steel Steel Subgroup: Typical Application: | {'chemical_composition': {'C': '0.15000', 'Si': '0.62000', 'Mn': '0.53000', 'P': '0.00700', 'S': '0.00700', 'Cr': '1.15999', 'Mo': '0.52000', 'Ni': '0.15000', 'Cu': '0.07000', 'Al': '0.01800', 'Co': '', 'Ti': '', 'W': '', 'V': '', 'Nb': '', 'N': '0.01300', 'Other': ''}} | Source: plate, 23x2300x10800 mm Dimensions (mm): | Heat Treatment Type: normalized & tempered & annealed Additional Remarks: 925°C/50min air, 690°C/1h air, 655°C/1h furnace | Microstructure Information: Additional Remarks: austenite grain size 8,0 | Hardness Value (Brinell): Hardness Value (Vickers): Hardness Value (Rockwell): | Testing Temperature (°C): 500.0 Testing Medium: air Loading Type: axial Loading Control: Specimen Information: cylindrical, diameter 6 mm ; location/orientation: in rolling direction ; gauge length: 30 mm Strain Rate: NA ; Young´s modulus estimated Additional Remarks: testing machine: NA | 190200 | 0 | 244 | 438 | 29 | 82 | 1128 | 0 | Strength Coefficient (N/mm⁻²): 0.0 Strain Hardening Exponent: 0.0 | N/A | 500 | air | axial | total strain control | cylindrical. diameter 6 mm ; surface: mechanically polished ; location/orientation: in rolling direction ; gauge length: 15 mm | -1 | Cyclic Yield Strength (N/mm⁻²): 286.0 Cyclic Strength Coefficient (N/mm⁻²): 625.0 Cyclic Strain Hardening Exponent: 0.126 | Transition Life (Number of Cycles): 1563 Endurance/Fatigue Limit Cycles (NE): Stress Amplitude at NE (N/mm⁻²): 0.0 Strain Amplitude at NE: 0.0 Scatter Band of Stress Amplitudes (σa,10% / σa,90%): 1.01 Scatter Band of Plastic Strain Amplitudes (εa,p,10% / εa,p,90%): 1.244 (εa,p,10% / εa,p,90%)Exponent of S-N Curve: 0.0 | Fatigue Strength Coefficient (N/mm⁻²): 636.0 Fatigue Strength Exponent: -0.105 Fatigue Ductility Coefficient: 1.143 Fatigue Ductility Exponent: -0.829 | https://www.matdat.com/Dashboard/DetailReport.aspx?idMat=245&ChartDirectorChartImage=chart_cycChart&cacheId=fe2b2301a8754550bf37dc12c4ede4b6&cacheDefeat=638822236310192021 | https://www.matdat.com/Dashboard/DetailReport.aspx?idMat=245&ChartDirectorChartImage=chart_fatChart&cacheId=8fccb019301a4423b5385e5aba4e001f&cacheDefeat=638822236310192021
Low-alloy steel | 246 | DIN: 16 CrMo 54 W.Nr. (DIN 17007): EN: AISI: AFNOR: ASTM: BS: GOST: HRN: ISO: JIS: SCMV 3 JUS: SAE: SS: UNS: Other & Commercial: | Contributed by: MATDAT Entry Date: 01.06.2011 Source Reference: Boller C, Seeger T. Materials data for cyclic loading, Part B. Amsterdam: Elsevier; 1987. Other References: Yoshida S, Kanazawa K, Yamaguchi K, Kobayashi K, Sato M, Suzuki N, Shiohara M. Elevated-Temperature Fatigue Properties of Engineering Materials Part III. T Natl Res I Met. Tokyo; 1978. Material Group: Low-alloy steel Steel Subgroup: Typical Application: | {'chemical_composition': {'C': '0.13000', 'Si': '0.61000', 'Mn': '0.59000', 'P': '0.00800', 'S': '0.00600', 'Cr': '1.36000', 'Mo': '0.55000', 'Ni': '0.14000', 'Cu': '0.13000', 'Al': '0.00200', 'Co': '', 'Ti': '', 'W': '', 'V': '', 'Nb': '', 'N': '0.01200', 'Other': ''}} | Source: plate, 23x2070x4000 mm Dimensions (mm): | Heat Treatment Type: normalized & tempered & annealed Additional Remarks: 930°C/1,5h air, 710°C/1,5h air, 680°C furnace | Microstructure Information: Additional Remarks: austenite grain size 8,2 | Hardness Value (Brinell): Hardness Value (Vickers): 155.0 Hardness Value (Rockwell): | Testing Temperature (°C): 600.0 Testing Medium: air Loading Type: axial Loading Control: Specimen Information: cylindrical, diameter 10 mm ; location/orientation: in rolling direction ; gauge length: 50 mm Strain Rate: 0,3 and 7,5 %/min ; Young´s modulus estimated Additional Remarks: testing machine: NA | 172400 | 0 | 191 | 285 | 48 | 90 | 0 | 0 | Strength Coefficient (N/mm⁻²): 0.0 Strain Hardening Exponent: 0.0 | N/A | 600 | air | axial | total strain control | cylindrical. diameter 6 mm ; surface: mechanically polished ; location/orientation: in rolling direction ; gauge length: 15 mm | -1 | Cyclic Yield Strength (N/mm⁻²): 235.0 Cyclic Strength Coefficient (N/mm⁻²): 516.0 Cyclic Strain Hardening Exponent: 0.127 | Transition Life (Number of Cycles): 7206 Endurance/Fatigue Limit Cycles (NE): Stress Amplitude at NE (N/mm⁻²): 0.0 Strain Amplitude at NE: 0.0 Scatter Band of Stress Amplitudes (σa,10% / σa,90%): 1.068 Scatter Band of Plastic Strain Amplitudes (εa,p,10% / εa,p,90%): 1.526 (εa,p,10% / εa,p,90%)Exponent of S-N Curve: 0.0 | Fatigue Strength Coefficient (N/mm⁻²): 530.0 Fatigue Strength Exponent: -0.091 Fatigue Ductility Coefficient: 1.306 Fatigue Ductility Exponent: -0.723 | https://www.matdat.com/Dashboard/DetailReport.aspx?idMat=246&ChartDirectorChartImage=chart_cycChart&cacheId=a47a4565ae7d44d7aca057d8835b6d68&cacheDefeat=638822236307751020 | https://www.matdat.com/Dashboard/DetailReport.aspx?idMat=246&ChartDirectorChartImage=chart_fatChart&cacheId=c8d1a7db292e4900a979bb2962f6429a&cacheDefeat=638822236307762586
Low-alloy steel | 244 | DIN: 16 CrMo 54 W.Nr. (DIN 17007): EN: AISI: AFNOR: ASTM: BS: GOST: HRN: ISO: JIS: SCMV 3 JUS: SAE: SS: UNS: Other & Commercial: | Contributed by: MATDAT Entry Date: 01.06.2011 Source Reference: Boller C, Seeger T. Materials data for cyclic loading, Part B. Amsterdam: Elsevier; 1987. Other References: NRIM Fatigue Data Sheet No 28. Tokyo: National Research Institute for Metals; 1981. Material Group: Low-alloy steel Steel Subgroup: Typical Application: | {'chemical_composition': {'C': '0.15000', 'Si': '0.62000', 'Mn': '0.53000', 'P': '0.00700', 'S': '0.00700', 'Cr': '1.15999', 'Mo': '0.52000', 'Ni': '0.15000', 'Cu': '0.07000', 'Al': '0.01800', 'Co': '', 'Ti': '', 'W': '', 'V': '', 'Nb': '', 'N': '0.01300', 'Other': ''}} | Source: plate, 23x2300x10800 mm Dimensions (mm): | Heat Treatment Type: normalized & tempered & annealed Additional Remarks: 925°C/50min air, 690°C/1h air, 655°C/1h furnace | Microstructure Information: Additional Remarks: austenite grain size 8,0 | Hardness Value (Brinell): Hardness Value (Vickers): Hardness Value (Rockwell): | Testing Temperature (°C): 500.0 Testing Medium: air Loading Type: axial Loading Control: Specimen Information: cylindrical, diameter 6 mm ; location/orientation: in rolling direction ; gauge length: 30 mm Strain Rate: NA ; Young´s modulus estimated Additional Remarks: testing machine: NA | 190200 | 0 | 244 | 438 | 29 | 82 | 1128 | 0 | Strength Coefficient (N/mm⁻²): 0.0 Strain Hardening Exponent: 0.0 | N/A | 500 | air | axial | total strain control | cylindrical. diameter 6 mm ; surface: mechanically polished ; location/orientation: in rolling direction ; gauge length: 15 mm | -1 | Cyclic Yield Strength (N/mm⁻²): 313.0 Cyclic Strength Coefficient (N/mm⁻²): 684.0 Cyclic Strain Hardening Exponent: 0.126 | Transition Life (Number of Cycles): 2648 Endurance/Fatigue Limit Cycles (NE): Stress Amplitude at NE (N/mm⁻²): 0.0 Strain Amplitude at NE: 0.0 Scatter Band of Stress Amplitudes (σa,10% / σa,90%): 1.066 Scatter Band of Plastic Strain Amplitudes (εa,p,10% / εa,p,90%): 2.087 (εa,p,10% / εa,p,90%)Exponent of S-N Curve: 0.0 | Fatigue Strength Coefficient (N/mm⁻²): 628.0 Fatigue Strength Exponent: -0.085 Fatigue Ductility Coefficient: 0.449 Fatigue Ductility Exponent: -0.657 | https://www.matdat.com/Dashboard/DetailReport.aspx?idMat=244&ChartDirectorChartImage=chart_cycChart&cacheId=be1bcfbf85e24bceb7206fbcb457f53f&cacheDefeat=638822236320134024 | https://www.matdat.com/Dashboard/DetailReport.aspx?idMat=244&ChartDirectorChartImage=chart_fatChart&cacheId=f2e0eb357ec84dd891ffebfae4872b67&cacheDefeat=638822236320134024
Low-alloy steel | 240 | DIN: 16 CrMo 54 W.Nr. (DIN 17007): EN: AISI: AFNOR: ASTM: BS: GOST: HRN: ISO: JIS: SCMV 3 JUS: SAE: SS: UNS: Other & Commercial: | Contributed by: MATDAT Entry Date: 01.06.2011 Source Reference: Boller C, Seeger T. Materials data for cyclic loading, Part B. Amsterdam: Elsevier; 1987. Other References: NRIM Fatigue Data Sheet No 28. Tokyo: National Research Institute for Metals; 1981. Material Group: Low-alloy steel Steel Subgroup: Typical Application: | {'chemical_composition': {'C': '0.15000', 'Si': '0.62000', 'Mn': '0.53000', 'P': '0.00700', 'S': '0.00700', 'Cr': '1.15999', 'Mo': '0.52000', 'Ni': '0.15000', 'Cu': '0.07000', 'Al': '0.01800', 'Co': '', 'Ti': '', 'W': '', 'V': '', 'Nb': '', 'N': '0.01300', 'Other': ''}} | Source: plate, 23x2300x10800 mm Dimensions (mm): | Heat Treatment Type: normalized & tempered & annealed Additional Remarks: 925°C/50min air, 690°C/1h air, 655°C/1h furnace | Microstructure Information: Additional Remarks: austenite grain size 8,0 | Hardness Value (Brinell): Hardness Value (Vickers): Hardness Value (Rockwell): | Testing Temperature (°C): 400.0 Testing Medium: air Loading Type: axial Loading Control: Specimen Information: cylindrical, diameter 6 mm ; location/orientation: in rolling direction ; gauge length: 30 mm Strain Rate: NA ; Young´s modulus estimated Additional Remarks: testing machine: NA | 195000 | 0 | 266 | 522 | 28 | 76 | 1193 | 0 | Strength Coefficient (N/mm⁻²): 0.0 Strain Hardening Exponent: 0.0 | N/A | 400 | air | axial | total strain control | cylindrical. diameter 6 mm ; surface: mechanically polished ; location/orientation: in rolling direction ; gauge length: 15 mm | -1 | Cyclic Yield Strength (N/mm⁻²): 416.0 Cyclic Strength Coefficient (N/mm⁻²): 693.0 Cyclic Strain Hardening Exponent: 0.082 | Transition Life (Number of Cycles): 2628 Endurance/Fatigue Limit Cycles (NE): Stress Amplitude at NE (N/mm⁻²): 0.0 Strain Amplitude at NE: 0.0 Scatter Band of Stress Amplitudes (σa,10% / σa,90%): 1.123 Scatter Band of Plastic Strain Amplitudes (εa,p,10% / εa,p,90%): 2.617 (εa,p,10% / εa,p,90%)Exponent of S-N Curve: 0.0 | Fatigue Strength Coefficient (N/mm⁻²): 617.0 Fatigue Strength Exponent: -0.045 Fatigue Ductility Coefficient: 0.285 Fatigue Ductility Exponent: -0.57 | https://www.matdat.com/Dashboard/DetailReport.aspx?idMat=240&ChartDirectorChartImage=chart_cycChart&cacheId=f3beb9d205c1456da809e67be8d80dd7&cacheDefeat=638822236325332193 | https://www.matdat.com/Dashboard/DetailReport.aspx?idMat=240&ChartDirectorChartImage=chart_fatChart&cacheId=551b34d8feef4ef1a3b07ad4b363562e&cacheDefeat=638822236325332193
Low-alloy steel | 239 | DIN: 16 CrMo 54 W.Nr. (DIN 17007): EN: AISI: AFNOR: ASTM: BS: GOST: HRN: ISO: JIS: SCMV 3 JUS: SAE: SS: UNS: Other & Commercial: | Contributed by: MATDAT Entry Date: 01.06.2011 Source Reference: Boller C, Seeger T. Materials data for cyclic loading, Part B. Amsterdam: Elsevier; 1987. Other References: NRIM Fatigue Data Sheet No 28. Tokyo: National Research Institute for Metals; 1981. Material Group: Low-alloy steel Steel Subgroup: Typical Application: | {'chemical_composition': {'C': '0.15000', 'Si': '0.62000', 'Mn': '0.53000', 'P': '0.00700', 'S': '0.00700', 'Cr': '1.15999', 'Mo': '0.52000', 'Ni': '0.15000', 'Cu': '0.07000', 'Al': '0.01800', 'Co': '', 'Ti': '', 'W': '', 'V': '', 'Nb': '', 'N': '0.01300', 'Other': ''}} | Source: plate, 23x2300x10800 mm Dimensions (mm): | Heat Treatment Type: normalized & tempered & annealed Additional Remarks: 925°C/50min air, 690°C/1h air, 655°C/1h furnace | Microstructure Information: Additional Remarks: austenite grain size 8,0 | Hardness Value (Brinell): Hardness Value (Vickers): Hardness Value (Rockwell): | Testing Temperature (°C): 400.0 Testing Medium: air Loading Type: axial Loading Control: Specimen Information: cylindrical, diameter 6 mm ; location/orientation: in rolling direction ; gauge length: 30 mm Strain Rate: NA ; Young´s modulus estimated Additional Remarks: testing machine: NA | 195000 | 0 | 266 | 522 | 28 | 76 | 1193 | 0 | Strength Coefficient (N/mm⁻²): 0.0 Strain Hardening Exponent: 0.0 | N/A | 400 | air | axial | total strain control | cylindrical. diameter 6 mm ; surface: mechanically polished ; location/orientation: in rolling direction ; gauge length: 15 mm | -1 | Cyclic Yield Strength (N/mm⁻²): 409.0 Cyclic Strength Coefficient (N/mm⁻²): 549.0 Cyclic Strain Hardening Exponent: 0.048 | Transition Life (Number of Cycles): 2665 Endurance/Fatigue Limit Cycles (NE): Stress Amplitude at NE (N/mm⁻²): 0.0 Strain Amplitude at NE: 0.0 Scatter Band of Stress Amplitudes (σa,10% / σa,90%): 1.084 Scatter Band of Plastic Strain Amplitudes (εa,p,10% / εa,p,90%): 1.202 (εa,p,10% / εa,p,90%)Exponent of S-N Curve: 0.0 | Fatigue Strength Coefficient (N/mm⁻²): 543.0 Fatigue Strength Exponent: -0.033 Fatigue Ductility Coefficient: 0.862 Fatigue Ductility Exponent: -0.701 | https://www.matdat.com/Dashboard/DetailReport.aspx?idMat=239&ChartDirectorChartImage=chart_cycChart&cacheId=9cfe687785e1413ca957ab3d48833b86&cacheDefeat=638822236328701474 | https://www.matdat.com/Dashboard/DetailReport.aspx?idMat=239&ChartDirectorChartImage=chart_fatChart&cacheId=167f45fff82b430d99c89d3852abdaa7&cacheDefeat=638822236328701474
Low-alloy steel | 238 | DIN: 16 CrMo 54 W.Nr. (DIN 17007): EN: AISI: AFNOR: ASTM: BS: GOST: HRN: ISO: JIS: SCMV 3 JUS: SAE: SS: UNS: Other & Commercial: | Contributed by: MATDAT Entry Date: 01.06.2011 Source Reference: Boller C, Seeger T. Materials data for cyclic loading, Part B. Amsterdam: Elsevier; 1987. Other References: Yoshida S, Kanazawa K, Yamaguchi K, Kobayashi K, Sato M, Suzuki N, Shiohara M. Elevated-Temperature Fatigue Properties of Engineering Materials Part III. T Natl Res I Met. Tokyo; 1978. Material Group: Low-alloy steel Steel Subgroup: Typical Application: | {'chemical_composition': {'C': '0.13000', 'Si': '0.61000', 'Mn': '0.59000', 'P': '0.00800', 'S': '0.00600', 'Cr': '1.36000', 'Mo': '0.55000', 'Ni': '0.14000', 'Cu': '0.13000', 'Al': '0.00200', 'Co': '', 'Ti': '', 'W': '', 'V': '', 'Nb': '', 'N': '0.01200', 'Other': ''}} | Source: plate, 23x2070x4000 mm Dimensions (mm): | Heat Treatment Type: normalized & tempered & annealed Additional Remarks: 930°C/1,5h air, 710°C/1,5h air, 680°C furnace | Microstructure Information: Additional Remarks: austenite grain size 8,2 | Hardness Value (Brinell): Hardness Value (Vickers): Hardness Value (Rockwell): | Testing Temperature (°C): 400.0 Testing Medium: air Loading Type: axial Loading Control: Specimen Information: cylindrical, diameter 10 mm ; location/orientation: in rolling direction ; gauge length: 50 mm Strain Rate: 0,3 and 7,5 %/min ; Young´s modulus estimated Additional Remarks: testing machine: NA | 195000 | 0 | 234 | 453 | 26 | 73 | 0 | 0 | Strength Coefficient (N/mm⁻²): 0.0 Strain Hardening Exponent: 0.0 | N/A | 400 | air | axial | total strain control | cylindrical. diameter 6 mm ; surface: mechanically polished ; location/orientation: in rolling direction ; gauge length: 15 mm | -1 | Cyclic Yield Strength (N/mm⁻²): 368.0 Cyclic Strength Coefficient (N/mm⁻²): 572.0 Cyclic Strain Hardening Exponent: 0.071 | Transition Life (Number of Cycles): 3952 Endurance/Fatigue Limit Cycles (NE): Stress Amplitude at NE (N/mm⁻²): 0.0 Strain Amplitude at NE: 0.0 Scatter Band of Stress Amplitudes (σa,10% / σa,90%): 1.028 Scatter Band of Plastic Strain Amplitudes (εa,p,10% / εa,p,90%): 1.221 (εa,p,10% / εa,p,90%)Exponent of S-N Curve: 0.0 | Fatigue Strength Coefficient (N/mm⁻²): 584.0 Fatigue Strength Exponent: -0.052 Fatigue Ductility Coefficient: 1.247 Fatigue Ductility Exponent: -0.724 | https://www.matdat.com/Dashboard/DetailReport.aspx?idMat=238&ChartDirectorChartImage=chart_cycChart&cacheId=c62a215ed69441a58d55432aaae5cc49&cacheDefeat=638822236340827305 | https://www.matdat.com/Dashboard/DetailReport.aspx?idMat=238&ChartDirectorChartImage=chart_fatChart&cacheId=595d9918763a4f06b48477b1000929f8&cacheDefeat=638822236340827305
Low-alloy steel | 237 | DIN: 16 CrMo 54 W.Nr. (DIN 17007): EN: AISI: AFNOR: ASTM: BS: GOST: HRN: ISO: JIS: SCMV 3 JUS: SAE: SS: UNS: Other & Commercial: | Contributed by: MATDAT Entry Date: 01.06.2011 Source Reference: Boller C, Seeger T. Materials data for cyclic loading, Part B. Amsterdam: Elsevier; 1987. Other References: Yoshida S, Kanazawa K, Yamaguchi K, Kobayashi K, Sato M, Suzuki N, Shiohara M. Elevated-Temperature Fatigue Properties of Engineering Materials Part III. T Natl Res I Met. Tokyo; 1978. Material Group: Low-alloy steel Steel Subgroup: Typical Application: | {'chemical_composition': {'C': '0.13000', 'Si': '0.61000', 'Mn': '0.59000', 'P': '0.00800', 'S': '0.00600', 'Cr': '1.36000', 'Mo': '0.55000', 'Ni': '0.14000', 'Cu': '0.13000', 'Al': '0.00200', 'Co': '', 'Ti': '', 'W': '', 'V': '', 'Nb': '', 'N': '0.01200', 'Other': ''}} | Source: plate, 23x2070x4000 mm Dimensions (mm): | Heat Treatment Type: normalized & tempered & annealed Additional Remarks: 930°C/1,5h air, 710°C/1,5h air, 680°C furnace | Microstructure Information: Additional Remarks: austenite grain size 8,2 | Hardness Value (Brinell): Hardness Value (Vickers): 155.0 Hardness Value (Rockwell): | Testing Temperature (°C): 400.0 Testing Medium: air Loading Type: axial Loading Control: Specimen Information: cylindrical, diameter 10 mm ; location/orientation: in rolling direction ; gauge length: 50 mm Strain Rate: 0,3 and 7,5 %/min ; Young´s modulus estimated Additional Remarks: testing machine: NA | 195000 | 0 | 234 | 453 | 26 | 73 | 0 | 0 | Strength Coefficient (N/mm⁻²): 0.0 Strain Hardening Exponent: 0.0 | N/A | 400 | air | axial | total strain control | cylindrical. diameter 6 mm ; surface: mechanically polished ; location/orientation: in rolling direction ; gauge length: 15 mm | -1 | Cyclic Yield Strength (N/mm⁻²): 343.0 Cyclic Strength Coefficient (N/mm⁻²): 758.0 Cyclic Strain Hardening Exponent: 0.128 | Transition Life (Number of Cycles): 5128 Endurance/Fatigue Limit Cycles (NE): Stress Amplitude at NE (N/mm⁻²): 0.0 Strain Amplitude at NE: 0.0 Scatter Band of Stress Amplitudes (σa,10% / σa,90%): 1.069 Scatter Band of Plastic Strain Amplitudes (εa,p,10% / εa,p,90%): 1.288 (εa,p,10% / εa,p,90%)Exponent of S-N Curve: 0.0 | Fatigue Strength Coefficient (N/mm⁻²): 794.0 Fatigue Strength Exponent: -0.093 Fatigue Ductility Coefficient: 1.616 Fatigue Ductility Exponent: -0.741 | https://www.matdat.com/Dashboard/DetailReport.aspx?idMat=237&ChartDirectorChartImage=chart_cycChart&cacheId=4fbc0bfc425d47638f18362e5c02157e&cacheDefeat=638822236338701911 | https://www.matdat.com/Dashboard/DetailReport.aspx?idMat=237&ChartDirectorChartImage=chart_fatChart&cacheId=ca88f373ac05435eb9f832099fd62011&cacheDefeat=638822236338701911
Low-alloy steel | 249 | DIN: 16 CrMo 54 W.Nr. (DIN 17007): EN: AISI: AFNOR: ASTM: BS: GOST: HRN: ISO: JIS: SCMV 3 JUS: SAE: SS: UNS: Other & Commercial: | Contributed by: MATDAT Entry Date: 01.06.2011 Source Reference: Boller C, Seeger T. Materials data for cyclic loading, Part B. Amsterdam: Elsevier; 1987. Other References: NRIM Fatigue Data Sheet No 28. Tokyo: National Research Institute for Metals; 1981. Material Group: Low-alloy steel Steel Subgroup: Typical Application: | {'chemical_composition': {'C': '0.15000', 'Si': '0.62000', 'Mn': '0.53000', 'P': '0.00700', 'S': '0.00700', 'Cr': '1.15999', 'Mo': '0.52000', 'Ni': '0.15000', 'Cu': '0.07000', 'Al': '0.01800', 'Co': '', 'Ti': '', 'W': '', 'V': '', 'Nb': '', 'N': '0.01300', 'Other': ''}} | Source: plate, 23x2300x10800 mm Dimensions (mm): | Heat Treatment Type: normalized & tempered & annealed Additional Remarks: 925°C/50min air, 690°C/1h air, 655°C/1h furnace | Microstructure Information: Additional Remarks: austenite grain size 8,0 | Hardness Value (Brinell): Hardness Value (Vickers): Hardness Value (Rockwell): | Testing Temperature (°C): 600.0 Testing Medium: air Loading Type: axial Loading Control: Specimen Information: cylindrical, diameter 6 mm ; location/orientation: in rolling direction ; gauge length: 30 mm Strain Rate: NA ; Young´s modulus estimated Additional Remarks: testing machine: NA | 172400 | 0 | 188 | 294 | 40 | 90 | 1058 | 0 | Strength Coefficient (N/mm⁻²): 0.0 Strain Hardening Exponent: 0.0 | N/A | 600 | air | axial | total strain control | cylindrical. diameter 6 mm ; surface: mechanically polished ; location/orientation: in rolling direction ; gauge length: 15 mm | -1 | Cyclic Yield Strength (N/mm⁻²): 182.0 Cyclic Strength Coefficient (N/mm⁻²): 386.0 Cyclic Strain Hardening Exponent: 0.121 | Transition Life (Number of Cycles): 4124 Endurance/Fatigue Limit Cycles (NE): Stress Amplitude at NE (N/mm⁻²): 0.0 Strain Amplitude at NE: 0.0 Scatter Band of Stress Amplitudes (σa,10% / σa,90%): 1.08 Scatter Band of Plastic Strain Amplitudes (εa,p,10% / εa,p,90%): 1.506 (εa,p,10% / εa,p,90%)Exponent of S-N Curve: 0.0 | Fatigue Strength Coefficient (N/mm⁻²): 443.0 Fatigue Strength Exponent: -0.109 Fatigue Ductility Coefficient: 2.8119 Fatigue Ductility Exponent: -0.884 | https://www.matdat.com/Dashboard/DetailReport.aspx?idMat=249&ChartDirectorChartImage=chart_cycChart&cacheId=d6313fd777f0421798f85ca9ca3dc06b&cacheDefeat=638822236351322029 | https://www.matdat.com/Dashboard/DetailReport.aspx?idMat=249&ChartDirectorChartImage=chart_fatChart&cacheId=5f0967bfc4874a33b9786d5a4b527a66&cacheDefeat=638822236351322029
Low-alloy steel | 236 | DIN: 16 CrMo 54 W.Nr. (DIN 17007): EN: AISI: AFNOR: ASTM: BS: GOST: HRN: ISO: JIS: SCMV 3 JUS: SAE: SS: UNS: Other & Commercial: | Contributed by: MATDAT Entry Date: 01.06.2011 Source Reference: Boller C, Seeger T. Materials data for cyclic loading, Part B. Amsterdam: Elsevier; 1987. Other References: NRIM Fatigue Data Sheet No 28. Tokyo: National Research Institute for Metals; 1981. Material Group: Low-alloy steel Steel Subgroup: Typical Application: | {'chemical_composition': {'C': '0.15000', 'Si': '0.62000', 'Mn': '0.53000', 'P': '0.00700', 'S': '0.00700', 'Cr': '1.15999', 'Mo': '0.52000', 'Ni': '0.15000', 'Cu': '0.07000', 'Al': '0.01800', 'Co': '', 'Ti': '', 'W': '', 'V': '', 'Nb': '', 'N': '0.01300', 'Other': ''}} | Source: plate, 23x2300x10800 mm Dimensions (mm): | Heat Treatment Type: normalized & tempered & annealed Additional Remarks: 925°C/50min air, 690°C/1h air, 655°C/1h furnace | Microstructure Information: Additional Remarks: austenite grain size 8,0 | Hardness Value (Brinell): Hardness Value (Vickers): Hardness Value (Rockwell): | Testing Temperature (°C): 300.0 Testing Medium: air Loading Type: axial Loading Control: Specimen Information: cylindrical, diameter 6 mm ; location/orientation: in rolling direction ; gauge length: 30 mm Strain Rate: NA ; Young´s modulus estimated Additional Remarks: testing machine: NA | 210000 | 0 | 282 | 532 | 23 | 68 | 1147 | 0 | Strength Coefficient (N/mm⁻²): 0.0 Strain Hardening Exponent: 0.0 | N/A | 300 | air | axial | total strain control | cylindrical. diameter 6 mm ; surface: mechanically polished ; location/orientation: in rolling direction ; gauge length: 15 mm | -1 | Cyclic Yield Strength (N/mm⁻²): 435.0 Cyclic Strength Coefficient (N/mm⁻²): 670.0 Cyclic Strain Hardening Exponent: 0.07 | Transition Life (Number of Cycles): 3233 Endurance/Fatigue Limit Cycles (NE): Stress Amplitude at NE (N/mm⁻²): 0.0 Strain Amplitude at NE: 0.0 Scatter Band of Stress Amplitudes (σa,10% / σa,90%): 1.116 Scatter Band of Plastic Strain Amplitudes (εa,p,10% / εa,p,90%): 1.099 (εa,p,10% / εa,p,90%)Exponent of S-N Curve: 0.0 | Fatigue Strength Coefficient (N/mm⁻²): 694.0 Fatigue Strength Exponent: -0.053 Fatigue Ductility Coefficient: 1.8069 Fatigue Ductility Exponent: -0.771 | https://www.matdat.com/Dashboard/DetailReport.aspx?idMat=236&ChartDirectorChartImage=chart_cycChart&cacheId=3ebb8555ba3c428bad3f3d5542d72af6&cacheDefeat=638822236357659375 | https://www.matdat.com/Dashboard/DetailReport.aspx?idMat=236&ChartDirectorChartImage=chart_fatChart&cacheId=cc630dbcb2b240e5abc73fd00e1d9a10&cacheDefeat=638822236357659375
Low-alloy steel | 241 | DIN: 16 CrMo 54 W.Nr. (DIN 17007): EN: AISI: AFNOR: ASTM: BS: GOST: HRN: ISO: JIS: SCMV 3 JUS: SAE: SS: UNS: Other & Commercial: | Contributed by: MATDAT Entry Date: 01.06.2011 Source Reference: Boller C, Seeger T. Materials data for cyclic loading, Part B. Amsterdam: Elsevier; 1987. Other References: Yoshida S, Kanazawa K, Yamaguchi K, Kobayashi K, Sato M, Suzuki N, Shiohara M. Elevated-Temperature Fatigue Properties of Engineering Materials Part III. T Natl Res I Met. Tokyo; 1978. Material Group: Low-alloy steel Steel Subgroup: Typical Application: | {'chemical_composition': {'C': '0.13000', 'Si': '0.61000', 'Mn': '0.59000', 'P': '0.00800', 'S': '0.00600', 'Cr': '1.36000', 'Mo': '0.55000', 'Ni': '0.14000', 'Cu': '0.13000', 'Al': '0.00200', 'Co': '', 'Ti': '', 'W': '', 'V': '', 'Nb': '', 'N': '0.01200', 'Other': ''}} | Source: plate, 23x2070x4000 mm Dimensions (mm): | Heat Treatment Type: normalized & tempered & annealed Additional Remarks: 930°C/1,5h air, 710°C/1,5h air, 680°C furnace | Microstructure Information: Additional Remarks: austenite grain size 8,2 | Hardness Value (Brinell): Hardness Value (Vickers): 155.0 Hardness Value (Rockwell): | Testing Temperature (°C): 500.0 Testing Medium: air Loading Type: axial Loading Control: Specimen Information: cylindrical, diameter 10 mm ; location/orientation: in rolling direction ; gauge length: 50 mm Strain Rate: 0,3 and 7,5 %/min ; Young´s modulus estimated Additional Remarks: testing machine: NA | 190200 | 0 | 225 | 390 | 33 | 81 | 0 | 0 | Strength Coefficient (N/mm⁻²): 0.0 Strain Hardening Exponent: 0.0 | N/A | 500 | air | axial | total strain control | cylindrical. diameter 6 mm ; surface: mechanically polished ; location/orientation: in rolling direction ; gauge length: 15 mm | -1 | Cyclic Yield Strength (N/mm⁻²): 315.0 Cyclic Strength Coefficient (N/mm⁻²): 549.0 Cyclic Strain Hardening Exponent: 0.09 | Transition Life (Number of Cycles): 3798 Endurance/Fatigue Limit Cycles (NE): Stress Amplitude at NE (N/mm⁻²): 0.0 Strain Amplitude at NE: 0.0 Scatter Band of Stress Amplitudes (σa,10% / σa,90%): 1.024 Scatter Band of Plastic Strain Amplitudes (εa,p,10% / εa,p,90%): 1.722 (εa,p,10% / εa,p,90%)Exponent of S-N Curve: 0.0 | Fatigue Strength Coefficient (N/mm⁻²): 602.0 Fatigue Strength Exponent: -0.074 Fatigue Ductility Coefficient: 3.986 Fatigue Ductility Exponent: -0.873 | https://www.matdat.com/Dashboard/DetailReport.aspx?idMat=241&ChartDirectorChartImage=chart_cycChart&cacheId=6b2fb4fb9a454679b4a8e763904288c6&cacheDefeat=638822236335922062 | https://www.matdat.com/Dashboard/DetailReport.aspx?idMat=241&ChartDirectorChartImage=chart_fatChart&cacheId=9ca0345d7dd64afe8b07590edefa6a06&cacheDefeat=638822236336078199
Low-alloy steel | 250 | DIN: 16 CrMo 54 W.Nr. (DIN 17007): EN: AISI: AFNOR: ASTM: BS: GOST: HRN: ISO: JIS: SCMV 3 JUS: SAE: SS: UNS: Other & Commercial: | Contributed by: MATDAT Entry Date: 01.06.2011 Source Reference: Boller C, Seeger T. Materials data for cyclic loading, Part B. Amsterdam: Elsevier; 1987. Other References: NRIM Fatigue Data Sheet No 28. Tokyo: National Research Institute for Metals; 1981. Material Group: Low-alloy steel Steel Subgroup: Typical Application: | {'chemical_composition': {'C': '0.15000', 'Si': '0.62000', 'Mn': '0.53000', 'P': '0.00700', 'S': '0.00700', 'Cr': '1.15999', 'Mo': '0.52000', 'Ni': '0.15000', 'Cu': '0.07000', 'Al': '0.01800', 'Co': '', 'Ti': '', 'W': '', 'V': '', 'Nb': '', 'N': '0.01300', 'Other': ''}} | Source: plate, 23x2300x10800 mm Dimensions (mm): | Heat Treatment Type: normalized & tempered & annealed Additional Remarks: 925°C/50min air, 690°C/1h air, 655°C/1h furnace | Microstructure Information: Additional Remarks: austenite grain size 8,0 | Hardness Value (Brinell): Hardness Value (Vickers): Hardness Value (Rockwell): | Testing Temperature (°C): 600.0 Testing Medium: air Loading Type: axial Loading Control: Specimen Information: cylindrical, diameter 6 mm ; location/orientation: in rolling direction ; gauge length: 30 mm Strain Rate: NA ; Young´s modulus estimated Additional Remarks: testing machine: NA | 172400 | 0 | 188 | 294 | 40 | 90 | 1058 | 0 | Strength Coefficient (N/mm⁻²): 0.0 Strain Hardening Exponent: 0.0 | N/A | 600 | air | axial | total strain control | cylindrical. diameter 6 mm ; surface: mechanically polished ; location/orientation: in rolling direction ; gauge length: 15 mm | -1 | Cyclic Yield Strength (N/mm⁻²): 146.0 Cyclic Strength Coefficient (N/mm⁻²): 288.0 Cyclic Strain Hardening Exponent: 0.11 | Transition Life (Number of Cycles): 3991 Endurance/Fatigue Limit Cycles (NE): Stress Amplitude at NE (N/mm⁻²): 0.0 Strain Amplitude at NE: 0.0 Scatter Band of Stress Amplitudes (σa,10% / σa,90%): 1.09 Scatter Band of Plastic Strain Amplitudes (εa,p,10% / εa,p,90%): 2.251 (εa,p,10% / εa,p,90%)Exponent of S-N Curve: 0.0 | Fatigue Strength Coefficient (N/mm⁻²): 263.0 Fatigue Strength Exponent: -0.077 Fatigue Ductility Coefficient: 0.522 Fatigue Ductility Exponent: -0.726 | https://www.matdat.com/Dashboard/DetailReport.aspx?idMat=250&ChartDirectorChartImage=chart_cycChart&cacheId=09723f57e1744ba0ae5afbf89bfeb3a6&cacheDefeat=638822236297509485 | https://www.matdat.com/Dashboard/DetailReport.aspx?idMat=250&ChartDirectorChartImage=chart_fatChart&cacheId=49128be9364540f58e4611c9c622aac0&cacheDefeat=638822236297509485
Low-alloy steel | 242 | DIN: 16 CrMo 54 W.Nr. (DIN 17007): EN: AISI: AFNOR: ASTM: BS: GOST: HRN: ISO: JIS: SCMV 3 JUS: SAE: SS: UNS: Other & Commercial: | Contributed by: MATDAT Entry Date: 01.06.2011 Source Reference: Boller C, Seeger T. Materials data for cyclic loading, Part B. Amsterdam: Elsevier; 1987. Other References: Yoshida S, Kanazawa K, Yamaguchi K, Kobayashi K, Sato M, Suzuki N, Shiohara M. Elevated-Temperature Fatigue Properties of Engineering Materials Part III. T Natl Res I Met. Tokyo; 1978. Material Group: Low-alloy steel Steel Subgroup: Typical Application: | {'chemical_composition': {'C': '0.13000', 'Si': '0.61000', 'Mn': '0.59000', 'P': '0.00800', 'S': '0.00600', 'Cr': '1.36000', 'Mo': '0.55000', 'Ni': '0.14000', 'Cu': '0.13000', 'Al': '0.00200', 'Co': '', 'Ti': '', 'W': '', 'V': '', 'Nb': '', 'N': '0.01200', 'Other': ''}} | Source: plate, 23x2070x4000 mm Dimensions (mm): | Heat Treatment Type: normalized & tempered & annealed Additional Remarks: 930°C/1,5h air, 710°C/1,5h air, 680°C furnace | Microstructure Information: Additional Remarks: austenite grain size 8,2 | Hardness Value (Brinell): Hardness Value (Vickers): Hardness Value (Rockwell): | Testing Temperature (°C): 500.0 Testing Medium: air Loading Type: axial Loading Control: Specimen Information: cylindrical, diameter 10 mm ; location/orientation: in rolling direction ; gauge length: 50 mm Strain Rate: 0,3 and 7,5 %/min ; Young´s modulus estimated Additional Remarks: testing machine: NA | 190200 | 0 | 225 | 390 | 33 | 81 | 0 | 0 | Strength Coefficient (N/mm⁻²): 0.0 Strain Hardening Exponent: 0.0 | N/A | 500 | air | axial | total strain control | cylindrical. diameter 6 mm ; surface: mechanically polished ; location/orientation: in rolling direction ; gauge length: 15 mm | -1 | Cyclic Yield Strength (N/mm⁻²): 280.0 Cyclic Strength Coefficient (N/mm⁻²): 488.0 Cyclic Strain Hardening Exponent: 0.089 | Transition Life (Number of Cycles): 4307 Endurance/Fatigue Limit Cycles (NE): Stress Amplitude at NE (N/mm⁻²): 0.0 Strain Amplitude at NE: 0.0 Scatter Band of Stress Amplitudes (σa,10% / σa,90%): 1.036 Scatter Band of Plastic Strain Amplitudes (εa,p,10% / εa,p,90%): 1.336 (εa,p,10% / εa,p,90%)Exponent of S-N Curve: 0.0 | Fatigue Strength Coefficient (N/mm⁻²): 505.0 Fatigue Strength Exponent: -0.068 Fatigue Ductility Coefficient: 1.602 Fatigue Ductility Exponent: -0.775 | https://www.matdat.com/Dashboard/DetailReport.aspx?idMat=242&ChartDirectorChartImage=chart_cycChart&cacheId=bf63050c9a404fd193818e49a8c20962&cacheDefeat=638822236346157318 | https://www.matdat.com/Dashboard/DetailReport.aspx?idMat=242&ChartDirectorChartImage=chart_fatChart&cacheId=135d4b8cb4bc4f9299e1a5eb2859a981&cacheDefeat=638822236346157318
Low-alloy steel | 233 | DIN: 16 CrMo 54 W.Nr. (DIN 17007): EN: AISI: AFNOR: ASTM: BS: GOST: HRN: ISO: JIS: SCMV 3 JUS: SAE: SS: UNS: Other & Commercial: | Contributed by: MATDAT Entry Date: 01.06.2011 Source Reference: Boller C, Seeger T. Materials data for cyclic loading, Part B. Amsterdam: Elsevier; 1987. Other References: Yoshida S, Kanazawa K, Yamaguchi K, Kobayashi K, Sato M, Suzuki N, Shiohara M. Elevated-Temperature Fatigue Properties of Engineering Materials Part III. T Natl Res I Met. Tokyo; 1978. Material Group: Low-alloy steel Steel Subgroup: Typical Application: | {'chemical_composition': {'C': '0.13000', 'Si': '0.61000', 'Mn': '0.59000', 'P': '0.00800', 'S': '0.00600', 'Cr': '1.36000', 'Mo': '0.55000', 'Ni': '0.14000', 'Cu': '0.13000', 'Al': '0.00200', 'Co': '', 'Ti': '', 'W': '', 'V': '', 'Nb': '', 'N': '0.01200', 'Other': ''}} | Source: plate, 23x2070x4000 mm Dimensions (mm): | Heat Treatment Type: normalized & tempered & annealed Additional Remarks: 930°C/1,5h air, 710°C/1,5h air, 680°C furnace | Microstructure Information: Additional Remarks: austenite grain size 8,2 | Hardness Value (Brinell): Hardness Value (Vickers): 155.0 Hardness Value (Rockwell): | Testing Temperature (°C): 23.0 Testing Medium: air Loading Type: axial Loading Control: Specimen Information: cylindrical, diameter 10 mm ; location/orientation: in rolling direction ; gauge length: 50 mm Strain Rate: 0,3 and 7,5 %/min ; Young´s modulus estimated Additional Remarks: testing machine: NA | 210000 | 0 | 331 | 535 | 29 | 73 | 0 | 0 | Strength Coefficient (N/mm⁻²): 0.0 Strain Hardening Exponent: 0.0 | N/A | 23 | air | axial | total strain control | cylindrical. diameter 6 mm ; surface: mechanically polished ; location/orientation: in rolling direction ; gauge length: 15 mm | -1 | Cyclic Yield Strength (N/mm⁻²): 375.0 Cyclic Strength Coefficient (N/mm⁻²): 880.0 Cyclic Strain Hardening Exponent: 0.138 | Transition Life (Number of Cycles): 11694 Endurance/Fatigue Limit Cycles (NE): Stress Amplitude at NE (N/mm⁻²): 0.0 Strain Amplitude at NE: 0.0 Scatter Band of Stress Amplitudes (σa,10% / σa,90%): 1.02 Scatter Band of Plastic Strain Amplitudes (εa,p,10% / εa,p,90%): 1.073 (εa,p,10% / εa,p,90%)Exponent of S-N Curve: 0.0 | Fatigue Strength Coefficient (N/mm⁻²): 826.0 Fatigue Strength Exponent: -0.08 Fatigue Ductility Coefficient: 0.628 Fatigue Ductility Exponent: -0.585 | https://www.matdat.com/Dashboard/DetailReport.aspx?idMat=233&ChartDirectorChartImage=chart_cycChart&cacheId=0905385b145b41799b5e58ae5c749912&cacheDefeat=638822236364290520 | https://www.matdat.com/Dashboard/DetailReport.aspx?idMat=233&ChartDirectorChartImage=chart_fatChart&cacheId=6aa0f2f581c0492ebe574e0a39c218e2&cacheDefeat=638822236364290520
Low-alloy steel | 231 | DIN: 14 CrMo 9 10 W.Nr. (DIN 17007): EN: AISI: AFNOR: ASTM: BS: GOST: HRN: ISO: JIS: JUS: SAE: SS: UNS: Other & Commercial: 2 1/4 Cr 1 Mo | Contributed by: MATDAT Entry Date: 01.06.2011 Source Reference: Boller C, Seeger T. Materials data for cyclic loading, Part B. Amsterdam: Elsevier; 1987. Other References: Mandorini V, Prigoni A. Elevated Temperature Low-cycle Fatigue and Creep-fatigue Properties of a normalized and tempered 2 1/4 Cr 1 Mo Steel. DVM, Funfte Sitzung des Arbeitskreises Betriebsfestigkeit. Stuttgart; 8./9.10.1979. pp 39-51. Material Group: Low-alloy steel Steel Subgroup: Typical Application: | {'chemical_composition': {'C': '0.14000', 'Si': '0.27000', 'Mn': '0.52000', 'P': '0.01500', 'S': '0.00800', 'Cr': '2.27999', 'Mo': '0.95000', 'Ni': '0.09000', 'Cu': '0.10000', 'Al': '', 'Co': '', 'Ti': '', 'W': '', 'V': '0.07000', 'Nb': '', 'N': '', 'Other': ''}} | Source: plate, 80 mm thick Dimensions (mm): | Heat Treatment Type: normalized & tempered Additional Remarks: normalized at 940°C air, tempered at 740°C air | Microstructure Information: Additional Remarks: | Hardness Value (Brinell): Hardness Value (Vickers): Hardness Value (Rockwell): | Testing Temperature (°C): 550.0 Testing Medium: air Loading Type: axial Loading Control: Specimen Information: location/orientation: in rolling direction ; gauge length: NA Strain Rate: NA Additional Remarks: testing machine: NA | 170000 | 0 | 218 | 336 | 33 | 82 | 0 | 0 | Strength Coefficient (N/mm⁻²): 0.0 Strain Hardening Exponent: 0.0 | N/A | 550 | air | axial | total strain control | cylindrical. diameter 8 mm ; surface: NA ; location/orientation: in rolling direction ; gauge length: 10 mm | -1 | Cyclic Yield Strength (N/mm⁻²): 242.0 Cyclic Strength Coefficient (N/mm⁻²): 740.0 Cyclic Strain Hardening Exponent: 0.18 | Transition Life (Number of Cycles): 3208 Endurance/Fatigue Limit Cycles (NE): Stress Amplitude at NE (N/mm⁻²): 0.0 Strain Amplitude at NE: 0.0 Scatter Band of Stress Amplitudes (σa,10% / σa,90%): 1.102 Scatter Band of Plastic Strain Amplitudes (εa,p,10% / εa,p,90%): 1.361 (εa,p,10% / εa,p,90%)Exponent of S-N Curve: 0.0 | Fatigue Strength Coefficient (N/mm⁻²): 816.0 Fatigue Strength Exponent: -0.147 Fatigue Ductility Coefficient: 1.603 Fatigue Ductility Exponent: -0.81 | https://www.matdat.com/Dashboard/DetailReport.aspx?idMat=231&ChartDirectorChartImage=chart_cycChart&cacheId=af316c97b967478fad01ef8fd53baa0f&cacheDefeat=638822236367210139 | https://www.matdat.com/Dashboard/DetailReport.aspx?idMat=231&ChartDirectorChartImage=chart_fatChart&cacheId=4e3522c31ac2430f865719fddaa88d14&cacheDefeat=638822236367210139
Low-alloy steel | 234 | DIN: 16 CrMo 54 W.Nr. (DIN 17007): EN: AISI: AFNOR: ASTM: BS: GOST: HRN: ISO: JIS: SCMV 3 JUS: SAE: SS: UNS: Other & Commercial: | Contributed by: MATDAT Entry Date: 01.06.2011 Source Reference: Boller C, Seeger T. Materials data for cyclic loading, Part B. Amsterdam: Elsevier; 1987. Other References: NRIM Fatigue Data Sheet No 28. Tokyo: National Research Institute for Metals; 1981. Material Group: Low-alloy steel Steel Subgroup: Typical Application: | {'chemical_composition': {'C': '0.15000', 'Si': '0.62000', 'Mn': '0.53000', 'P': '0.00700', 'S': '0.00700', 'Cr': '1.15999', 'Mo': '0.52000', 'Ni': '0.15000', 'Cu': '0.07000', 'Al': '0.01800', 'Co': '', 'Ti': '', 'W': '', 'V': '', 'Nb': '', 'N': '0.01300', 'Other': ''}} | Source: plate, 23x2300x10800 mm Dimensions (mm): | Heat Treatment Type: normalized & tempered & annealed Additional Remarks: 925°C/50min air, 690°C/1h air, 655°C/1h furnace | Microstructure Information: Additional Remarks: austenite grain size 8,0 | Hardness Value (Brinell): Hardness Value (Vickers): 164.0 Hardness Value (Rockwell): | Testing Temperature (°C): 23.0 Testing Medium: air Loading Type: axial Loading Control: Specimen Information: cylindrical, diameter 6 mm ; location/orientation: in rolling direction ; gauge length: 30 mm Strain Rate: NA ; Young´s modulus estimated Additional Remarks: testing machine: NA | 210000 | 0 | 393 | 556 | 30 | 74 | 1328 | 0 | Strength Coefficient (N/mm⁻²): 0.0 Strain Hardening Exponent: 0.0 | N/A | 23 | air | axial | total strain control | cylindrical. diameter 6 mm ; surface: mechanically polished ; location/orientation: in rolling direction ; gauge length: 15 mm | -1 | Cyclic Yield Strength (N/mm⁻²): 367.0 Cyclic Strength Coefficient (N/mm⁻²): 896.0 Cyclic Strain Hardening Exponent: 0.143 | Transition Life (Number of Cycles): 10045 Endurance/Fatigue Limit Cycles (NE): Stress Amplitude at NE (N/mm⁻²): 0.0 Strain Amplitude at NE: 0.0 Scatter Band of Stress Amplitudes (σa,10% / σa,90%): 1.064 Scatter Band of Plastic Strain Amplitudes (εa,p,10% / εa,p,90%): 1.427 (εa,p,10% / εa,p,90%)Exponent of S-N Curve: 0.0 | Fatigue Strength Coefficient (N/mm⁻²): 781.0 Fatigue Strength Exponent: -0.078 Fatigue Ductility Coefficient: 0.382 Fatigue Ductility Exponent: -0.546 | https://www.matdat.com/Dashboard/DetailReport.aspx?idMat=234&ChartDirectorChartImage=chart_cycChart&cacheId=a211c564dc6d4c0a806c3e2591b1ab3a&cacheDefeat=638822236361673893 | https://www.matdat.com/Dashboard/DetailReport.aspx?idMat=234&ChartDirectorChartImage=chart_fatChart&cacheId=33548b8709304d509d89731ec1688034&cacheDefeat=638822236361673893
Low-alloy steel | 230 | DIN: 14 CrMo 9 10 W.Nr. (DIN 17007): EN: AISI: AFNOR: ASTM: BS: GOST: HRN: ISO: JIS: JUS: SAE: SS: UNS: Other & Commercial: 2 1/4 Cr 1 Mo | Contributed by: MATDAT Entry Date: 01.06.2011 Source Reference: Boller C, Seeger T. Materials data for cyclic loading, Part B. Amsterdam: Elsevier; 1987. Other References: Mandorini V, Prigoni A. Elevated Temperature Low-cycle Fatigue and Creep-fatigue Properties of a normalized and tempered 2 1/4 Cr 1 Mo Steel. DVM, Funfte Sitzung des Arbeitskreises Betriebsfestigkeit. Stuttgart; 8./9.10.1979. pp 39-51. Material Group: Low-alloy steel Steel Subgroup: Typical Application: | {'chemical_composition': {'C': '0.14000', 'Si': '0.27000', 'Mn': '0.52000', 'P': '0.01500', 'S': '0.00800', 'Cr': '2.27999', 'Mo': '0.95000', 'Ni': '0.09000', 'Cu': '0.10000', 'Al': '', 'Co': '', 'Ti': '', 'W': '', 'V': '0.07000', 'Nb': '', 'N': '', 'Other': ''}} | Source: plate, 80 mm thick Dimensions (mm): | Heat Treatment Type: normalized & tempered Additional Remarks: normalized at 940°C air, tempered at 740°C air | Microstructure Information: Additional Remarks: | Hardness Value (Brinell): Hardness Value (Vickers): Hardness Value (Rockwell): | Testing Temperature (°C): 550.0 Testing Medium: air Loading Type: axial Loading Control: Specimen Information: location/orientation: in rolling direction ; gauge length: NA Strain Rate: NA Additional Remarks: testing machine: NA | 170000 | 0 | 218 | 336 | 33 | 82 | 0 | 0 | Strength Coefficient (N/mm⁻²): 0.0 Strain Hardening Exponent: 0.0 | N/A | 550 | air | axial | total strain control | cylindrical. diameter 8 mm ; surface: NA ; location/orientation: in rolling direction ; gauge length: 10 mm | -1 | Cyclic Yield Strength (N/mm⁻²): 213.0 Cyclic Strength Coefficient (N/mm⁻²): 700.0 Cyclic Strain Hardening Exponent: 0.191 | Transition Life (Number of Cycles): 2928 Endurance/Fatigue Limit Cycles (NE): Stress Amplitude at NE (N/mm⁻²): 0.0 Strain Amplitude at NE: 0.0 Scatter Band of Stress Amplitudes (σa,10% / σa,90%): 1.085 Scatter Band of Plastic Strain Amplitudes (εa,p,10% / εa,p,90%): 1.494 (εa,p,10% / εa,p,90%)Exponent of S-N Curve: 0.0 | Fatigue Strength Coefficient (N/mm⁻²): 882.0 Fatigue Strength Exponent: -0.176 Fatigue Ductility Coefficient: 3.5579 Fatigue Ductility Exponent: -0.929 | https://www.matdat.com/Dashboard/DetailReport.aspx?idMat=230&ChartDirectorChartImage=chart_cycChart&cacheId=3b6f389a15d6449eaaaa82fb59d09513&cacheDefeat=638822236372186598 | https://www.matdat.com/Dashboard/DetailReport.aspx?idMat=230&ChartDirectorChartImage=chart_fatChart&cacheId=aa65ad4610aa4260a6e03c8e9ea29e54&cacheDefeat=638822236372186598
Low-alloy steel | 235 | DIN: 16 CrMo 54 W.Nr. (DIN 17007): EN: AISI: AFNOR: ASTM: BS: GOST: HRN: ISO: JIS: SCMV 3 JUS: SAE: SS: UNS: Other & Commercial: | Contributed by: MATDAT Entry Date: 01.06.2011 Source Reference: Boller C, Seeger T. Materials data for cyclic loading, Part B. Amsterdam: Elsevier; 1987. Other References: NRIM Fatigue Data Sheet No 28. Tokyo: National Research Institute for Metals; 1981. Material Group: Low-alloy steel Steel Subgroup: Typical Application: | {'chemical_composition': {'C': '0.15000', 'Si': '0.62000', 'Mn': '0.53000', 'P': '0.00700', 'S': '0.00700', 'Cr': '1.15999', 'Mo': '0.52000', 'Ni': '0.15000', 'Cu': '0.07000', 'Al': '0.01800', 'Co': '', 'Ti': '', 'W': '', 'V': '', 'Nb': '', 'N': '0.01300', 'Other': ''}} | Source: plate, 23x2300x10800 mm Dimensions (mm): | Heat Treatment Type: normalized & tempered & annealed Additional Remarks: 925°C/50min air, 690°C/1h air, 655°C/1h furnace | Microstructure Information: Additional Remarks: austenite grain size 8,0 | Hardness Value (Brinell): Hardness Value (Vickers): Hardness Value (Rockwell): | Testing Temperature (°C): 300.0 Testing Medium: air Loading Type: axial Loading Control: Specimen Information: cylindrical, diameter 6 mm ; location/orientation: in rolling direction ; gauge length: 30 mm Strain Rate: NA ; Young´s modulus estimated Additional Remarks: testing machine: NA | 210000 | 0 | 282 | 532 | 23 | 68 | 1147 | 0 | Strength Coefficient (N/mm⁻²): 0.0 Strain Hardening Exponent: 0.0 | N/A | 300 | air | axial | total strain control | cylindrical. diameter 6 mm ; surface: mechanically polished ; location/orientation: in rolling direction ; gauge length: 15 mm | -1 | Cyclic Yield Strength (N/mm⁻²): 403.0 Cyclic Strength Coefficient (N/mm⁻²): 774.0 Cyclic Strain Hardening Exponent: 0.105 | Transition Life (Number of Cycles): 5012 Endurance/Fatigue Limit Cycles (NE): Stress Amplitude at NE (N/mm⁻²): 0.0 Strain Amplitude at NE: 0.0 Scatter Band of Stress Amplitudes (σa,10% / σa,90%): 1.085 Scatter Band of Plastic Strain Amplitudes (εa,p,10% / εa,p,90%): 1.536 (εa,p,10% / εa,p,90%)Exponent of S-N Curve: 0.0 | Fatigue Strength Coefficient (N/mm⁻²): 684.0 Fatigue Strength Exponent: -0.058 Fatigue Ductility Coefficient: 0.293 Fatigue Ductility Exponent: -0.546 | https://www.matdat.com/Dashboard/DetailReport.aspx?idMat=235&ChartDirectorChartImage=chart_cycChart&cacheId=19826fb9d1ce4830ab38601c552495b7&cacheDefeat=638822236378769308 | https://www.matdat.com/Dashboard/DetailReport.aspx?idMat=235&ChartDirectorChartImage=chart_fatChart&cacheId=cc9f0ef0ac3245c6920a32c77dda3cfc&cacheDefeat=638822236378769308
Low-alloy steel | 226 | DIN: 13 CrMo 4 4 W.Nr. (DIN 17007): 1.7335 EN: AISI: A182-F11 ; F12 AFNOR: 15CD3-5 ; 15CD4-05 ASTM: 12 ; T2 BS: 620-440 ; 620-540 ; 620B GOST: 12ChM ; 15ChM HRN: ISO: F32 ; P32 ; TS32 ; TW32 JIS: JUS: Č7400 SAE: SS: 2216 ; 2216-04 UNS: K11562 Other & Commercial: | Contributed by: MATDAT Entry Date: 01.06.2011 Source Reference: Boller C, Seeger T. Materials data for cyclic loading, Part B. Amsterdam: Elsevier; 1987. Other References: Idler R. Das Zeitfestigkeitsverhalten von Stählen unter Berücksichtigung der Dehngeschwindigkeit, Oberflächenbeschaffenheit, Kerbwirkung und des Temperaturverlaufs. Technische-wissenschaftl Berichte, Heft 75-04. MPA Stuttgart; 1975. Material Group: Low-alloy steel Steel Subgroup: Typical Application: Steel, resistant at temperatures increased up to 500°C, tubes, component parts for steam boilers and steam turbines. | {'chemical_composition': {'C': '0.14000', 'Si': '0.27000', 'Mn': '0.40000', 'P': '0.01500', 'S': '0.02100', 'Cr': '0.95000', 'Mo': '0.42000', 'Ni': '', 'Cu': '', 'Al': '', 'Co': '', 'Ti': '', 'W': '', 'V': '', 'Nb': '', 'N': '', 'Other': ''}} | Source: rolled sheet, 2000x900x80 mm Dimensions (mm): | Heat Treatment Type: quenched & tempered Additional Remarks: | Microstructure Information: Additional Remarks: | Hardness Value (Brinell): Hardness Value (Vickers): Hardness Value (Rockwell): | Testing Temperature (°C): 23.0 Testing Medium: air Loading Type: axial Loading Control: Specimen Information: cylindrical, diameter 16 mm ; location/orientation: in and transversal to rolling direction ; gauge length: NA Strain Rate: NA Additional Remarks: testing machine: NA | 213000 | 0 | 310 | 475 | 31 | 65 | 0 | 0 | Strength Coefficient (N/mm⁻²): 345.0 Strain Hardening Exponent: 0.015 | N/A | 23 | air | axial | total strain control | cylindrical. diameter 16 mm ; surface: rolling skin ; location/orientation: transversal to rolling direction ; gauge length: 20 mm | -1 | Cyclic Yield Strength (N/mm⁻²): 301.0 Cyclic Strength Coefficient (N/mm⁻²): 963.0 Cyclic Strain Hardening Exponent: 0.187 | Transition Life (Number of Cycles): 5592 Endurance/Fatigue Limit Cycles (NE): Stress Amplitude at NE (N/mm⁻²): 0.0 Strain Amplitude at NE: 0.0 Scatter Band of Stress Amplitudes (σa,10% / σa,90%): 1.112 Scatter Band of Plastic Strain Amplitudes (εa,p,10% / εa,p,90%): 1.542 (εa,p,10% / εa,p,90%)Exponent of S-N Curve: 0.0 | Fatigue Strength Coefficient (N/mm⁻²): 919.0 Fatigue Strength Exponent: -0.129 Fatigue Ductility Coefficient: 0.57 Fatigue Ductility Exponent: -0.653 | https://www.matdat.com/Dashboard/DetailReport.aspx?idMat=226&ChartDirectorChartImage=chart_cycChart&cacheId=fd27708daf9e4998b47ac456a73a5eb4&cacheDefeat=638822236381886241 | https://www.matdat.com/Dashboard/DetailReport.aspx?idMat=226&ChartDirectorChartImage=chart_fatChart&cacheId=82827cf40d09418d9e14a406be5a2483&cacheDefeat=638822236381886241
Low-alloy steel | 228 | DIN: 14 CrMo 9 10 W.Nr. (DIN 17007): EN: AISI: AFNOR: ASTM: BS: GOST: HRN: ISO: JIS: JUS: SAE: SS: UNS: Other & Commercial: | Contributed by: MATDAT Entry Date: 01.06.2011 Source Reference: Boller C, Seeger T. Materials data for cyclic loading, Part B. Amsterdam: Elsevier; 1987. Other References: Soo P, Chow JGY. Development of a Procedure for Estimating the High Cycle Fatigue Strength of Some High Temperature Structural Alloys. J Eng Mater Tech 1981;103:97-103. Material Group: Low-alloy steel Steel Subgroup: Typical Application: | {'chemical_composition': {'C': '0.12000', 'Si': '', 'Mn': '0.44000', 'P': '', 'S': '', 'Cr': '2.20000', 'Mo': '0.91000', 'Ni': '0.21000', 'Cu': '', 'Al': '', 'Co': '', 'Ti': '', 'W': '', 'V': '', 'Nb': '', 'N': '', 'Other': ''}} | Source: Dimensions (mm): | Heat Treatment Type: Additional Remarks: 916°C/1h, 704°C/2h | Microstructure Information: Additional Remarks: | Hardness Value (Brinell): Hardness Value (Vickers): Hardness Value (Rockwell): | Testing Temperature (°C): 538.0 Testing Medium: air Loading Type: axial Loading Control: Specimen Information: Strain Rate: Additional Remarks: | 175000 | 0 | 0 | 0 | 0 | 0 | 0 | 0 | Strength Coefficient (N/mm⁻²): 0.0 Strain Hardening Exponent: 0.0 | N/A | 538 | air | axial | total strain control | hourglass shaped. diameter 3.2 mm ; surface: NA ; location/orientation: NA ; gauge length: NA | -1 | Cyclic Yield Strength (N/mm⁻²): 264.0 Cyclic Strength Coefficient (N/mm⁻²): 467.0 Cyclic Strain Hardening Exponent: 0.092 | Transition Life (Number of Cycles): 14486 Endurance/Fatigue Limit Cycles (NE): Stress Amplitude at NE (N/mm⁻²): 0.0 Strain Amplitude at NE: 0.0 Scatter Band of Stress Amplitudes (σa,10% / σa,90%): 1.114 Scatter Band of Plastic Strain Amplitudes (εa,p,10% / εa,p,90%): 1.774 (εa,p,10% / εa,p,90%)Exponent of S-N Curve: 0.0 | Fatigue Strength Coefficient (N/mm⁻²): 436.0 Fatigue Strength Exponent: -0.052 Fatigue Ductility Coefficient: 0.414 Fatigue Ductility Exponent: -0.55 | https://www.matdat.com/Dashboard/DetailReport.aspx?idMat=228&ChartDirectorChartImage=chart_cycChart&cacheId=98b1c49e6ee84625ba0e630249680445&cacheDefeat=638822236394158607 | https://www.matdat.com/Dashboard/DetailReport.aspx?idMat=228&ChartDirectorChartImage=chart_fatChart&cacheId=dc9a837b10144f628cc297c66a23a15d&cacheDefeat=638822236394178630
Low-alloy steel | 227 | DIN: 13 CrMo 4 4 W.Nr. (DIN 17007): 1.7335 EN: AISI: A182-F11 ; F12 AFNOR: 15CD3-5 ; 15CD4-05 ASTM: 12 ; T2 BS: 620-440 ; 620-540 ; 620B GOST: 12ChM ; 15ChM HRN: ISO: F32 ; P32 ; TS32 ; TW32 JIS: JUS: Č7400 SAE: SS: 2216 ; 2216-04 UNS: K11562 Other & Commercial: | Contributed by: MATDAT Entry Date: 01.06.2011 Source Reference: Boller C, Seeger T. Materials data for cyclic loading, Part B. Amsterdam: Elsevier; 1987. Other References: Idler R. Das Zeitfestigkeitsverhalten von Stählen unter Berücksichtigung der Dehngeschwindigkeit, Oberflächenbeschaffenheit, Kerbwirkung und des Temperaturverlaufs. Technische-wissenschaftl Berichte, Heft 75-04. MPA Stuttgart; 1975. Material Group: Low-alloy steel Steel Subgroup: Typical Application: Steel, resistant at temperatures increased up to 500°C, tubes, component parts for steam boilers and steam turbines. | {'chemical_composition': {'C': '0.14000', 'Si': '0.27000', 'Mn': '0.40000', 'P': '0.01500', 'S': '0.02100', 'Cr': '0.95000', 'Mo': '0.42000', 'Ni': '', 'Cu': '', 'Al': '', 'Co': '', 'Ti': '', 'W': '', 'V': '', 'Nb': '', 'N': '', 'Other': ''}} | Source: rolled sheet, 2000x900x80 mm Dimensions (mm): | Heat Treatment Type: quenched & tempered Additional Remarks: | Microstructure Information: Additional Remarks: | Hardness Value (Brinell): Hardness Value (Vickers): Hardness Value (Rockwell): | Testing Temperature (°C): 23.0 Testing Medium: air Loading Type: axial Loading Control: Specimen Information: cylindrical, diameter 16 mm ; location/orientation: in and transversal to rolling direction ; gauge length: NA Strain Rate: NA Additional Remarks: testing machine: NA | 213000 | 0 | 310 | 475 | 31 | 65 | 0 | 0 | Strength Coefficient (N/mm⁻²): 345.0 Strain Hardening Exponent: 0.015 | N/A | 23 | air | axial | total strain control | cylindrical. diameter 16 mm ; surface: glow tinder ; location/orientation: transversal to rolling direction ; gauge length: 20 mm | -1 | Cyclic Yield Strength (N/mm⁻²): 302.0 Cyclic Strength Coefficient (N/mm⁻²): 920.0 Cyclic Strain Hardening Exponent: 0.179 | Transition Life (Number of Cycles): 9626 Endurance/Fatigue Limit Cycles (NE): Stress Amplitude at NE (N/mm⁻²): 0.0 Strain Amplitude at NE: 0.0 Scatter Band of Stress Amplitudes (σa,10% / σa,90%): 1.123 Scatter Band of Plastic Strain Amplitudes (εa,p,10% / εa,p,90%): 1.673 (εa,p,10% / εa,p,90%)Exponent of S-N Curve: 0.0 | Fatigue Strength Coefficient (N/mm⁻²): 778.0 Fatigue Strength Exponent: -0.103 Fatigue Ductility Coefficient: 0.393 Fatigue Ductility Exponent: -0.577 | https://www.matdat.com/Dashboard/DetailReport.aspx?idMat=227&ChartDirectorChartImage=chart_cycChart&cacheId=ceb9972eb9c7483fb0e7a0738985d555&cacheDefeat=638822236389721325 | https://www.matdat.com/Dashboard/DetailReport.aspx?idMat=227&ChartDirectorChartImage=chart_fatChart&cacheId=a548d33f75be4d09a7790854bf5fbc1b&cacheDefeat=638822236389721325
Low-alloy steel | 222 | DIN: 13 CrMo 4 4 W.Nr. (DIN 17007): 1.7335 EN: AISI: A182-F11 ; F12 AFNOR: 15CD3-5 ; 15CD4-05 ASTM: 12 ; T2 BS: 620-440 ; 620-540 ; 620B GOST: 12ChM ; 15ChM HRN: ISO: F32 ; P32 ; TS32 ; TW32 JIS: JUS: Č7400 SAE: SS: 2216 ; 2216-04 UNS: K11562 Other & Commercial: | Contributed by: MATDAT Entry Date: 01.06.2011 Source Reference: Boller C, Seeger T. Materials data for cyclic loading, Part B. Amsterdam: Elsevier; 1987. Other References: Sautter, S.: Der Einfluß von Temperatur, Dehnungsgeschwindigkeit und Haltezeit auf das Zeitfestigkeitsverhalten von Stahlen. Technische-wissenschaftl Berichte, Heft 71-04. MPA Stuttgart; 1971. Material Group: Low-alloy steel Steel Subgroup: Typical Application: Steel, resistant at temperatures increased up to 500°C, tubes, component parts for steam boilers and steam turbines. | {'chemical_composition': {'C': '0.14000', 'Si': '0.27000', 'Mn': '0.40000', 'P': '0.01500', 'S': '0.02100', 'Cr': '0.95000', 'Mo': '0.42000', 'Ni': '', 'Cu': '', 'Al': '', 'Co': '', 'Ti': '', 'W': '', 'V': '', 'Nb': '', 'N': '', 'Other': ''}} | Source: rolled sheet, 2000x900x80 mm Dimensions (mm): | Heat Treatment Type: quenched & tempered Additional Remarks: | Microstructure Information: Additional Remarks: | Hardness Value (Brinell): Hardness Value (Vickers): Hardness Value (Rockwell): | Testing Temperature (°C): 530.0 Testing Medium: air Loading Type: axial Loading Control: Specimen Information: cylindrical, diameter 16 mm ; location/orientation: in and transversal to rolling direction ; gauge length: NA Strain Rate: NA Additional Remarks: testing machine: NA | 170000 | 0 | 170 | 370 | 37 | 79 | 0 | 0 | Strength Coefficient (N/mm⁻²): 585.0 Strain Hardening Exponent: 0.167 | N/A | 530 | air | axial | total strain control | cylindrical. diameter 16 mm ; surface: polished ; location/orientation: transversal to rolling direction ; gauge length: 20 mm | -1 | Cyclic Yield Strength (N/mm⁻²): 338.0 Cyclic Strength Coefficient (N/mm⁻²): 778.0 Cyclic Strain Hardening Exponent: 0.134 | Transition Life (Number of Cycles): 556 Endurance/Fatigue Limit Cycles (NE): Stress Amplitude at NE (N/mm⁻²): 0.0 Strain Amplitude at NE: 0.0 Scatter Band of Stress Amplitudes (σa,10% / σa,90%): 1.106 Scatter Band of Plastic Strain Amplitudes (εa,p,10% / εa,p,90%): 1.214 (εa,p,10% / εa,p,90%)Exponent of S-N Curve: 0.0 | Fatigue Strength Coefficient (N/mm⁻²): 968.0 Fatigue Strength Exponent: -0.15 Fatigue Ductility Coefficient: 5.4989 Fatigue Ductility Exponent: -1.1299 | https://www.matdat.com/Dashboard/DetailReport.aspx?idMat=222&ChartDirectorChartImage=chart_cycChart&cacheId=24d98a1b616446de861282f784b27a1e&cacheDefeat=638822236402023813 | https://www.matdat.com/Dashboard/DetailReport.aspx?idMat=222&ChartDirectorChartImage=chart_fatChart&cacheId=0a15991e1f3c4ae5bcc0819d980c2b20&cacheDefeat=638822236402023813
Low-alloy steel | 225 | DIN: 13 CrMo 4 4 W.Nr. (DIN 17007): 1.7335 EN: AISI: A182-F11 ; F12 AFNOR: 15CD3-5 ; 15CD4-05 ASTM: 12 ; T2 BS: 620-440 ; 620-540 ; 620B GOST: 12ChM ; 15ChM HRN: ISO: F32 ; P32 ; TS32 ; TW32 JIS: SCMV 2 JUS: Č7400 SAE: SS: 2216 ; 2216-04 UNS: K11562 Other & Commercial: | Contributed by: MATDAT Entry Date: 01.06.2011 Source Reference: Boller C, Seeger T. Materials data for cyclic loading, Part B. Amsterdam: Elsevier; 1987. Other References: Yoshida S, Kanazawa K, Yamaguchi K, Kobayashi K, Sato M, Suzuki N, Shiohara M. Elevated-Temperature Fatigue Properties of Engineering Materials Part III. T Natl Res I Met. Tokyo; 1978. Material Group: Low-alloy steel Steel Subgroup: Typical Application: Steel, resistant at temperatures increased up to 500°C, tubes, component parts for steam boilers and steam turbines. | {'chemical_composition': {'C': '0.13000', 'Si': '0.27000', 'Mn': '0.52000', 'P': '0.01100', 'S': '0.01000', 'Cr': '0.86000', 'Mo': '0.52000', 'Ni': '0.15000', 'Cu': '0.11000', 'Al': '0.01200', 'Co': '', 'Ti': '', 'W': '', 'V': '', 'Nb': '', 'N': '0.00900', 'Other': ''}} | Source: plate, 26x1500x3000 mm Dimensions (mm): | Heat Treatment Type: normalized & tempered & annealed Additional Remarks: 930°C/1,5h air, 710°C/1,5h air, 680°C furnace | Microstructure Information: Additional Remarks: austenite grain size 9,5 | Hardness Value (Brinell): Hardness Value (Vickers): Hardness Value (Rockwell): | Testing Temperature (°C): 600.0 Testing Medium: air Loading Type: axial Loading Control: Specimen Information: cylindrical, diameter 10 mm ; location/orientation: in rolling direction ; gauge length: 50 mm Strain Rate: 0,3 and 7,5 %/min ; Young´s modulus estimated Additional Remarks: testing machine: NA | 152500 | 0 | 180 | 285 | 48 | 88 | 0 | 0 | Strength Coefficient (N/mm⁻²): 0.0 Strain Hardening Exponent: 0.0 | N/A | 600 | air | axial | total strain control | cylindrical. diameter 6 mm ; surface: mechanically polished ; location/orientation: in rolling direction ; gauge length: 15 mm | -1 | Cyclic Yield Strength (N/mm⁻²): 163.0 Cyclic Strength Coefficient (N/mm⁻²): 654.0 Cyclic Strain Hardening Exponent: 0.224 | Transition Life (Number of Cycles): 5394 Endurance/Fatigue Limit Cycles (NE): Stress Amplitude at NE (N/mm⁻²): 0.0 Strain Amplitude at NE: 0.0 Scatter Band of Stress Amplitudes (σa,10% / σa,90%): 1.189 Scatter Band of Plastic Strain Amplitudes (εa,p,10% / εa,p,90%): 1.296 (εa,p,10% / εa,p,90%)Exponent of S-N Curve: 0.0 | Fatigue Strength Coefficient (N/mm⁻²): 787.0 Fatigue Strength Exponent: -0.19 Fatigue Ductility Coefficient: 1.991 Fatigue Ductility Exponent: -0.831 | https://www.matdat.com/Dashboard/DetailReport.aspx?idMat=225&ChartDirectorChartImage=chart_cycChart&cacheId=e1ef719b16204c0a95db131f7e59fec3&cacheDefeat=638822236410986466 | https://www.matdat.com/Dashboard/DetailReport.aspx?idMat=225&ChartDirectorChartImage=chart_fatChart&cacheId=488535c322344cf5b74308914fc530c1&cacheDefeat=638822236410986466
Low-alloy steel | 221 | DIN: 13 CrMo 4 4 W.Nr. (DIN 17007): 1.7335 EN: AISI: A182-F11 ; F12 AFNOR: 15CD3-5 ; 15CD4-05 ASTM: 12 ; T2 BS: 620-440 ; 620-540 ; 620B GOST: 12ChM ; 15ChM HRN: ISO: F32 ; P32 ; TS32 ; TW32 JIS: JUS: Č7400 SAE: SS: 2216 ; 2216-04 UNS: K11562 Other & Commercial: | Contributed by: MATDAT Entry Date: 01.06.2011 Source Reference: Boller C, Seeger T. Materials data for cyclic loading, Part B. Amsterdam: Elsevier; 1987. Other References: Sautter, S.: Der Einfluß von Temperatur, Dehnungsgeschwindigkeit und Haltezeit auf das Zeitfestigkeitsverhalten von Stahlen. Technische-wissenschaftl Berichte, Heft 71-04. MPA Stuttgart; 1971. Material Group: Low-alloy steel Steel Subgroup: Typical Application: Steel, resistant at temperatures increased up to 500°C, tubes, component parts for steam boilers and steam turbines. | {'chemical_composition': {'C': '0.14000', 'Si': '0.27000', 'Mn': '0.40000', 'P': '0.01500', 'S': '0.02100', 'Cr': '0.95000', 'Mo': '0.42000', 'Ni': '', 'Cu': '', 'Al': '', 'Co': '', 'Ti': '', 'W': '', 'V': '', 'Nb': '', 'N': '', 'Other': ''}} | Source: rolled sheet, 2000x900x80 mm Dimensions (mm): | Heat Treatment Type: quenched & tempered Additional Remarks: | Microstructure Information: Additional Remarks: | Hardness Value (Brinell): Hardness Value (Vickers): Hardness Value (Rockwell): | Testing Temperature (°C): 530.0 Testing Medium: air Loading Type: axial Loading Control: Specimen Information: cylindrical, diameter 16 mm ; location/orientation: in and transversal to rolling direction ; gauge length: NA Strain Rate: NA Additional Remarks: testing machine: NA | 175000 | 0 | 170 | 370 | 37 | 79 | 0 | 0 | Strength Coefficient (N/mm⁻²): 585.0 Strain Hardening Exponent: 0.167 | N/A | 530 | air | axial | total strain control | cylindrical. diameter 16 mm ; surface: polished ; location/orientation: transversal to rolling direction ; gauge length: 20 mm | -1 | Cyclic Yield Strength (N/mm⁻²): 336.0 Cyclic Strength Coefficient (N/mm⁻²): 817.0 Cyclic Strain Hardening Exponent: 0.143 | Transition Life (Number of Cycles): 850 Endurance/Fatigue Limit Cycles (NE): Stress Amplitude at NE (N/mm⁻²): 0.0 Strain Amplitude at NE: 0.0 Scatter Band of Stress Amplitudes (σa,10% / σa,90%): 1.238 Scatter Band of Plastic Strain Amplitudes (εa,p,10% / εa,p,90%): 1.53 (εa,p,10% / εa,p,90%)Exponent of S-N Curve: 0.0 | Fatigue Strength Coefficient (N/mm⁻²): 750.0 Fatigue Strength Exponent: -0.11 Fatigue Ductility Coefficient: 0.347 Fatigue Ductility Exponent: -0.7 | https://www.matdat.com/Dashboard/DetailReport.aspx?idMat=221&ChartDirectorChartImage=chart_cycChart&cacheId=f6a5aeb72bfa424b8fbb21d267c2d09b&cacheDefeat=638822236415198052 | https://www.matdat.com/Dashboard/DetailReport.aspx?idMat=221&ChartDirectorChartImage=chart_fatChart&cacheId=30eff15f9d42470c92dc5c110fec3ece&cacheDefeat=638822236415198052
Low-alloy steel | 220 | DIN: 13 CrMo 4 4 W.Nr. (DIN 17007): 1.7335 EN: AISI: A182-F11 ; F12 AFNOR: 15CD3-5 ; 15CD4-05 ASTM: 12 ; T2 BS: 620-440 ; 620-540 ; 620B GOST: 12ChM ; 15ChM HRN: ISO: F32 ; P32 ; TS32 ; TW32 JIS: JUS: Č7400 SAE: SS: 2216 ; 2216-04 UNS: K11562 Other & Commercial: | Contributed by: MATDAT Entry Date: 01.06.2011 Source Reference: Boller C, Seeger T. Materials data for cyclic loading, Part B. Amsterdam: Elsevier; 1987. Other References: Sautter, S.: Der Einfluß von Temperatur, Dehnungsgeschwindigkeit und Haltezeit auf das Zeitfestigkeitsverhalten von Stahlen. Technische-wissenschaftl Berichte, Heft 71-04. MPA Stuttgart; 1971. Material Group: Low-alloy steel Steel Subgroup: Typical Application: Steel, resistant at temperatures increased up to 500°C, tubes, component parts for steam boilers and steam turbines. | {'chemical_composition': {'C': '0.14000', 'Si': '0.27000', 'Mn': '0.40000', 'P': '0.01500', 'S': '0.02100', 'Cr': '0.95000', 'Mo': '0.42000', 'Ni': '', 'Cu': '', 'Al': '', 'Co': '', 'Ti': '', 'W': '', 'V': '', 'Nb': '', 'N': '', 'Other': ''}} | Source: rolled sheet, 2000x900x80 mm Dimensions (mm): | Heat Treatment Type: quenched & tempered Additional Remarks: | Microstructure Information: Additional Remarks: | Hardness Value (Brinell): Hardness Value (Vickers): Hardness Value (Rockwell): | Testing Temperature (°C): 530.0 Testing Medium: air Loading Type: axial Loading Control: Specimen Information: cylindrical, diameter 16 mm ; location/orientation: in and transversal to rolling direction ; gauge length: NA Strain Rate: NA Additional Remarks: testing machine: NA | 175000 | 0 | 170 | 370 | 37 | 79 | 0 | 0 | Strength Coefficient (N/mm⁻²): 585.0 Strain Hardening Exponent: 0.167 | N/A | 530 | air | axial | total strain control | cylindrical. diameter 16 mm ; surface: polished ; location/orientation: transversal to rolling direction ; gauge length: 20 mm | -1 | Cyclic Yield Strength (N/mm⁻²): 352.0 Cyclic Strength Coefficient (N/mm⁻²): 667.0 Cyclic Strain Hardening Exponent: 0.103 | Transition Life (Number of Cycles): 730 Endurance/Fatigue Limit Cycles (NE): Stress Amplitude at NE (N/mm⁻²): 0.0 Strain Amplitude at NE: 0.0 Scatter Band of Stress Amplitudes (σa,10% / σa,90%): 1.098 Scatter Band of Plastic Strain Amplitudes (εa,p,10% / εa,p,90%): 2.383 (εa,p,10% / εa,p,90%)Exponent of S-N Curve: 0.0 | Fatigue Strength Coefficient (N/mm⁻²): 688.0 Fatigue Strength Exponent: -0.092 Fatigue Ductility Coefficient: 1.3859 Fatigue Ductility Exponent: -0.897 | https://www.matdat.com/Dashboard/DetailReport.aspx?idMat=220&ChartDirectorChartImage=chart_cycChart&cacheId=8ee1332cbf3e48da9cbe4c3bbbd497ba&cacheDefeat=638822236423239653 | https://www.matdat.com/Dashboard/DetailReport.aspx?idMat=220&ChartDirectorChartImage=chart_fatChart&cacheId=38a657dfa43c4a0bb7611fd2b38b1f52&cacheDefeat=638822236423239653
Low-alloy steel | 218 | DIN: 13 CrMo 4 4 W.Nr. (DIN 17007): 1.7335 EN: AISI: A182-F11 ; F12 AFNOR: 15CD3-5 ; 15CD4-05 ASTM: 12 ; T2 BS: 620-440 ; 620-540 ; 620B GOST: 12ChM ; 15ChM HRN: ISO: F32 ; P32 ; TS32 ; TW32 JIS: SCMV 2 JUS: Č7400 SAE: SS: 2216 ; 2216-04 UNS: K11562 Other & Commercial: | Contributed by: MATDAT Entry Date: 01.06.2011 Source Reference: Boller C, Seeger T. Materials data for cyclic loading, Part B. Amsterdam: Elsevier; 1987. Other References: Yoshida S, Kanazawa K, Yamaguchi K, Kobayashi K, Sato M, Suzuki N, Shiohara M. Elevated-Temperature Fatigue Properties of Engineering Materials Part III. T Natl Res I Met. Tokyo; 1978. Material Group: Low-alloy steel Steel Subgroup: Typical Application: Steel, resistant at temperatures increased up to 500°C, tubes, component parts for steam boilers and steam turbines. | {'chemical_composition': {'C': '0.13000', 'Si': '0.27000', 'Mn': '0.52000', 'P': '0.01100', 'S': '0.01000', 'Cr': '0.86000', 'Mo': '0.52000', 'Ni': '0.15000', 'Cu': '0.11000', 'Al': '0.01200', 'Co': '', 'Ti': '', 'W': '', 'V': '', 'Nb': '', 'N': '0.00900', 'Other': ''}} | Source: plate, 26x1500x3000 mm Dimensions (mm): | Heat Treatment Type: normalized & tempered & annealed Additional Remarks: 930°C/1,5h air, 710°C/1,5h air, 680°C furnace | Microstructure Information: Additional Remarks: austenite grain size 9,5 | Hardness Value (Brinell): Hardness Value (Vickers): 146.0 Hardness Value (Rockwell): | Testing Temperature (°C): 500.0 Testing Medium: air Loading Type: axial Loading Control: Specimen Information: cylindrical, diameter 10 mm ; location/orientation: in rolling direction ; gauge length: 50 mm Strain Rate: 0,3 and 7,5 %/min ; Young´s modulus estimated Additional Remarks: testing machine: NA | 191700 | 0 | 206 | 416 | 26 | 78 | 0 | 0 | Strength Coefficient (N/mm⁻²): 0.0 Strain Hardening Exponent: 0.0 | N/A | 500 | air | axial | total strain control | cylindrical. diameter 6 mm ; surface: mechanically polished ; location/orientation: in rolling direction ; gauge length: 15 mm | -1 | Cyclic Yield Strength (N/mm⁻²): 362.0 Cyclic Strength Coefficient (N/mm⁻²): 517.0 Cyclic Strain Hardening Exponent: 0.058 | Transition Life (Number of Cycles): 2610 Endurance/Fatigue Limit Cycles (NE): Stress Amplitude at NE (N/mm⁻²): 0.0 Strain Amplitude at NE: 0.0 Scatter Band of Stress Amplitudes (σa,10% / σa,90%): 1.026 Scatter Band of Plastic Strain Amplitudes (εa,p,10% / εa,p,90%): 1.363 (εa,p,10% / εa,p,90%)Exponent of S-N Curve: 0.0 | Fatigue Strength Coefficient (N/mm⁻²): 560.0 Fatigue Strength Exponent: -0.052 Fatigue Ductility Coefficient: 3.442 Fatigue Ductility Exponent: -0.878 | https://www.matdat.com/Dashboard/DetailReport.aspx?idMat=218&ChartDirectorChartImage=chart_cycChart&cacheId=593e9a65510d48128de0dd4fe6ab8794&cacheDefeat=638822236428744384 | https://www.matdat.com/Dashboard/DetailReport.aspx?idMat=218&ChartDirectorChartImage=chart_fatChart&cacheId=d4e457deadbe465abc5e11a06decb772&cacheDefeat=638822236428744384
Low-alloy steel | 243 | DIN: 16 CrMo 54 W.Nr. (DIN 17007): EN: AISI: AFNOR: ASTM: BS: GOST: HRN: ISO: JIS: SCMV 3 JUS: SAE: SS: UNS: Other & Commercial: | Contributed by: MATDAT Entry Date: 01.06.2011 Source Reference: Boller C, Seeger T. Materials data for cyclic loading, Part B. Amsterdam: Elsevier; 1987. Other References: NRIM Fatigue Data Sheet No 28. Tokyo: National Research Institute for Metals; 1981. Material Group: Low-alloy steel Steel Subgroup: Typical Application: | {'chemical_composition': {'C': '0.15000', 'Si': '0.62000', 'Mn': '0.53000', 'P': '0.00700', 'S': '0.00700', 'Cr': '1.15999', 'Mo': '0.52000', 'Ni': '0.15000', 'Cu': '0.07000', 'Al': '0.01800', 'Co': '', 'Ti': '', 'W': '', 'V': '', 'Nb': '', 'N': '0.01300', 'Other': ''}} | Source: plate, 23x2300x10800 mm Dimensions (mm): | Heat Treatment Type: normalized & tempered & annealed Additional Remarks: 925°C/50min air, 690°C/1h air, 655°C/1h furnace | Microstructure Information: Additional Remarks: austenite grain size 8,0 | Hardness Value (Brinell): Hardness Value (Vickers): Hardness Value (Rockwell): | Testing Temperature (°C): 500.0 Testing Medium: air Loading Type: axial Loading Control: Specimen Information: cylindrical, diameter 6 mm ; location/orientation: in rolling direction ; gauge length: 30 mm Strain Rate: NA ; Young´s modulus estimated Additional Remarks: testing machine: NA | 190200 | 0 | 244 | 438 | 29 | 82 | 1128 | 0 | Strength Coefficient (N/mm⁻²): 0.0 Strain Hardening Exponent: 0.0 | N/A | 500 | air | axial | total strain control | cylindrical. diameter 6 mm ; surface: mechanically polished ; location/orientation: in rolling direction ; gauge length: 15 mm | -1 | Cyclic Yield Strength (N/mm⁻²): 344.0 Cyclic Strength Coefficient (N/mm⁻²): 550.0 Cyclic Strain Hardening Exponent: 0.076 | Transition Life (Number of Cycles): 2303 Endurance/Fatigue Limit Cycles (NE): Stress Amplitude at NE (N/mm⁻²): 0.0 Strain Amplitude at NE: 0.0 Scatter Band of Stress Amplitudes (σa,10% / σa,90%): 1.034 Scatter Band of Plastic Strain Amplitudes (εa,p,10% / εa,p,90%): 2.248 (εa,p,10% / εa,p,90%)Exponent of S-N Curve: 0.0 | Fatigue Strength Coefficient (N/mm⁻²): 556.0 Fatigue Strength Exponent: -0.058 Fatigue Ductility Coefficient: 0.903 Fatigue Ductility Exponent: -0.737 | https://www.matdat.com/Dashboard/DetailReport.aspx?idMat=243&ChartDirectorChartImage=chart_cycChart&cacheId=01fbe17f76334c66bbeecb2340de5c84&cacheDefeat=638822236332094825 | https://www.matdat.com/Dashboard/DetailReport.aspx?idMat=243&ChartDirectorChartImage=chart_fatChart&cacheId=721671c75c0e4ce6a14d962c6c329a65&cacheDefeat=638822236332094825
Low-alloy steel | 229 | DIN: 14 CrMo 9 10 W.Nr. (DIN 17007): EN: AISI: AFNOR: ASTM: BS: GOST: HRN: ISO: JIS: JUS: SAE: SS: UNS: Other & Commercial: 2 1/4 Cr 1 Mo | Contributed by: MATDAT Entry Date: 01.06.2011 Source Reference: Boller C, Seeger T. Materials data for cyclic loading, Part B. Amsterdam: Elsevier; 1987. Other References: Mandorini V, Prigoni A. Elevated Temperature Low-cycle Fatigue and Creep-fatigue Properties of a normalized and tempered 2 1/4 Cr 1 Mo Steel. DVM, Funfte Sitzung des Arbeitskreises Betriebsfestigkeit. Stuttgart; 8./9.10.1979. pp 39-51. Material Group: Low-alloy steel Steel Subgroup: Typical Application: | {'chemical_composition': {'C': '0.14000', 'Si': '0.27000', 'Mn': '0.52000', 'P': '0.01500', 'S': '0.00800', 'Cr': '2.27999', 'Mo': '0.95000', 'Ni': '0.09000', 'Cu': '0.10000', 'Al': '', 'Co': '', 'Ti': '', 'W': '', 'V': '0.07000', 'Nb': '', 'N': '', 'Other': ''}} | Source: plate, 80 mm thick Dimensions (mm): | Heat Treatment Type: normalized & tempered Additional Remarks: normalized at 940°C air, tempered at 740°C air | Microstructure Information: Additional Remarks: | Hardness Value (Brinell): Hardness Value (Vickers): Hardness Value (Rockwell): | Testing Temperature (°C): 550.0 Testing Medium: air Loading Type: axial Loading Control: Specimen Information: location/orientation: in rolling direction ; gauge length: NA Strain Rate: NA Additional Remarks: testing machine: NA | 170000 | 0 | 218 | 336 | 33 | 82 | 0 | 0 | Strength Coefficient (N/mm⁻²): 0.0 Strain Hardening Exponent: 0.0 | N/A | 550 | air | axial | total strain control | cylindrical. diameter 8 mm ; surface: NA ; location/orientation: in rolling direction ; gauge length: 10 mm | -1 | Cyclic Yield Strength (N/mm⁻²): 172.0 Cyclic Strength Coefficient (N/mm⁻²): 657.0 Cyclic Strain Hardening Exponent: 0.215 | Transition Life (Number of Cycles): 3355 Endurance/Fatigue Limit Cycles (NE): Stress Amplitude at NE (N/mm⁻²): 0.0 Strain Amplitude at NE: 0.0 Scatter Band of Stress Amplitudes (σa,10% / σa,90%): 1.06 Scatter Band of Plastic Strain Amplitudes (εa,p,10% / εa,p,90%): 1.197 (εa,p,10% / εa,p,90%)Exponent of S-N Curve: 0.0 | Fatigue Strength Coefficient (N/mm⁻²): 808.0 Fatigue Strength Exponent: -0.197 Fatigue Ductility Coefficient: 2.471 Fatigue Ductility Exponent: -0.907 | https://www.matdat.com/Dashboard/DetailReport.aspx?idMat=229&ChartDirectorChartImage=chart_cycChart&cacheId=6b19b3074452452c8e34124aaa1433c2&cacheDefeat=638822236399175472 | https://www.matdat.com/Dashboard/DetailReport.aspx?idMat=229&ChartDirectorChartImage=chart_fatChart&cacheId=b0b018c7d8b3415b89aee5ba8e817cbf&cacheDefeat=638822236399175472
Low-alloy steel | 224 | DIN: 13 CrMo 4 4 W.Nr. (DIN 17007): 1.7335 EN: AISI: A182-F11 ; F12 AFNOR: 15CD3-5 ; 15CD4-05 ASTM: 12 ; T2 BS: 620-440 ; 620-540 ; 620B GOST: 12ChM ; 15ChM HRN: ISO: F32 ; P32 ; TS32 ; TW32 JIS: SCMV 2 JUS: Č7400 SAE: SS: 2216 ; 2216-04 UNS: K11562 Other & Commercial: | Contributed by: MATDAT Entry Date: 01.06.2011 Source Reference: Boller C, Seeger T. Materials data for cyclic loading, Part B. Amsterdam: Elsevier; 1987. Other References: Yoshida S, Kanazawa K, Yamaguchi K, Kobayashi K, Sato M, Suzuki N, Shiohara M. Elevated-Temperature Fatigue Properties of Engineering Materials Part III. T Natl Res I Met. Tokyo; 1978. Material Group: Low-alloy steel Steel Subgroup: Typical Application: Steel, resistant at temperatures increased up to 500°C, tubes, component parts for steam boilers and steam turbines. | {'chemical_composition': {'C': '0.13000', 'Si': '0.27000', 'Mn': '0.52000', 'P': '0.01100', 'S': '0.01000', 'Cr': '0.86000', 'Mo': '0.52000', 'Ni': '0.15000', 'Cu': '0.11000', 'Al': '0.01200', 'Co': '', 'Ti': '', 'W': '', 'V': '', 'Nb': '', 'N': '0.00900', 'Other': ''}} | Source: plate, 26x1500x3000 mm Dimensions (mm): | Heat Treatment Type: normalized & tempered & annealed Additional Remarks: 930°C/1,5h air, 710°C/1,5h air, 680°C furnace | Microstructure Information: Additional Remarks: austenite grain size 9,5 | Hardness Value (Brinell): Hardness Value (Vickers): 146.0 Hardness Value (Rockwell): | Testing Temperature (°C): 600.0 Testing Medium: air Loading Type: axial Loading Control: Specimen Information: cylindrical, diameter 10 mm ; location/orientation: in rolling direction ; gauge length: 50 mm Strain Rate: 0,3 and 7,5 %/min ; Young´s modulus estimated Additional Remarks: testing machine: NA | 152500 | 0 | 180 | 285 | 48 | 88 | 0 | 0 | Strength Coefficient (N/mm⁻²): 0.0 Strain Hardening Exponent: 0.0 | N/A | 600 | air | axial | total strain control | cylindrical. diameter 10 mm ; surface: mechanically polished ; location/orientation: in rolling direction ; gauge length: 15 mm | -1 | Cyclic Yield Strength (N/mm⁻²): 232.0 Cyclic Strength Coefficient (N/mm⁻²): 481.0 Cyclic Strain Hardening Exponent: 0.117 | Transition Life (Number of Cycles): 5118 Endurance/Fatigue Limit Cycles (NE): Stress Amplitude at NE (N/mm⁻²): 0.0 Strain Amplitude at NE: 0.0 Scatter Band of Stress Amplitudes (σa,10% / σa,90%): 1.064 Scatter Band of Plastic Strain Amplitudes (εa,p,10% / εa,p,90%): 1.264 (εa,p,10% / εa,p,90%)Exponent of S-N Curve: 0.0 | Fatigue Strength Coefficient (N/mm⁻²): 495.0 Fatigue Strength Exponent: -0.086 Fatigue Ductility Coefficient: 1.364 Fatigue Ductility Exponent: -0.74 | https://www.matdat.com/Dashboard/DetailReport.aspx?idMat=224&ChartDirectorChartImage=chart_cycChart&cacheId=634a76300e6043d0a2490a698d21f333&cacheDefeat=638822236404301386 | https://www.matdat.com/Dashboard/DetailReport.aspx?idMat=224&ChartDirectorChartImage=chart_fatChart&cacheId=d284990c369d4b00ac3fd9d5f56148c7&cacheDefeat=638822236404301386
Low-alloy steel | 216 | DIN: 13 CrMo 4 4 W.Nr. (DIN 17007): 1.7335 EN: AISI: A182-F11 ; F12 AFNOR: 15CD3-5 ; 15CD4-05 ASTM: 12 ; T2 BS: 620-440 ; 620-540 ; 620B GOST: 12ChM ; 15ChM HRN: ISO: F32 ; P32 ; TS32 ; TW32 JIS: SCMV 2 JUS: Č7400 SAE: SS: 2216 ; 2216-04 UNS: K11562 Other & Commercial: | Contributed by: MATDAT Entry Date: 01.06.2011 Source Reference: Boller C, Seeger T. Materials data for cyclic loading, Part B. Amsterdam: Elsevier; 1987. Other References: Yoshida S, Kanazawa K, Yamaguchi K, Kobayashi K, Sato M, Suzuki N, Shiohara M. Elevated-Temperature Fatigue Properties of Engineering Materials Part III. T Natl Res I Met. Tokyo; 1978. Material Group: Low-alloy steel Steel Subgroup: Typical Application: Steel, resistant at temperatures increased up to 500°C, tubes, component parts for steam boilers and steam turbines. | {'chemical_composition': {'C': '0.13000', 'Si': '0.27000', 'Mn': '0.52000', 'P': '0.01100', 'S': '0.01000', 'Cr': '0.86000', 'Mo': '0.52000', 'Ni': '0.15000', 'Cu': '0.11000', 'Al': '0.01200', 'Co': '', 'Ti': '', 'W': '', 'V': '', 'Nb': '', 'N': '0.00900', 'Other': ''}} | Source: plate, 26x1500x3000 mm Dimensions (mm): | Heat Treatment Type: normalized & tempered & annealed Additional Remarks: 930°C/1,5h air, 710°C/1,5h air, 680°C furnace | Microstructure Information: Additional Remarks: austenite grain size 9,5 | Hardness Value (Brinell): Hardness Value (Vickers): 146.0 Hardness Value (Rockwell): | Testing Temperature (°C): 400.0 Testing Medium: air Loading Type: axial Loading Control: Specimen Information: cylindrical, diameter 10 mm ; location/orientation: in rolling direction ; gauge length: 50 mm Strain Rate: 0,3 and 7,5 %/min ; Young´s modulus estimated Additional Remarks: testing machine: NA | 188800 | 0 | 224 | 471 | 27 | 73 | 0 | 0 | Strength Coefficient (N/mm⁻²): 0.0 Strain Hardening Exponent: 0.0 | N/A | 400 | air | axial | total strain control | cylindrical. diameter 6 mm ; surface: mechanically polished ; location/orientation: in rolling direction ; gauge length: 15 mm | -1 | Cyclic Yield Strength (N/mm⁻²): 420.0 Cyclic Strength Coefficient (N/mm⁻²): 688.0 Cyclic Strain Hardening Exponent: 0.082 | Transition Life (Number of Cycles): 2606 Endurance/Fatigue Limit Cycles (NE): Stress Amplitude at NE (N/mm⁻²): 0.0 Strain Amplitude at NE: 0.0 Scatter Band of Stress Amplitudes (σa,10% / σa,90%): 1.042 Scatter Band of Plastic Strain Amplitudes (εa,p,10% / εa,p,90%): 1.318 (εa,p,10% / εa,p,90%)Exponent of S-N Curve: 0.0 | Fatigue Strength Coefficient (N/mm⁻²): 709.0 Fatigue Strength Exponent: -0.062 Fatigue Ductility Coefficient: 1.5109 Fatigue Ductility Exponent: -0.763 | https://www.matdat.com/Dashboard/DetailReport.aspx?idMat=216&ChartDirectorChartImage=chart_cycChart&cacheId=4b0bda921ca04addb40a6c1c371bd0c5&cacheDefeat=638822236453037626 | https://www.matdat.com/Dashboard/DetailReport.aspx?idMat=216&ChartDirectorChartImage=chart_fatChart&cacheId=b2016c6486b24309add02c47e4af32b7&cacheDefeat=638822236453037626
Low-alloy steel | 223 | DIN: 13 CrMo 4 4 W.Nr. (DIN 17007): 1.7335 EN: AISI: A182-F11 ; F12 AFNOR: 15CD3-5 ; 15CD4-05 ASTM: 12 ; T2 BS: 620-440 ; 620-540 ; 620B GOST: 12ChM ; 15ChM HRN: ISO: F32 ; P32 ; TS32 ; TW32 JIS: JUS: Č7400 SAE: SS: 2216 ; 2216-04 UNS: K11562 Other & Commercial: | Contributed by: MATDAT Entry Date: 01.06.2011 Source Reference: Boller C, Seeger T. Materials data for cyclic loading, Part B. Amsterdam: Elsevier; 1987. Other References: Luft G. Zeitfestigkeitsverhalten von Stählen. Technische-wissenschaftl Berichte, Heft 68-02. MPA Stuttgart; 1968. Material Group: Low-alloy steel Steel Subgroup: Typical Application: Steel, resistant at temperatures increased up to 500°C, tubes, component parts for steam boilers and steam turbines. | {'chemical_composition': {'C': '0.13000', 'Si': '0.25000', 'Mn': '0.55000', 'P': '0.04000', 'S': '0.04000', 'Cr': '0.90000', 'Mo': '0.45000', 'Ni': '', 'Cu': '', 'Al': '', 'Co': '', 'Ti': '', 'W': '', 'V': '', 'Nb': '', 'N': '', 'Other': ''}} | Source: rolled bar, diameter 45 mm Dimensions (mm): | Heat Treatment Type: quenched & tempered Additional Remarks: | Microstructure Information: Additional Remarks: | Hardness Value (Brinell): Hardness Value (Vickers): Hardness Value (Rockwell): | Testing Temperature (°C): 550.0 Testing Medium: air Loading Type: axial Loading Control: Specimen Information: Strain Rate: Additional Remarks: | 157000 | 0 | 232 | 367 | 23 | 81 | 0 | 0 | Strength Coefficient (N/mm⁻²): 560.0 Strain Hardening Exponent: 0.146 | N/A | 550 | air | axial | total strain control | cylindrical. diameter 16 mm ; surface: polished in longitudinal direction ; location/orientation: in rolling direction ; gauge length: 20 mm | -1 | Cyclic Yield Strength (N/mm⁻²): 274.0 Cyclic Strength Coefficient (N/mm⁻²): 380.0 Cyclic Strain Hardening Exponent: 0.053 | Transition Life (Number of Cycles): 830 Endurance/Fatigue Limit Cycles (NE): Stress Amplitude at NE (N/mm⁻²): 0.0 Strain Amplitude at NE: 0.0 Scatter Band of Stress Amplitudes (σa,10% / σa,90%): 1.012 Scatter Band of Plastic Strain Amplitudes (εa,p,10% / εa,p,90%): 1.433 (εa,p,10% / εa,p,90%)Exponent of S-N Curve: 0.0 | Fatigue Strength Coefficient (N/mm⁻²): 501.0 Fatigue Strength Exponent: -0.083 Fatigue Ductility Coefficient: 186.6999 Fatigue Ductility Exponent: -1.563 | https://www.matdat.com/Dashboard/DetailReport.aspx?idMat=223&ChartDirectorChartImage=chart_cycChart&cacheId=5a1126643a9a44f6a04c712dba31993d&cacheDefeat=638822236407256154 | https://www.matdat.com/Dashboard/DetailReport.aspx?idMat=223&ChartDirectorChartImage=chart_fatChart&cacheId=49932695f09743ce89ad9c18652f2cb9&cacheDefeat=638822236407256154
Low-alloy steel | 214 | DIN: 13 CrMo 4 4 W.Nr. (DIN 17007): 1.7335 EN: AISI: A182-F11 ; F12 AFNOR: 15CD3-5 ; 15CD4-05 ASTM: 12 ; T2 BS: 620-440 ; 620-540 ; 620B GOST: 12ChM ; 15ChM HRN: ISO: F32 ; P32 ; TS32 ; TW32 JIS: JUS: Č7400 SAE: SS: 2216 ; 2216-04 UNS: K11562 Other & Commercial: | Contributed by: MATDAT Entry Date: 01.06.2011 Source Reference: Boller C, Seeger T. Materials data for cyclic loading, Part B. Amsterdam: Elsevier; 1987. Other References: Lefebvre D, Ellyin F. Cyclic Response and Inelastic Strain Energy in Low Cycle Fatigue. Int J Fatigue 1981;6(1):9-15. Material Group: Low-alloy steel Steel Subgroup: Typical Application: Steel, resistant at temperatures increased up to 500°C, tubes, component parts for steam boilers and steam turbines. | {'chemical_composition': {'C': '0.16000', 'Si': '0.25000', 'Mn': '0.57000', 'P': '0.01600', 'S': '0.02300', 'Cr': '0.86000', 'Mo': '0.47000', 'Ni': '', 'Cu': '', 'Al': '', 'Co': '', 'Ti': '', 'W': '', 'V': '', 'Nb': '', 'N': '', 'Other': ''}} | Source: forged round bar, diameter 20 mm Dimensions (mm): | Heat Treatment Type: quenched & tempered Additional Remarks: | Microstructure Information: Additional Remarks: | Hardness Value (Brinell): Hardness Value (Vickers): Hardness Value (Rockwell): | Testing Temperature (°C): 20.0 Testing Medium: air Loading Type: axial Loading Control: Specimen Information: Strain Rate: Additional Remarks: Young´s modulus estimated | 210000 | 0 | 369 | 514 | 30 | 77 | 0 | 0 | Strength Coefficient (N/mm⁻²): 0.0 Strain Hardening Exponent: 0.0 | N/A | 20 | air | axial | plastic strain control | cylindrical. diameter 8 mm ; surface: mechanically polished ; location/orientation: in rolling direction ; gauge length: 20 mm | -1 | Cyclic Yield Strength (N/mm⁻²): 316.0 Cyclic Strength Coefficient (N/mm⁻²): 608.0 Cyclic Strain Hardening Exponent: 0.105 | Transition Life (Number of Cycles): 13727 Endurance/Fatigue Limit Cycles (NE): Stress Amplitude at NE (N/mm⁻²): 0.0 Strain Amplitude at NE: 0.0 Scatter Band of Stress Amplitudes (σa,10% / σa,90%): 1.087 Scatter Band of Plastic Strain Amplitudes (εa,p,10% / εa,p,90%): 1.504 (εa,p,10% / εa,p,90%)Exponent of S-N Curve: 0.0 | Fatigue Strength Coefficient (N/mm⁻²): 453.0 Fatigue Strength Exponent: -0.038 Fatigue Ductility Coefficient: 0.075 Fatigue Ductility Exponent: -0.385 | https://www.matdat.com/Dashboard/DetailReport.aspx?idMat=214&ChartDirectorChartImage=chart_cycChart&cacheId=5661ce4025c5443990998399b4599d6b&cacheDefeat=638822236456976147 | https://www.matdat.com/Dashboard/DetailReport.aspx?idMat=214&ChartDirectorChartImage=chart_fatChart&cacheId=1a9f3daf2930431594059fecb904a9d1&cacheDefeat=638822236456976147
Low-alloy steel | 219 | DIN: 13 CrMo 4 4 W.Nr. (DIN 17007): 1.7335 EN: AISI: A182-F11 ; F12 AFNOR: 15CD3-5 ; 15CD4-05 ASTM: 12 ; T2 BS: 620-440 ; 620-540 ; 620B GOST: 12ChM ; 15ChM HRN: ISO: F32 ; P32 ; TS32 ; TW32 JIS: SCMV 2 JUS: Č7400 SAE: SS: 2216 ; 2216-04 UNS: K11562 Other & Commercial: | Contributed by: MATDAT Entry Date: 01.06.2011 Source Reference: Boller C, Seeger T. Materials data for cyclic loading, Part B. Amsterdam: Elsevier; 1987. Other References: Yoshida S, Kanazawa K, Yamaguchi K, Kobayashi K, Sato M, Suzuki N, Shiohara M. Elevated-Temperature Fatigue Properties of Engineering Materials Part III. T Natl Res I Met. Tokyo; 1978. Material Group: Low-alloy steel Steel Subgroup: Typical Application: Steel, resistant at temperatures increased up to 500°C, tubes, component parts for steam boilers and steam turbines. | {'chemical_composition': {'C': '0.13000', 'Si': '0.27000', 'Mn': '0.52000', 'P': '0.01100', 'S': '0.01000', 'Cr': '0.86000', 'Mo': '0.52000', 'Ni': '0.15000', 'Cu': '0.11000', 'Al': '0.01200', 'Co': '', 'Ti': '', 'W': '', 'V': '', 'Nb': '', 'N': '0.00900', 'Other': ''}} | Source: plate, 26x1500x3000 mm Dimensions (mm): | Heat Treatment Type: normalized & tempered & annealed Additional Remarks: 930°C/1,5h air, 710°C/1,5h air, 680°C furnace | Microstructure Information: Additional Remarks: austenite grain size 9,5 | Hardness Value (Brinell): Hardness Value (Vickers): Hardness Value (Rockwell): | Testing Temperature (°C): 500.0 Testing Medium: air Loading Type: axial Loading Control: Specimen Information: cylindrical, diameter 10 mm ; location/orientation: in rolling direction ; gauge length: 50 mm Strain Rate: 0,3 and 7,5 %/min ; Young´s modulus estimated Additional Remarks: testing machine: NA | 191700 | 0 | 206 | 416 | 26 | 78 | 0 | 0 | Strength Coefficient (N/mm⁻²): 0.0 Strain Hardening Exponent: 0.0 | N/A | 500 | air | axial | total strain control | cylindrical. diameter 6 mm ; surface: mechanically polished ; location/orientation: in rolling direction ; gauge length: 15 mm | -1 | Cyclic Yield Strength (N/mm⁻²): 329.0 Cyclic Strength Coefficient (N/mm⁻²): 612.0 Cyclic Strain Hardening Exponent: 0.1 | Transition Life (Number of Cycles): 2179 Endurance/Fatigue Limit Cycles (NE): Stress Amplitude at NE (N/mm⁻²): 0.0 Strain Amplitude at NE: 0.0 Scatter Band of Stress Amplitudes (σa,10% / σa,90%): 1.042 Scatter Band of Plastic Strain Amplitudes (εa,p,10% / εa,p,90%): 1.211 (εa,p,10% / εa,p,90%)Exponent of S-N Curve: 0.0 | Fatigue Strength Coefficient (N/mm⁻²): 636.0 Fatigue Strength Exponent: -0.081 Fatigue Ductility Coefficient: 1.471 Fatigue Ductility Exponent: -0.808 | https://www.matdat.com/Dashboard/DetailReport.aspx?idMat=219&ChartDirectorChartImage=chart_cycChart&cacheId=fdef50f6ce8949b7a79d6b8776c25ea9&cacheDefeat=638822236443601222 | https://www.matdat.com/Dashboard/DetailReport.aspx?idMat=219&ChartDirectorChartImage=chart_fatChart&cacheId=99af11fcb03e43bdb8da06aea5d6a39c&cacheDefeat=638822236443757505
Low-alloy steel | 215 | DIN: 13 CrMo 4 4 W.Nr. (DIN 17007): 1.7335 EN: AISI: A182-F11 ; F12 AFNOR: 15CD3-5 ; 15CD4-05 ASTM: 12 ; T2 BS: 620-440 ; 620-540 ; 620B GOST: 12ChM ; 15ChM HRN: ISO: F32 ; P32 ; TS32 ; TW32 JIS: JUS: Č7400 SAE: SS: 2216 ; 2216-04 UNS: K11562 Other & Commercial: | Contributed by: MATDAT Entry Date: 01.06.2011 Source Reference: Boller C, Seeger T. Materials data for cyclic loading, Part B. Amsterdam: Elsevier; 1987. Other References: Luft G. Zeitfestigkeitsverhalten von Stählen. Technische-wissenschaftl Berichte, Heft 68-02. MPA Stuttgart; 1968. Material Group: Low-alloy steel Steel Subgroup: Typical Application: Steel, resistant at temperatures increased up to 500°C, tubes, component parts for steam boilers and steam turbines. | {'chemical_composition': {'C': '0.13000', 'Si': '0.25000', 'Mn': '0.55000', 'P': '0.04000', 'S': '0.04000', 'Cr': '0.90000', 'Mo': '0.45000', 'Ni': '', 'Cu': '', 'Al': '', 'Co': '', 'Ti': '', 'W': '', 'V': '', 'Nb': '', 'N': '', 'Other': ''}} | Source: round bar, diameter 45 mm Dimensions (mm): | Heat Treatment Type: quenched & tempered Additional Remarks: | Microstructure Information: Additional Remarks: | Hardness Value (Brinell): Hardness Value (Vickers): Hardness Value (Rockwell): | Testing Temperature (°C): 350.0 Testing Medium: air Loading Type: axial Loading Control: Specimen Information: Strain Rate: Additional Remarks: | 179000 | 0 | 264 | 523 | 24 | 65 | 0 | 0 | Strength Coefficient (N/mm⁻²): 0.0 Strain Hardening Exponent: 0.0 | N/A | 350 | air | axial | total strain control | cylindrical. diameter 16 mm ; surface: polished in longitudinal direction ; location/orientation: in rolling direction ; gauge length: 20 mm | -1 | Cyclic Yield Strength (N/mm⁻²): 381.0 Cyclic Strength Coefficient (N/mm⁻²): 609.0 Cyclic Strain Hardening Exponent: 0.075 | Transition Life (Number of Cycles): 1495 Endurance/Fatigue Limit Cycles (NE): Stress Amplitude at NE (N/mm⁻²): 0.0 Strain Amplitude at NE: 0.0 Scatter Band of Stress Amplitudes (σa,10% / σa,90%): 1.07 Scatter Band of Plastic Strain Amplitudes (εa,p,10% / εa,p,90%): 1.872 (εa,p,10% / εa,p,90%)Exponent of S-N Curve: 0.0 | Fatigue Strength Coefficient (N/mm⁻²): 643.0 Fatigue Strength Exponent: -0.065 Fatigue Ductility Coefficient: 2.4929 Fatigue Ductility Exponent: -0.882 | https://www.matdat.com/Dashboard/DetailReport.aspx?idMat=215&ChartDirectorChartImage=chart_cycChart&cacheId=d2ef09b136b54960b1a883196137f9fc&cacheDefeat=638822236447978036 | https://www.matdat.com/Dashboard/DetailReport.aspx?idMat=215&ChartDirectorChartImage=chart_fatChart&cacheId=a8d904cf47f340f6b1514b9734addb2b&cacheDefeat=638822236448134178
Low-alloy steel | 213 | DIN: 13 CrMo 4 4 W.Nr. (DIN 17007): 1.7335 EN: AISI: A182-F11 ; F12 AFNOR: 15CD3-5 ; 15CD4-05 ASTM: 12 ; T2 BS: 620-440 ; 620-540 ; 620B GOST: 12ChM ; 15ChM HRN: ISO: F32 ; P32 ; TS32 ; TW32 JIS: JUS: Č7400 SAE: SS: 2216 ; 2216-04 UNS: K11562 Other & Commercial: | Contributed by: MATDAT Entry Date: 01.06.2011 Source Reference: Boller C, Seeger T. Materials data for cyclic loading, Part B. Amsterdam: Elsevier; 1987. Other References: Luft G. Zeitfestigkeitsverhalten von Stählen. Technische-wissenschaftl Berichte, Heft 68-02. MPA Stuttgart; 1968. Material Group: Low-alloy steel Steel Subgroup: Typical Application: Steel, resistant at temperatures increased up to 500°C, tubes, component parts for steam boilers and steam turbines. | {'chemical_composition': {'C': '0.13000', 'Si': '0.25000', 'Mn': '0.55000', 'P': '0.04000', 'S': '0.04000', 'Cr': '0.90000', 'Mo': '0.45000', 'Ni': '', 'Cu': '', 'Al': '', 'Co': '', 'Ti': '', 'W': '', 'V': '', 'Nb': '', 'N': '', 'Other': ''}} | Source: round bar, diameter 45 mm Dimensions (mm): | Heat Treatment Type: quenched & tempered Additional Remarks: | Microstructure Information: Additional Remarks: | Hardness Value (Brinell): Hardness Value (Vickers): Hardness Value (Rockwell): | Testing Temperature (°C): 20.0 Testing Medium: air Loading Type: axial Loading Control: Specimen Information: Strain Rate: Additional Remarks: | 208000 | 0 | 350 | 472 | 31 | 76 | 0 | 0 | Strength Coefficient (N/mm⁻²): 465.0 Strain Hardening Exponent: 0.045 | N/A | 20 | air | axial | total strain control | cylindrical. diameter 16 mm ; surface: polished in longitudinal direction ; location/orientation: in rolling direction ; gauge length: 20 mm | -1 | Cyclic Yield Strength (N/mm⁻²): 870.0 Cyclic Strength Coefficient (N/mm⁻²): 1220.0 Cyclic Strain Hardening Exponent: 0.232 | Transition Life (Number of Cycles): 44354 Endurance/Fatigue Limit Cycles (NE): Stress Amplitude at NE (N/mm⁻²): 0.0 Strain Amplitude at NE: 0.0 Scatter Band of Stress Amplitudes (σa,10% / σa,90%): 1.038 Scatter Band of Plastic Strain Amplitudes (εa,p,10% / εa,p,90%): 1.522 (εa,p,10% / εa,p,90%)Exponent of S-N Curve: 0.0 | Fatigue Strength Coefficient (N/mm⁻²): 811.0 Fatigue Strength Exponent: -0.102 Fatigue Ductility Coefficient: 0.161 Fatigue Ductility Exponent: -0.428 | https://www.matdat.com/Dashboard/DetailReport.aspx?idMat=213&ChartDirectorChartImage=chart_cycChart&cacheId=51b72e1243a64e5fa0be7e70c67f9c06&cacheDefeat=638822236461756424 | https://www.matdat.com/Dashboard/DetailReport.aspx?idMat=213&ChartDirectorChartImage=chart_fatChart&cacheId=ecec289ca13f4be8a8cc66da57447f1a&cacheDefeat=638822236461756424
Low-alloy steel | 212 | DIN: 13 CrMo 4 4 W.Nr. (DIN 17007): 1.7335 EN: AISI: A182-F11 ; F12 AFNOR: 15CD3-5 ; 15CD4-05 ASTM: 12 ; T2 BS: 620-440 ; 620-540 ; 620B GOST: 12ChM ; 15ChM HRN: ISO: F32 ; P32 ; TS32 ; TW32 JIS: JUS: Č7400 SAE: SS: 2216 ; 2216-04 UNS: K11562 Other & Commercial: | Contributed by: MATDAT Entry Date: 01.06.2011 Source Reference: Boller C, Seeger T. Materials data for cyclic loading, Part B. Amsterdam: Elsevier; 1987. Other References: Sautter, S.: Der Einfluß von Temperatur, Dehnungsgeschwindigkeit und Haltezeit auf das Zeitfestigkeitsverhalten von Stahlen. Technische-wissenschaftl Berichte, Heft 71-04. MPA Stuttgart; 1971. Material Group: Low-alloy steel Steel Subgroup: Typical Application: Steel, resistant at temperatures increased up to 500°C, tubes, component parts for steam boilers and steam turbines. | {'chemical_composition': {'C': '0.14000', 'Si': '0.27000', 'Mn': '0.40000', 'P': '0.01500', 'S': '0.02100', 'Cr': '0.95000', 'Mo': '0.42000', 'Ni': '', 'Cu': '', 'Al': '', 'Co': '', 'Ti': '', 'W': '', 'V': '', 'Nb': '', 'N': '', 'Other': ''}} | Source: rolled sheet, 2000x900x80 mm Dimensions (mm): | Heat Treatment Type: quenched & tempered Additional Remarks: | Microstructure Information: Additional Remarks: | Hardness Value (Brinell): Hardness Value (Vickers): Hardness Value (Rockwell): | Testing Temperature (°C): 23.0 Testing Medium: air Loading Type: axial Loading Control: Specimen Information: cylindrical, diameter 16 mm ; location/orientation: in and transversal rolling direction ; gauge length: NA Strain Rate: NA Additional Remarks: testing machine: NA | 210000 | 0 | 310 | 475 | 31 | 65 | 0 | 0 | Strength Coefficient (N/mm⁻²): 345.0 Strain Hardening Exponent: 0.015 | N/A | 23 | air | axial | total strain control | cylindrical. diameter 16 mm ; surface: polished ; location/orientation: transversal to rolling direction ; gauge length: 20 mm | -1 | Cyclic Yield Strength (N/mm⁻²): 302.0 Cyclic Strength Coefficient (N/mm⁻²): 990.0 Cyclic Strain Hardening Exponent: 0.191 | Transition Life (Number of Cycles): 14371 Endurance/Fatigue Limit Cycles (NE): Stress Amplitude at NE (N/mm⁻²): 0.0 Strain Amplitude at NE: 0.0 Scatter Band of Stress Amplitudes (σa,10% / σa,90%): 1.085 Scatter Band of Plastic Strain Amplitudes (εa,p,10% / εa,p,90%): 1.25 (εa,p,10% / εa,p,90%)Exponent of S-N Curve: 0.0 | Fatigue Strength Coefficient (N/mm⁻²): 877.0 Fatigue Strength Exponent: -0.111 Fatigue Ductility Coefficient: 0.539 Fatigue Ductility Exponent: -0.584 | https://www.matdat.com/Dashboard/DetailReport.aspx?idMat=212&ChartDirectorChartImage=chart_cycChart&cacheId=88ce059e81574f40b4225acc8eb6c193&cacheDefeat=638822236469298470 | https://www.matdat.com/Dashboard/DetailReport.aspx?idMat=212&ChartDirectorChartImage=chart_fatChart&cacheId=332ff43b7c0b49ca929afe4ff47c1167&cacheDefeat=638822236469298470
Low-alloy steel | 207 | DIN: 10 CrMo 9 10 W.Nr. (DIN 17007): 1.7383 EN: AISI: AFNOR: 10CD9-10 ASTM: BS: 622-515B GOST: HRN: ISO: JIS: SCMV 4 JUS: SAE: SS: UNS: Other & Commercial: | Contributed by: MATDAT Entry Date: 01.06.2011 Source Reference: Boller C, Seeger T. Materials data for cyclic loading, Part B. Amsterdam: Elsevier; 1987. Other References: NRIM Fatigue Data Sheet No 7. Tokyo: National Research Institute for Metals; 1978. Material Group: Low-alloy steel Steel Subgroup: Typical Application: | {'chemical_composition': {'C': '0.11000', 'Si': '0.24000', 'Mn': '0.51000', 'P': '0.00500', 'S': '0.00200', 'Cr': '2.29000', 'Mo': '0.99000', 'Ni': '0.18000', 'Cu': '0.04000', 'Al': '0.00400', 'Co': '', 'Ti': '', 'W': '', 'V': '', 'Nb': '', 'N': '0.00700', 'Other': ''}} | Source: plate 26x1500x3000 mm Dimensions (mm): | Heat Treatment Type: normalized & tempered & annealed Additional Remarks: 930°C/1,5h air, 710°C/1,5h air, 680°C furnace | Microstructure Information: Additional Remarks: austenite grain size 2,5 | Hardness Value (Brinell): Hardness Value (Vickers): Hardness Value (Rockwell): | Testing Temperature (°C): 600.0 Testing Medium: air Loading Type: axial Loading Control: Specimen Information: cylindrical, diameter 6 mm ; location/orientation: in rolling direction ; gauge length: 30 mm Strain Rate: NA ; Young´s modulus estimated Additional Remarks: testing machine: NA | 162000 | 0 | 264 | 344 | 30 | 91 | 950 | 0 | Strength Coefficient (N/mm⁻²): 0.0 Strain Hardening Exponent: 0.0 | N/A | 600 | air | axial | total strain control | cylindrical. diameter 6 mm ; surface: mechanically polished ; location/orientation: in rolling direction ; gauge length: 13 mm | -1 | Cyclic Yield Strength (N/mm⁻²): 162.0 Cyclic Strength Coefficient (N/mm⁻²): 279.0 Cyclic Strain Hardening Exponent: 0.088 | Transition Life (Number of Cycles): 1461 Endurance/Fatigue Limit Cycles (NE): Stress Amplitude at NE (N/mm⁻²): 0.0 Strain Amplitude at NE: 0.0 Scatter Band of Stress Amplitudes (σa,10% / σa,90%): 1.0 Scatter Band of Plastic Strain Amplitudes (εa,p,10% / εa,p,90%): 3.512 (εa,p,10% / εa,p,90%)Exponent of S-N Curve: 0.0 | Fatigue Strength Coefficient (N/mm⁻²): 293.0 Fatigue Strength Exponent: -0.076 Fatigue Ductility Coefficient: 21.637 Fatigue Ductility Exponent: -1.2529 | https://www.matdat.com/Dashboard/DetailReport.aspx?idMat=207&ChartDirectorChartImage=chart_cycChart&cacheId=96bacec2e9f243289a491dbe386e3c02&cacheDefeat=638822236476165219 | https://www.matdat.com/Dashboard/DetailReport.aspx?idMat=207&ChartDirectorChartImage=chart_fatChart&cacheId=1da56a0bdbcf49f1810dca833459888d&cacheDefeat=638822236476321462
Low-alloy steel | 209 | DIN: 13 CrMo 4 4 W.Nr. (DIN 17007): 1.7335 EN: AISI: A182-F11 ; F12 AFNOR: 15CD3-5 ; 15CD4-05 ASTM: 12 ; T2 BS: 620-440 ; 620-540 ; 620B GOST: 12ChM ; 15ChM HRN: ISO: F32 ; P32 ; TS32 ; TW32 JIS: SCMV 2 JUS: Č7400 SAE: SS: 2216 ; 2216-04 UNS: K11562 Other & Commercial: | Contributed by: MATDAT Entry Date: 01.06.2011 Source Reference: Boller C, Seeger T. Materials data for cyclic loading, Part B. Amsterdam: Elsevier; 1987. Other References: Yoshida S, Kanazawa K, Yamaguchi K, Kobayashi K, Sato M, Suzuki N, Shiohara M. Elevated-Temperature Fatigue Properties of Engineering Materials Part III. T Natl Res I Met. Tokyo; 1978. Material Group: Low-alloy steel Steel Subgroup: Typical Application: Steel, resistant at temperatures increased up to 500°C, tubes, component parts for steam boilers and steam turbines. | {'chemical_composition': {'C': '0.13000', 'Si': '0.27000', 'Mn': '0.52000', 'P': '0.01100', 'S': '0.01000', 'Cr': '0.86000', 'Mo': '0.52000', 'Ni': '0.15000', 'Cu': '0.11000', 'Al': '0.01200', 'Co': '', 'Ti': '', 'W': '', 'V': '', 'Nb': '', 'N': '0.00900', 'Other': ''}} | Source: plate 26x1500x3000 mm Dimensions (mm): | Heat Treatment Type: normalized & tempered & annealed Additional Remarks: 930°C/1,5h air, 710°C/1,5h air, 680°C furnace | Microstructure Information: Additional Remarks: austenite grain size 9,5 | Hardness Value (Brinell): Hardness Value (Vickers): 146.0 Hardness Value (Rockwell): | Testing Temperature (°C): 23.0 Testing Medium: air Loading Type: axial Loading Control: Specimen Information: cylindrical, diameter 10 mm ; location/orientation: in rolling direction ; gauge length: 50 mm Strain Rate: 0,3 and 7,5 %/min Additional Remarks: testing machine: NA | 210000 | 0 | 330 | 480 | 33 | 75 | 0 | 0 | Strength Coefficient (N/mm⁻²): 0.0 Strain Hardening Exponent: 0.0 | N/A | 23 | air | axial | total strain control | cylindrical. diameter 6 mm ; surface: mechanically polished ; location/orientation: in rolling direction ; gauge length: 15 mm | -1 | Cyclic Yield Strength (N/mm⁻²): 320.0 Cyclic Strength Coefficient (N/mm⁻²): 922.0 Cyclic Strain Hardening Exponent: 0.171 | Transition Life (Number of Cycles): 19801 Endurance/Fatigue Limit Cycles (NE): Stress Amplitude at NE (N/mm⁻²): 0.0 Strain Amplitude at NE: 0.0 Scatter Band of Stress Amplitudes (σa,10% / σa,90%): 1.072 Scatter Band of Plastic Strain Amplitudes (εa,p,10% / εa,p,90%): 1.1 (εa,p,10% / εa,p,90%)Exponent of S-N Curve: 0.0 | Fatigue Strength Coefficient (N/mm⁻²): 802.0 Fatigue Strength Exponent: -0.092 Fatigue Ductility Coefficient: 0.455 Fatigue Ductility Exponent: -0.543 | https://www.matdat.com/Dashboard/DetailReport.aspx?idMat=209&ChartDirectorChartImage=chart_cycChart&cacheId=e65408a1f54e4d089397758cdecc6cb1&cacheDefeat=638822236473234822 | https://www.matdat.com/Dashboard/DetailReport.aspx?idMat=209&ChartDirectorChartImage=chart_fatChart&cacheId=6725adbdbe4f49ebad0d6a561a434011&cacheDefeat=638822236473302698
Low-alloy steel | 206 | DIN: 10 CrMo 9 10 W.Nr. (DIN 17007): 1.7383 EN: AISI: AFNOR: 10CD9-10 ASTM: BS: 622-515B GOST: HRN: ISO: JIS: SCMV 4 JUS: SAE: SS: UNS: Other & Commercial: | Contributed by: MATDAT Entry Date: 01.06.2011 Source Reference: Boller C, Seeger T. Materials data for cyclic loading, Part B. Amsterdam: Elsevier; 1987. Other References: NRIM Fatigue Data Sheet No 7. Tokyo: National Research Institute for Metals; 1978. Material Group: Low-alloy steel Steel Subgroup: Typical Application: | {'chemical_composition': {'C': '0.11000', 'Si': '0.24000', 'Mn': '0.51000', 'P': '0.00500', 'S': '0.00200', 'Cr': '2.29000', 'Mo': '0.99000', 'Ni': '0.18000', 'Cu': '0.04000', 'Al': '0.00400', 'Co': '', 'Ti': '', 'W': '', 'V': '', 'Nb': '', 'N': '0.00700', 'Other': ''}} | Source: plate 26x1500x3000 mm Dimensions (mm): | Heat Treatment Type: normalized & tempered & annealed Additional Remarks: 930°C/1,5h air, 710°C/1,5h air, 680°C furnace | Microstructure Information: Additional Remarks: austenite grain size 2,5 | Hardness Value (Brinell): Hardness Value (Vickers): Hardness Value (Rockwell): | Testing Temperature (°C): 600.0 Testing Medium: air Loading Type: axial Loading Control: Specimen Information: cylindrical, diameter 6 mm ; location/orientation: in rolling direction ; gauge length: 30 mm Strain Rate: NA ; Young´s modulus estimated Additional Remarks: testing machine: NA | 162000 | 0 | 264 | 344 | 30 | 91 | 950 | 0 | Strength Coefficient (N/mm⁻²): 0.0 Strain Hardening Exponent: 0.0 | N/A | 600 | air | axial | total strain control | cylindrical. diameter 6 mm ; surface: mechanically polished ; location/orientation: in rolling direction ; gauge length: 13 mm | -1 | Cyclic Yield Strength (N/mm⁻²): 205.0 Cyclic Strength Coefficient (N/mm⁻²): 242.0 Cyclic Strain Hardening Exponent: 0.027 | Transition Life (Number of Cycles): 2394 Endurance/Fatigue Limit Cycles (NE): Stress Amplitude at NE (N/mm⁻²): 0.0 Strain Amplitude at NE: 0.0 Scatter Band of Stress Amplitudes (σa,10% / σa,90%): 1.073 Scatter Band of Plastic Strain Amplitudes (εa,p,10% / εa,p,90%): 2.194 (εa,p,10% / εa,p,90%)Exponent of S-N Curve: 0.0 | Fatigue Strength Coefficient (N/mm⁻²): 249.0 Fatigue Strength Exponent: -0.025 Fatigue Ductility Coefficient: 1.272 Fatigue Ductility Exponent: -0.817 | https://www.matdat.com/Dashboard/DetailReport.aspx?idMat=206&ChartDirectorChartImage=chart_cycChart&cacheId=3f21b5a81d1c4faab61a7ec67f96e712&cacheDefeat=638822236483048329 | https://www.matdat.com/Dashboard/DetailReport.aspx?idMat=206&ChartDirectorChartImage=chart_fatChart&cacheId=d7f1079449684f418e115fb187dd718c&cacheDefeat=638822236483048329
Low-alloy steel | 208 | DIN: 12 CrMo 8 W.Nr. (DIN 17007): EN: AISI: AFNOR: ASTM: BS: GOST: HRN: ISO: JIS: JUS: SAE: SS: UNS: Other & Commercial: 2 1/4 Cr 1 Mo | Contributed by: MATDAT Entry Date: 01.06.2011 Source Reference: Boller C, Seeger T. Materials data for cyclic loading, Part B. Amsterdam: Elsevier; 1987. Other References: Soo P, Chow JGY. Development of a Procedure for Estimating the High Cycle Fatigue Strength of Some High Temperature Structural Alloys. J Eng Mater Tech 1981;103:97-103. Material Group: Low-alloy steel Steel Subgroup: Typical Application: | {'chemical_composition': {'C': '0.12000', 'Si': '', 'Mn': '0.44000', 'P': '', 'S': '', 'Cr': '2.20000', 'Mo': '0.91000', 'Ni': '0.44000', 'Cu': '', 'Al': '', 'Co': '', 'Ti': '', 'W': '', 'V': '', 'Nb': '', 'N': '', 'Other': ''}} | Source: Dimensions (mm): | Heat Treatment Type: Additional Remarks: 916°C/1h, 704°C/2h | Microstructure Information: Additional Remarks: | Hardness Value (Brinell): Hardness Value (Vickers): Hardness Value (Rockwell): | Testing Temperature (°C): 538.0 Testing Medium: air Loading Type: axial Loading Control: Specimen Information: Strain Rate: Additional Remarks: | 193000 | 0 | 0 | 0 | 0 | 0 | 0 | 0 | Strength Coefficient (N/mm⁻²): 0.0 Strain Hardening Exponent: 0.0 | N/A | 538 | air | axial | total strain control | diameter 3.2 mm ; surface: NA ; location/orientation: NA ; gauge length: NA | -1 | Cyclic Yield Strength (N/mm⁻²): 260.0 Cyclic Strength Coefficient (N/mm⁻²): 531.0 Cyclic Strain Hardening Exponent: 0.115 | Transition Life (Number of Cycles): 32510 Endurance/Fatigue Limit Cycles (NE): Stress Amplitude at NE (N/mm⁻²): 0.0 Strain Amplitude at NE: 0.0 Scatter Band of Stress Amplitudes (σa,10% / σa,90%): 1.11 Scatter Band of Plastic Strain Amplitudes (εa,p,10% / εa,p,90%): 2.661 (εa,p,10% / εa,p,90%)Exponent of S-N Curve: 0.0 | Fatigue Strength Coefficient (N/mm⁻²): 419.0 Fatigue Strength Exponent: -0.047 Fatigue Ductility Coefficient: 0.116 Fatigue Ductility Exponent: -0.407 | https://www.matdat.com/Dashboard/DetailReport.aspx?idMat=208&ChartDirectorChartImage=chart_cycChart&cacheId=f7e537e196c4457190cbdb40e67a2976&cacheDefeat=638822236479096802 | https://www.matdat.com/Dashboard/DetailReport.aspx?idMat=208&ChartDirectorChartImage=chart_fatChart&cacheId=140fb2982a0e4d6aacc17c7da5023b2e&cacheDefeat=638822236479116812
Low-alloy steel | 217 | DIN: 13 CrMo 4 4 W.Nr. (DIN 17007): 1.7335 EN: AISI: A182-F11 ; F12 AFNOR: 15CD3-5 ; 15CD4-05 ASTM: 12 ; T2 BS: 620-440 ; 620-540 ; 620B GOST: 12ChM ; 15ChM HRN: ISO: F32 ; P32 ; TS32 ; TW32 JIS: SCMV 2 JUS: Č7400 SAE: SS: 2216 ; 2216-04 UNS: K11562 Other & Commercial: | Contributed by: MATDAT Entry Date: 01.06.2011 Source Reference: Boller C, Seeger T. Materials data for cyclic loading, Part B. Amsterdam: Elsevier; 1987. Other References: Yoshida S, Kanazawa K, Yamaguchi K, Kobayashi K, Sato M, Suzuki N, Shiohara M. Elevated-Temperature Fatigue Properties of Engineering Materials Part III. T Natl Res I Met. Tokyo; 1978. Material Group: Low-alloy steel Steel Subgroup: Typical Application: Steel, resistant at temperatures increased up to 500°C, tubes, component parts for steam boilers and steam turbines. | {'chemical_composition': {'C': '0.13000', 'Si': '0.27000', 'Mn': '0.52000', 'P': '0.01100', 'S': '0.01000', 'Cr': '0.86000', 'Mo': '0.52000', 'Ni': '0.15000', 'Cu': '0.11000', 'Al': '0.01200', 'Co': '', 'Ti': '', 'W': '', 'V': '', 'Nb': '', 'N': '0.00900', 'Other': ''}} | Source: plate, 26x1500x3000 mm Dimensions (mm): | Heat Treatment Type: normalized & tempered & annealed Additional Remarks: 930°C/1,5h air, 710°C/1,5h air, 680°C furnace | Microstructure Information: Additional Remarks: austenite grain size 9,5 | Hardness Value (Brinell): Hardness Value (Vickers): Hardness Value (Rockwell): | Testing Temperature (°C): 400.0 Testing Medium: air Loading Type: axial Loading Control: Specimen Information: cylindrical, diameter 10 mm ; location/orientation: in rolling direction ; gauge length: 50 mm Strain Rate: 0,3 and 7,5 %/min ; Young´s modulus estimated Additional Remarks: testing machine: NA | 188800 | 0 | 224 | 471 | 27 | 73 | 0 | 0 | Strength Coefficient (N/mm⁻²): 0.0 Strain Hardening Exponent: 0.0 | N/A | 400 | air | axial | total strain control | cylindrical. diameter 6 mm ; surface: mechanically polished ; location/orientation: in rolling direction ; gauge length: 15 mm | -1 | Cyclic Yield Strength (N/mm⁻²): 435.0 Cyclic Strength Coefficient (N/mm⁻²): 693.0 Cyclic Strain Hardening Exponent: 0.075 | Transition Life (Number of Cycles): 2136 Endurance/Fatigue Limit Cycles (NE): Stress Amplitude at NE (N/mm⁻²): 0.0 Strain Amplitude at NE: 0.0 Scatter Band of Stress Amplitudes (σa,10% / σa,90%): 1.032 Scatter Band of Plastic Strain Amplitudes (εa,p,10% / εa,p,90%): 1.296 (εa,p,10% / εa,p,90%)Exponent of S-N Curve: 0.0 | Fatigue Strength Coefficient (N/mm⁻²): 716.0 Fatigue Strength Exponent: -0.058 Fatigue Ductility Coefficient: 1.574 Fatigue Ductility Exponent: -0.779 | https://www.matdat.com/Dashboard/DetailReport.aspx?idMat=217&ChartDirectorChartImage=chart_cycChart&cacheId=03ac983236d04659a4bc23f817c8165f&cacheDefeat=638822236435081888 | https://www.matdat.com/Dashboard/DetailReport.aspx?idMat=217&ChartDirectorChartImage=chart_fatChart&cacheId=c9cdbb8bbff643beb8934d7e28c0a149&cacheDefeat=638822236435081888
Low-alloy steel | 210 | DIN: 13 CrMo 4 4 W.Nr. (DIN 17007): 1.7335 EN: AISI: A182-F11 ; F12 AFNOR: 15CD3-5 ; 15CD4-05 ASTM: 12 ; T2 BS: 620-440 ; 620-540 ; 620B GOST: 12ChM ; 15ChM HRN: ISO: F32 ; P32 ; TS32 ; TW32 JIS: SCMV 2 JUS: Č7400 SAE: SS: 2216 ; 2216-04 UNS: K11562 Other & Commercial: | Contributed by: MATDAT Entry Date: 01.06.2011 Source Reference: Boller C, Seeger T. Materials data for cyclic loading, Part B. Amsterdam: Elsevier; 1987. Other References: Yoshida S, Kanazawa K, Yamaguchi K, Kobayashi K, Sato M, Suzuki N, Shiohara M. Elevated-Temperature Fatigue Properties of Engineering Materials Part III. T Natl Res I Met. Tokyo; 1978. Material Group: Low-alloy steel Steel Subgroup: Typical Application: Steel, resistant at temperatures increased up to 500°C, tubes, component parts for steam boilers and steam turbines. | {'chemical_composition': {'C': '0.13000', 'Si': '0.27000', 'Mn': '0.52000', 'P': '0.01100', 'S': '0.01000', 'Cr': '0.86000', 'Mo': '0.52000', 'Ni': '0.15000', 'Cu': '0.11000', 'Al': '0.01200', 'Co': '', 'Ti': '', 'W': '', 'V': '', 'Nb': '', 'N': '0.00900', 'Other': ''}} | Source: plate 26x1500x3000 mm Dimensions (mm): | Heat Treatment Type: normalized & tempered & annealed Additional Remarks: 930°C/1,5h air, 710°C/1,5h air, 680°C furnace | Microstructure Information: Additional Remarks: austenite grain size 9,5 | Hardness Value (Brinell): Hardness Value (Vickers): 146.0 Hardness Value (Rockwell): | Testing Temperature (°C): 23.0 Testing Medium: air Loading Type: axial Loading Control: Specimen Information: cylindrical, diameter 10 mm ; location/orientation: in rolling direction ; gauge length: 50 mm Strain Rate: 0,3 and 7,5 %/min Additional Remarks: testing machine: NA | 210000 | 0 | 330 | 480 | 33 | 75 | 0 | 0 | Strength Coefficient (N/mm⁻²): 0.0 Strain Hardening Exponent: 0.0 | N/A | 23 | air | axial | total strain control | cylindrical. diameter 6 mm ; surface: mechanically polished ; location/orientation: in rolling direction ; gauge length: 15 mm | -1 | Cyclic Yield Strength (N/mm⁻²): 312.0 Cyclic Strength Coefficient (N/mm⁻²): 930.0 Cyclic Strain Hardening Exponent: 0.176 | Transition Life (Number of Cycles): 23739 Endurance/Fatigue Limit Cycles (NE): Stress Amplitude at NE (N/mm⁻²): 0.0 Strain Amplitude at NE: 0.0 Scatter Band of Stress Amplitudes (σa,10% / σa,90%): 1.066 Scatter Band of Plastic Strain Amplitudes (εa,p,10% / εa,p,90%): 1.397 (εa,p,10% / εa,p,90%)Exponent of S-N Curve: 0.0 | Fatigue Strength Coefficient (N/mm⁻²): 783.0 Fatigue Strength Exponent: -0.092 Fatigue Ductility Coefficient: 0.374 Fatigue Ductility Exponent: -0.519 | https://www.matdat.com/Dashboard/DetailReport.aspx?idMat=210&ChartDirectorChartImage=chart_cycChart&cacheId=6dbee580c5ef48389fed340fd22749c7&cacheDefeat=638822236494347797 | https://www.matdat.com/Dashboard/DetailReport.aspx?idMat=210&ChartDirectorChartImage=chart_fatChart&cacheId=2c3795e2f3b6472d9bd7f609cdfe24b4&cacheDefeat=638822236494503984
Low-alloy steel | 203 | DIN: 10 CrMo 9 10 W.Nr. (DIN 17007): 1.7383 EN: AISI: AFNOR: 10CD9-10 ASTM: BS: 622-515B GOST: HRN: ISO: JIS: SCMV 4 JUS: SAE: SS: UNS: Other & Commercial: | Contributed by: MATDAT Entry Date: 01.06.2011 Source Reference: Boller C, Seeger T. Materials data for cyclic loading, Part B. Amsterdam: Elsevier; 1987. Other References: Yoshida S, Kanazawa K, Yamaguchi K, Kobayashi K, Sato M, Suzuki N, Shiohara M. Elevated-Temperature Fatigue Properties of Engineering Materials Part III. T Natl Res I Met. Tokyo; 1978. Material Group: Low-alloy steel Steel Subgroup: Typical Application: | {'chemical_composition': {'C': '0.12000', 'Si': '0.34000', 'Mn': '0.58000', 'P': '0.00600', 'S': '0.00500', 'Cr': '2.20000', 'Mo': '0.90000', 'Ni': '0.16000', 'Cu': '0.14000', 'Al': '0.00400', 'Co': '', 'Ti': '', 'W': '', 'V': '', 'Nb': '', 'N': '0.01300', 'Other': ''}} | Source: plate 23x2050x3900 mm Dimensions (mm): | Heat Treatment Type: normalized & tempered & annealed Additional Remarks: 930°C/1,5h air, 720°C/2h air, 680°C/1h furnace | Microstructure Information: Additional Remarks: austenite grain size 8,7 | Hardness Value (Brinell): Hardness Value (Vickers): Hardness Value (Rockwell): | Testing Temperature (°C): 600.0 Testing Medium: air Loading Type: axial Loading Control: Specimen Information: cylindrical, diameter 10 mm ; location/orientation: in rolling direction ; gauge length: 50 mm Strain Rate: 0,3 and 7,5 %/min ; Young´s modulus estimated Additional Remarks: testing machine: NA | 162000 | 0 | 225 | 313 | 44 | 90 | 0 | 0 | Strength Coefficient (N/mm⁻²): 0.0 Strain Hardening Exponent: 0.0 | N/A | 600 | air | axial | total strain control | cylindrical. diameter 6 mm ; surface: mechanically polished ; location/orientation: in rolling direction ; gauge length: 15 mm | -1 | Cyclic Yield Strength (N/mm⁻²): 239.0 Cyclic Strength Coefficient (N/mm⁻²): 481.0 Cyclic Strain Hardening Exponent: 0.113 | Transition Life (Number of Cycles): 5042 Endurance/Fatigue Limit Cycles (NE): Stress Amplitude at NE (N/mm⁻²): 0.0 Strain Amplitude at NE: 0.0 Scatter Band of Stress Amplitudes (σa,10% / σa,90%): 1.042 Scatter Band of Plastic Strain Amplitudes (εa,p,10% / εa,p,90%): 1.215 (εa,p,10% / εa,p,90%)Exponent of S-N Curve: 0.0 | Fatigue Strength Coefficient (N/mm⁻²): 480.0 Fatigue Strength Exponent: -0.08 Fatigue Ductility Coefficient: 0.968 Fatigue Ductility Exponent: -0.708 | https://www.matdat.com/Dashboard/DetailReport.aspx?idMat=203&ChartDirectorChartImage=chart_cycChart&cacheId=0004e3f3268c4367828defff0b6aff68&cacheDefeat=638822236505000343 | https://www.matdat.com/Dashboard/DetailReport.aspx?idMat=203&ChartDirectorChartImage=chart_fatChart&cacheId=0bc7a447b0ea42aaaf68377e20a7adeb&cacheDefeat=638822236505000343
Low-alloy steel | 211 | DIN: 13 CrMo 4 4 W.Nr. (DIN 17007): 1.7335 EN: AISI: A182-F11 ; F12 AFNOR: 15CD3-5 ; 15CD4-05 ASTM: 12 ; T2 BS: 620-440 ; 620-540 ; 620B GOST: 12ChM ; 15ChM HRN: ISO: F32 ; P32 ; TS32 ; TW32 JIS: JUS: Č7400 SAE: SS: 2216 ; 2216-04 UNS: K11562 Other & Commercial: | Contributed by: MATDAT Entry Date: 01.06.2011 Source Reference: Boller C, Seeger T. Materials data for cyclic loading, Part B. Amsterdam: Elsevier; 1987. Other References: Idler R. Das Zeitfestigkeitsverhalten von Stählen unter Berücksichtigung der Dehngeschwindigkeit, Oberflächenbeschaffenheit, Kerbwirkung und des Temperaturverlaufs. Technische-wissenschaftl Berichte, Heft 75-04. MPA Stuttgart; 1975. Material Group: Low-alloy steel Steel Subgroup: Typical Application: Steel, resistant at temperatures increased up to 500°C, tubes, component parts for steam boilers and steam turbines. | {'chemical_composition': {'C': '0.14000', 'Si': '0.27000', 'Mn': '0.40000', 'P': '0.01500', 'S': '0.02100', 'Cr': '0.95000', 'Mo': '0.42000', 'Ni': '', 'Cu': '', 'Al': '', 'Co': '', 'Ti': '', 'W': '', 'V': '', 'Nb': '', 'N': '', 'Other': ''}} | Source: rolled sheet, 2000x900x80 mm Dimensions (mm): | Heat Treatment Type: quenched & tempered Additional Remarks: | Microstructure Information: Additional Remarks: | Hardness Value (Brinell): Hardness Value (Vickers): Hardness Value (Rockwell): | Testing Temperature (°C): 23.0 Testing Medium: air Loading Type: axial Loading Control: Specimen Information: cylindrical, diameter 16 mm ; location/orientation: in and transversal rolling direction ; gauge length: NA Strain Rate: NA Additional Remarks: testing machine: NA | 213000 | 0 | 310 | 475 | 31 | 65 | 0 | 0 | Strength Coefficient (N/mm⁻²): 345.0 Strain Hardening Exponent: 0.015 | N/A | 23 | air | axial | total strain control | cylindrical. diameter 16 mm ; surface: polished ; location/orientation: transversal to rolling direction ; gauge length: 20 mm | -1 | Cyclic Yield Strength (N/mm⁻²): 285.0 Cyclic Strength Coefficient (N/mm⁻²): 1110.0 Cyclic Strain Hardening Exponent: 0.219 | Transition Life (Number of Cycles): 21397 Endurance/Fatigue Limit Cycles (NE): Stress Amplitude at NE (N/mm⁻²): 0.0 Strain Amplitude at NE: 0.0 Scatter Band of Stress Amplitudes (σa,10% / σa,90%): 1.0 Scatter Band of Plastic Strain Amplitudes (εa,p,10% / εa,p,90%): 1.141 (εa,p,10% / εa,p,90%)Exponent of S-N Curve: 0.0 | Fatigue Strength Coefficient (N/mm⁻²): 842.0 Fatigue Strength Exponent: -0.112 Fatigue Ductility Coefficient: 0.278 Fatigue Ductility Exponent: -0.511 | https://www.matdat.com/Dashboard/DetailReport.aspx?idMat=211&ChartDirectorChartImage=chart_cycChart&cacheId=8d3793de2c2f409086aab96541d3144b&cacheDefeat=638822236489712455 | https://www.matdat.com/Dashboard/DetailReport.aspx?idMat=211&ChartDirectorChartImage=chart_fatChart&cacheId=bf0e6b3d78354dd7b1b5203560bd47e9&cacheDefeat=638822236489712455
Low-alloy steel | 202 | DIN: 10 CrMo 9 10 W.Nr. (DIN 17007): 1.7380 EN: AISI: A182F22 AFNOR: 10CD9.10 ; 12CD9.10 ASTM: 22 BS: 622/515 ; 622/690 ; 622-515B GOST: 12Ch8 HRN: ISO: P34 ; TS34 JIS: JUS: Č7401 SAE: SS: 2218 ; 2218-04 UNS: J21890 Other & Commercial: | Contributed by: MATDAT Entry Date: 01.06.2011 Source Reference: Boller C, Seeger T. Materials data for cyclic loading, Part B. Amsterdam: Elsevier; 1987. Other References: Rieth P. Zur Nachbildung der betriebsähnlichen Dehnwechselbeanspruchung massiver Bauteile aus warmfesten Stahlen. Dissertation. TH Darmstadt; 1982. Material Group: Low-alloy steel Steel Subgroup: Typical Application: Component parts for steam boilers and turbines, shafts for higher temperature ranges | {'chemical_composition': {'C': '0.10500', 'Si': '0.24000', 'Mn': '0.43000', 'P': '0.01200', 'S': '0.01400', 'Cr': '2.29000', 'Mo': '1.00499', 'Ni': '0.16000', 'Cu': '0.09000', 'Al': '', 'Co': '', 'Ti': '', 'W': '', 'V': '', 'Nb': '', 'N': '', 'Other': ''}} | Source: bars, diameter 25 mm, 850 long Dimensions (mm): | Heat Treatment Type: normalized & tempered Additional Remarks: 950°C/30min air, 750°C/2h air | Microstructure Information: Additional Remarks: | Hardness Value (Brinell): Hardness Value (Vickers): Hardness Value (Rockwell): | Testing Temperature (°C): 525.0 Testing Medium: air Loading Type: axial Loading Control: Specimen Information: Strain Rate: Additional Remarks: | 163400 | 0 | 332 | 442 | 25 | 78 | 0 | 0 | Strength Coefficient (N/mm⁻²): 0.0 Strain Hardening Exponent: 0.0 | N/A | 525 | air | axial | total strain control | cylindrical. diameter 10 mm ; surface: grinded ; location/orientation: NA ; gauge length: 29 mm | -1 | Cyclic Yield Strength (N/mm⁻²): 309.0 Cyclic Strength Coefficient (N/mm⁻²): 724.0 Cyclic Strain Hardening Exponent: 0.137 | Transition Life (Number of Cycles): 1873 Endurance/Fatigue Limit Cycles (NE): Stress Amplitude at NE (N/mm⁻²): 0.0 Strain Amplitude at NE: 0.0 Scatter Band of Stress Amplitudes (σa,10% / σa,90%): 1.073 Scatter Band of Plastic Strain Amplitudes (εa,p,10% / εa,p,90%): 1.718 (εa,p,10% / εa,p,90%)Exponent of S-N Curve: 0.0 | Fatigue Strength Coefficient (N/mm⁻²): 645.0 Fatigue Strength Exponent: -0.09 Fatigue Ductility Coefficient: 0.385 Fatigue Ductility Exponent: -0.646 | https://www.matdat.com/Dashboard/DetailReport.aspx?idMat=202&ChartDirectorChartImage=chart_cycChart&cacheId=76da478905404ba09d6015be7cdfb7e0&cacheDefeat=638822236510494891 | https://www.matdat.com/Dashboard/DetailReport.aspx?idMat=202&ChartDirectorChartImage=chart_fatChart&cacheId=ed7e171afa504313b2342b11191342e9&cacheDefeat=638822236510494891
Low-alloy steel | 201 | DIN: 10 CrMo 9 10 W.Nr. (DIN 17007): 1.7383 EN: AISI: AFNOR: 10CD9-10 ASTM: BS: 622-515B GOST: HRN: ISO: JIS: SCMV 4 JUS: SAE: SS: UNS: Other & Commercial: | Contributed by: MATDAT Entry Date: 01.06.2011 Source Reference: Boller C, Seeger T. Materials data for cyclic loading, Part B. Amsterdam: Elsevier; 1987. Other References: NRIM Fatigue Data Sheet No 7. Tokyo: National Research Institute for Metals; 1978. Material Group: Low-alloy steel Steel Subgroup: Typical Application: | {'chemical_composition': {'C': '0.11000', 'Si': '0.24000', 'Mn': '0.51000', 'P': '0.00500', 'S': '0.00200', 'Cr': '2.29000', 'Mo': '0.99000', 'Ni': '0.18000', 'Cu': '0.04000', 'Al': '0.00400', 'Co': '', 'Ti': '', 'W': '', 'V': '', 'Nb': '', 'N': '0.00700', 'Other': ''}} | Source: plate 26x1500x3000 mm Dimensions (mm): | Heat Treatment Type: normalized & tempered & annealed Additional Remarks: 930°C/1,5h air, 710°C/1,5h air, 680°C furnace | Microstructure Information: Additional Remarks: austenite grain size 2,5 | Hardness Value (Brinell): Hardness Value (Vickers): Hardness Value (Rockwell): | Testing Temperature (°C): 500.0 Testing Medium: air Loading Type: axial Loading Control: Specimen Information: cylindrical, diameter 6 mm ; location/orientation: in rolling direction ; gauge length: 30 mm Strain Rate: NA ; Young´s modulus estimated Additional Remarks: testing machine: NA | 184800 | 0 | 356 | 466 | 23 | 83 | 1002 | 0 | Strength Coefficient (N/mm⁻²): 0.0 Strain Hardening Exponent: 0.0 | N/A | 500 | air | axial | total strain control | cylindrical. diameter 6 mm ; surface: mechanically polished ; location/orientation: in rolling direction ; gauge length: 13 mm | -1 | Cyclic Yield Strength (N/mm⁻²): 292.0 Cyclic Strength Coefficient (N/mm⁻²): 450.0 Cyclic Strain Hardening Exponent: 0.07 | Transition Life (Number of Cycles): 2167 Endurance/Fatigue Limit Cycles (NE): Stress Amplitude at NE (N/mm⁻²): 0.0 Strain Amplitude at NE: 0.0 Scatter Band of Stress Amplitudes (σa,10% / σa,90%): 1.078 Scatter Band of Plastic Strain Amplitudes (εa,p,10% / εa,p,90%): 1.794 (εa,p,10% / εa,p,90%)Exponent of S-N Curve: 0.0 | Fatigue Strength Coefficient (N/mm⁻²): 439.0 Fatigue Strength Exponent: -0.051 Fatigue Ductility Coefficient: 0.616 Fatigue Ductility Exponent: -0.715 | https://www.matdat.com/Dashboard/DetailReport.aspx?idMat=201&ChartDirectorChartImage=chart_cycChart&cacheId=ea26a946530f42eaa553754b1384b62f&cacheDefeat=638822236499767738 | https://www.matdat.com/Dashboard/DetailReport.aspx?idMat=201&ChartDirectorChartImage=chart_fatChart&cacheId=477df9a1d293401388b2dfcba8f0da16&cacheDefeat=638822236499767738
Low-alloy steel | 199 | DIN: 10 CrMo 9 10 W.Nr. (DIN 17007): 1.7383 EN: AISI: AFNOR: 10CD9-10 ASTM: BS: 622-515B GOST: HRN: ISO: JIS: SCMV 4 JUS: SAE: SS: UNS: Other & Commercial: | Contributed by: MATDAT Entry Date: 01.06.2011 Source Reference: Boller C, Seeger T. Materials data for cyclic loading, Part B. Amsterdam: Elsevier; 1987. Other References: Yoshida S, Kanazawa K, Yamaguchi K, Kobayashi K, Sato M, Suzuki N, Shiohara M. Elevated-Temperature Fatigue Properties of Engineering Materials Part III. T Natl Res I Met. Tokyo; 1978. Material Group: Low-alloy steel Steel Subgroup: Typical Application: | {'chemical_composition': {'C': '0.12000', 'Si': '0.34000', 'Mn': '0.58000', 'P': '0.00600', 'S': '0.00500', 'Cr': '2.20000', 'Mo': '0.90000', 'Ni': '0.16000', 'Cu': '0.14000', 'Al': '0.00400', 'Co': '', 'Ti': '', 'W': '', 'V': '', 'Nb': '', 'N': '0.01300', 'Other': ''}} | Source: plate 23x2050x3900 mm Dimensions (mm): | Heat Treatment Type: normalized & tempered & annealed Additional Remarks: 930°C/1,5h air, 720°C/2h air, 680°C/1h furnace | Microstructure Information: Additional Remarks: austenite grain size 8,7 | Hardness Value (Brinell): Hardness Value (Vickers): Hardness Value (Rockwell): | Testing Temperature (°C): 500.0 Testing Medium: air Loading Type: axial Loading Control: Specimen Information: cylindrical, diameter 10 mm ; location/orientation: in rolling direction ; gauge length: 50 mm Strain Rate: 0,3 and 7,5 %/min ; Young´s modulus estimated Additional Remarks: testing machine: NA | 184800 | 0 | 272 | 411 | 29 | 82 | 0 | 0 | Strength Coefficient (N/mm⁻²): 0.0 Strain Hardening Exponent: 0.0 | N/A | 500 | air | axial | total strain control | cylindrical. diameter 6 mm ; surface: mechanically polished ; location/orientation: in rolling direction ; gauge length: 15 mm | -1 | Cyclic Yield Strength (N/mm⁻²): 269.0 Cyclic Strength Coefficient (N/mm⁻²): 519.0 Cyclic Strain Hardening Exponent: 0.106 | Transition Life (Number of Cycles): 5026 Endurance/Fatigue Limit Cycles (NE): Stress Amplitude at NE (N/mm⁻²): 0.0 Strain Amplitude at NE: 0.0 Scatter Band of Stress Amplitudes (σa,10% / σa,90%): 1.077 Scatter Band of Plastic Strain Amplitudes (εa,p,10% / εa,p,90%): 1.316 (εa,p,10% / εa,p,90%)Exponent of S-N Curve: 0.0 | Fatigue Strength Coefficient (N/mm⁻²): 550.0 Fatigue Strength Exponent: -0.082 Fatigue Ductility Coefficient: 1.47 Fatigue Ductility Exponent: -0.755 | https://www.matdat.com/Dashboard/DetailReport.aspx?idMat=199&ChartDirectorChartImage=chart_cycChart&cacheId=7380fdba28ef4d40841bea5505025c9a&cacheDefeat=638822236522020482 | https://www.matdat.com/Dashboard/DetailReport.aspx?idMat=199&ChartDirectorChartImage=chart_fatChart&cacheId=a7d6ad5c57884a74ae924fd61eb307b0&cacheDefeat=638822236522020482
Low-alloy steel | 195 | DIN: 10 CrMo 9 10 W.Nr. (DIN 17007): 1.7383 EN: AISI: AFNOR: 10CD9-10 ASTM: BS: 622-515B GOST: HRN: ISO: JIS: SCMV 4 JUS: SAE: SS: UNS: Other & Commercial: | Contributed by: MATDAT Entry Date: 01.06.2011 Source Reference: Boller C, Seeger T. Materials data for cyclic loading, Part B. Amsterdam: Elsevier; 1987. Other References: Yoshida S, Kanazawa K, Yamaguchi K, Kobayashi K, Sato M, Suzuki N, Shiohara M. Elevated-Temperature Fatigue Properties of Engineering Materials Part III. T Natl Res I Met. Tokyo; 1978. Material Group: Low-alloy steel Steel Subgroup: Typical Application: | {'chemical_composition': {'C': '0.12000', 'Si': '0.34000', 'Mn': '0.58000', 'P': '0.00600', 'S': '0.00500', 'Cr': '2.20000', 'Mo': '0.90000', 'Ni': '0.16000', 'Cu': '0.14000', 'Al': '0.00400', 'Co': '', 'Ti': '', 'W': '', 'V': '', 'Nb': '', 'N': '0.01300', 'Other': ''}} | Source: plate 23x2050x3900 mm Dimensions (mm): | Heat Treatment Type: normalized & tempered & annealed Additional Remarks: 930°C/1,5h air, 720°C/2h air, 680°C/1h furnace | Microstructure Information: Additional Remarks: austenite grain size 8,7 | Hardness Value (Brinell): Hardness Value (Vickers): Hardness Value (Rockwell): | Testing Temperature (°C): 400.0 Testing Medium: air Loading Type: axial Loading Control: Specimen Information: cylindrical, diameter 10 mm ; location/orientation: in rolling direction ; gauge length: 50 mm Strain Rate: 0,3 and 7,5 %/min ; Young´s modulus estimated Additional Remarks: testing machine: NA | 187800 | 0 | 299 | 481 | 23 | 75 | 0 | 0 | Strength Coefficient (N/mm⁻²): 0.0 Strain Hardening Exponent: 0.0 | N/A | 400 | air | axial | total strain control | cylindrical. diameter 6 mm ; surface: mechanically polished ; location/orientation: in rolling direction ; gauge length: 15 mm | -1 | Cyclic Yield Strength (N/mm⁻²): 327.0 Cyclic Strength Coefficient (N/mm⁻²): 760.0 Cyclic Strain Hardening Exponent: 0.136 | Transition Life (Number of Cycles): 11621 Endurance/Fatigue Limit Cycles (NE): Stress Amplitude at NE (N/mm⁻²): 0.0 Strain Amplitude at NE: 0.0 Scatter Band of Stress Amplitudes (σa,10% / σa,90%): 1.071 Scatter Band of Plastic Strain Amplitudes (εa,p,10% / εa,p,90%): 1.26 (εa,p,10% / εa,p,90%)Exponent of S-N Curve: 0.0 | Fatigue Strength Coefficient (N/mm⁻²): 596.0 Fatigue Strength Exponent: -0.062 Fatigue Ductility Coefficient: 0.175 Fatigue Ductility Exponent: -0.46 | https://www.matdat.com/Dashboard/DetailReport.aspx?idMat=195&ChartDirectorChartImage=chart_cycChart&cacheId=0663966c6f4d423fad19dab251151600&cacheDefeat=638822236528117063 | https://www.matdat.com/Dashboard/DetailReport.aspx?idMat=195&ChartDirectorChartImage=chart_fatChart&cacheId=0f4714b759b04353aaef818b489691cd&cacheDefeat=638822236528176811
Low-alloy steel | 200 | DIN: 10 CrMo 9 10 W.Nr. (DIN 17007): 1.7383 EN: AISI: AFNOR: 10CD9-10 ASTM: BS: 622-515B GOST: HRN: ISO: JIS: SCMV 4 JUS: SAE: SS: UNS: Other & Commercial: | Contributed by: MATDAT Entry Date: 01.06.2011 Source Reference: Boller C, Seeger T. Materials data for cyclic loading, Part B. Amsterdam: Elsevier; 1987. Other References: NRIM Fatigue Data Sheet No 7. Tokyo: National Research Institute for Metals; 1978. Material Group: Low-alloy steel Steel Subgroup: Typical Application: | {'chemical_composition': {'C': '0.11000', 'Si': '0.24000', 'Mn': '0.51000', 'P': '0.00500', 'S': '0.00200', 'Cr': '2.29000', 'Mo': '0.99000', 'Ni': '0.18000', 'Cu': '0.04000', 'Al': '0.00400', 'Co': '', 'Ti': '', 'W': '', 'V': '', 'Nb': '', 'N': '0.00700', 'Other': ''}} | Source: plate 26x1500x3000 mm Dimensions (mm): | Heat Treatment Type: normalized & tempered & annealed Additional Remarks: 930°C/1,5h air, 710°C/1,5h air, 680°C furnace | Microstructure Information: Additional Remarks: austenite grain size 2,5 | Hardness Value (Brinell): Hardness Value (Vickers): Hardness Value (Rockwell): | Testing Temperature (°C): 500.0 Testing Medium: air Loading Type: axial Loading Control: Specimen Information: cylindrical, diameter 6 mm ; location/orientation: in rolling direction ; gauge length: 30 mm Strain Rate: NA ; Young´s modulus estimated Additional Remarks: testing machine: NA | 184800 | 0 | 356 | 466 | 23 | 83 | 1002 | 0 | Strength Coefficient (N/mm⁻²): 0.0 Strain Hardening Exponent: 0.0 | N/A | 500 | air | axial | total strain control | cylindrical. diameter 6 mm ; surface: mechanically polished ; location/orientation: in rolling direction ; gauge length: 13 mm | -1 | Cyclic Yield Strength (N/mm⁻²): 308.0 Cyclic Strength Coefficient (N/mm⁻²): 497.0 Cyclic Strain Hardening Exponent: 0.077 | Transition Life (Number of Cycles): 3229 Endurance/Fatigue Limit Cycles (NE): Stress Amplitude at NE (N/mm⁻²): 0.0 Strain Amplitude at NE: 0.0 Scatter Band of Stress Amplitudes (σa,10% / σa,90%): 1.071 Scatter Band of Plastic Strain Amplitudes (εa,p,10% / εa,p,90%): 2.153 (εa,p,10% / εa,p,90%)Exponent of S-N Curve: 0.0 | Fatigue Strength Coefficient (N/mm⁻²): 473.0 Fatigue Strength Exponent: -0.051 Fatigue Ductility Coefficient: 0.32 Fatigue Ductility Exponent: -0.601 | https://www.matdat.com/Dashboard/DetailReport.aspx?idMat=200&ChartDirectorChartImage=chart_cycChart&cacheId=1cdf72406707425585120c837dfd5282&cacheDefeat=638822236532403742 | https://www.matdat.com/Dashboard/DetailReport.aspx?idMat=200&ChartDirectorChartImage=chart_fatChart&cacheId=7376a04cabd44951a3dff077f9bb8d6d&cacheDefeat=638822236532403742
Low-alloy steel | 192 | DIN: 10 CrMo 9 10 W.Nr. (DIN 17007): 1.7383 EN: AISI: AFNOR: 10CD9-10 ASTM: BS: 622-515B GOST: HRN: ISO: JIS: SCMV 4 JUS: SAE: SS: UNS: Other & Commercial: | Contributed by: MATDAT Entry Date: 01.06.2011 Source Reference: Boller C, Seeger T. Materials data for cyclic loading, Part B. Amsterdam: Elsevier; 1987. Other References: NRIM Fatigue Data Sheet No 7. Tokyo: National Research Institute for Metals; 1978. Material Group: Low-alloy steel Steel Subgroup: Typical Application: | {'chemical_composition': {'C': '0.11000', 'Si': '0.24000', 'Mn': '0.51000', 'P': '0.00500', 'S': '0.00200', 'Cr': '2.29000', 'Mo': '0.99000', 'Ni': '0.18000', 'Cu': '0.04000', 'Al': '0.00400', 'Co': '', 'Ti': '', 'W': '', 'V': '', 'Nb': '', 'N': '0.00700', 'Other': ''}} | Source: plate 26x1500x3000 mm Dimensions (mm): | Heat Treatment Type: normalized & tempered & annealed Additional Remarks: 930°C/1,5h air, 710°C/1,5h air, 680°C furnace | Microstructure Information: Additional Remarks: austenite grain size 2,5 | Hardness Value (Brinell): Hardness Value (Vickers): Hardness Value (Rockwell): | Testing Temperature (°C): 300.0 Testing Medium: air Loading Type: axial Loading Control: Specimen Information: cylindrical, diameter 6 mm ; location/orientation: in rolling direction ; gauge length: 30 mm Strain Rate: NA ; Young´s modulus estimated Additional Remarks: testing machine: NA | 204100 | 0 | 401 | 553 | 19 | 78 | 1330 | 0 | Strength Coefficient (N/mm⁻²): 0.0 Strain Hardening Exponent: 0.0 | N/A | 300 | air | axial | total strain control | cylindrical. diameter 6 mm ; surface: mechanically polished ; location/orientation: in rolling direction ; gauge length: 13 mm | -1 | Cyclic Yield Strength (N/mm⁻²): 366.0 Cyclic Strength Coefficient (N/mm⁻²): 691.0 Cyclic Strain Hardening Exponent: 0.102 | Transition Life (Number of Cycles): 8138 Endurance/Fatigue Limit Cycles (NE): Stress Amplitude at NE (N/mm⁻²): 0.0 Strain Amplitude at NE: 0.0 Scatter Band of Stress Amplitudes (σa,10% / σa,90%): 1.107 Scatter Band of Plastic Strain Amplitudes (εa,p,10% / εa,p,90%): 1.197 (εa,p,10% / εa,p,90%)Exponent of S-N Curve: 0.0 | Fatigue Strength Coefficient (N/mm⁻²): 675.0 Fatigue Strength Exponent: -0.064 Fatigue Ductility Coefficient: 0.782 Fatigue Ductility Exponent: -0.628 | https://www.matdat.com/Dashboard/DetailReport.aspx?idMat=192&ChartDirectorChartImage=chart_cycChart&cacheId=8949bf8485204add98991743e801c077&cacheDefeat=638822236538448737 | https://www.matdat.com/Dashboard/DetailReport.aspx?idMat=192&ChartDirectorChartImage=chart_fatChart&cacheId=2df73f15596f42adb8f732b04d790b0c&cacheDefeat=638822236538448737
Low-alloy steel | 232 | DIN: 16 CrMo 54 W.Nr. (DIN 17007): EN: AISI: AFNOR: ASTM: BS: GOST: HRN: ISO: JIS: SCMV 3 JUS: SAE: SS: UNS: Other & Commercial: | Contributed by: MATDAT Entry Date: 01.06.2011 Source Reference: Boller C, Seeger T. Materials data for cyclic loading, Part B. Amsterdam: Elsevier; 1987. Other References: Yoshida S, Kanazawa K, Yamaguchi K, Kobayashi K, Sato M, Suzuki N, Shiohara M. Elevated-Temperature Fatigue Properties of Engineering Materials Part III. T Natl Res I Met. Tokyo; 1978. Material Group: Low-alloy steel Steel Subgroup: Typical Application: | {'chemical_composition': {'C': '0.13000', 'Si': '0.61000', 'Mn': '0.59000', 'P': '0.00800', 'S': '0.00600', 'Cr': '1.36000', 'Mo': '0.55000', 'Ni': '0.14000', 'Cu': '0.13000', 'Al': '0.00200', 'Co': '', 'Ti': '', 'W': '', 'V': '', 'Nb': '', 'N': '0.01200', 'Other': ''}} | Source: plate, 23x2070x4000 mm Dimensions (mm): | Heat Treatment Type: normalized & tempered & annealed Additional Remarks: 930°C/1,5h air, 710°C/1,5h air, 680°C furnace | Microstructure Information: Additional Remarks: austenite grain size 8,2 | Hardness Value (Brinell): Hardness Value (Vickers): 155.0 Hardness Value (Rockwell): | Testing Temperature (°C): 23.0 Testing Medium: air Loading Type: axial Loading Control: Specimen Information: cylindrical, diameter 10 mm ; location/orientation: in rolling direction ; gauge length: 50 mm Strain Rate: 0,3 and 7,5 %/min ; Young´s modulus estimated Additional Remarks: testing machine: NA | 210000 | 0 | 331 | 535 | 29 | 73 | 0 | 0 | Strength Coefficient (N/mm⁻²): 0.0 Strain Hardening Exponent: 0.0 | N/A | 23 | air | axial | total strain control | cylindrical. diameter 6 mm ; surface: mechanically polished ; location/orientation: in rolling direction ; gauge length: 15 mm | -1 | Cyclic Yield Strength (N/mm⁻²): 372.0 Cyclic Strength Coefficient (N/mm⁻²): 937.0 Cyclic Strain Hardening Exponent: 0.149 | Transition Life (Number of Cycles): 12344 Endurance/Fatigue Limit Cycles (NE): Stress Amplitude at NE (N/mm⁻²): 0.0 Strain Amplitude at NE: 0.0 Scatter Band of Stress Amplitudes (σa,10% / σa,90%): 1.056 Scatter Band of Plastic Strain Amplitudes (εa,p,10% / εa,p,90%): 1.359 (εa,p,10% / εa,p,90%)Exponent of S-N Curve: 0.0 | Fatigue Strength Coefficient (N/mm⁻²): 863.0 Fatigue Strength Exponent: -0.085 Fatigue Ductility Coefficient: 0.584 Fatigue Ductility Exponent: -0.575 | https://www.matdat.com/Dashboard/DetailReport.aspx?idMat=232&ChartDirectorChartImage=chart_cycChart&cacheId=bc4af7a03d1348fcbbd05a3876c5a4f1&cacheDefeat=638822236384275149 | https://www.matdat.com/Dashboard/DetailReport.aspx?idMat=232&ChartDirectorChartImage=chart_fatChart&cacheId=8bed920f3f9e4910a8e5a5dbe9d394d2&cacheDefeat=638822236384275149
Low-alloy steel | 197 | DIN: 10 CrMo 9 10 W.Nr. (DIN 17007): 1.7383 EN: AISI: AFNOR: 10CD9-10 ASTM: BS: 622-515B GOST: HRN: ISO: JIS: SCMV 4 JUS: SAE: SS: UNS: Other & Commercial: | Contributed by: MATDAT Entry Date: 01.06.2011 Source Reference: Boller C, Seeger T. Materials data for cyclic loading, Part B. Amsterdam: Elsevier; 1987. Other References: NRIM Fatigue Data Sheet No 7. Tokyo: National Research Institute for Metals; 1978. Material Group: Low-alloy steel Steel Subgroup: Typical Application: | {'chemical_composition': {'C': '0.11000', 'Si': '0.24000', 'Mn': '0.51000', 'P': '0.00500', 'S': '0.00200', 'Cr': '2.29000', 'Mo': '0.99000', 'Ni': '0.18000', 'Cu': '0.04000', 'Al': '0.00400', 'Co': '', 'Ti': '', 'W': '', 'V': '', 'Nb': '', 'N': '0.00700', 'Other': ''}} | Source: plate 26x1500x3000 mm Dimensions (mm): | Heat Treatment Type: normalized & tempered & annealed Additional Remarks: 930°C/1,5h air, 710°C/1,5h air, 680°C furnace | Microstructure Information: Additional Remarks: austenite grain size 2,5 | Hardness Value (Brinell): Hardness Value (Vickers): Hardness Value (Rockwell): | Testing Temperature (°C): 400.0 Testing Medium: air Loading Type: axial Loading Control: Specimen Information: cylindrical, diameter 6 mm ; location/orientation: in rolling direction ; gauge length: 30 mm Strain Rate: NA ; Young´s modulus estimated Additional Remarks: testing machine: NA | 187800 | 0 | 383 | 530 | 19 | 76 | 1170 | 0 | Strength Coefficient (N/mm⁻²): 0.0 Strain Hardening Exponent: 0.0 | N/A | 400 | air | axial | total strain control | cylindrical. diameter 6 mm ; surface: mechanically polished ; location/orientation: in rolling direction ; gauge length: 13 mm | -1 | Cyclic Yield Strength (N/mm⁻²): 358.0 Cyclic Strength Coefficient (N/mm⁻²): 633.0 Cyclic Strain Hardening Exponent: 0.092 | Transition Life (Number of Cycles): 3571 Endurance/Fatigue Limit Cycles (NE): Stress Amplitude at NE (N/mm⁻²): 0.0 Strain Amplitude at NE: 0.0 Scatter Band of Stress Amplitudes (σa,10% / σa,90%): 1.077 Scatter Band of Plastic Strain Amplitudes (εa,p,10% / εa,p,90%): 1.653 (εa,p,10% / εa,p,90%)Exponent of S-N Curve: 0.0 | Fatigue Strength Coefficient (N/mm⁻²): 596.0 Fatigue Strength Exponent: -0.058 Fatigue Ductility Coefficient: 0.546 Fatigue Ductility Exponent: -0.638 | https://www.matdat.com/Dashboard/DetailReport.aspx?idMat=197&ChartDirectorChartImage=chart_cycChart&cacheId=89d290f2e9544f1697963aaac0aadbe3&cacheDefeat=638822236517631424 | https://www.matdat.com/Dashboard/DetailReport.aspx?idMat=197&ChartDirectorChartImage=chart_fatChart&cacheId=3c3b766a29bf41509f5d9397aded0c37&cacheDefeat=638822236517631424
Low-alloy steel | 191 | DIN: 10 CrMo 9 10 W.Nr. (DIN 17007): 1.7383 EN: AISI: AFNOR: 10CD9-10 ASTM: BS: 622-515B GOST: HRN: ISO: JIS: SCMV 4 JUS: SAE: SS: UNS: Other & Commercial: | Contributed by: MATDAT Entry Date: 01.06.2011 Source Reference: Boller C, Seeger T. Materials data for cyclic loading, Part B. Amsterdam: Elsevier; 1987. Other References: NRIM Fatigue Data Sheet No 7. Tokyo: National Research Institute for Metals; 1978. Material Group: Low-alloy steel Steel Subgroup: Typical Application: | {'chemical_composition': {'C': '0.11000', 'Si': '0.24000', 'Mn': '0.51000', 'P': '0.00500', 'S': '0.00200', 'Cr': '2.29000', 'Mo': '0.99000', 'Ni': '0.18000', 'Cu': '0.04000', 'Al': '0.00400', 'Co': '', 'Ti': '', 'W': '', 'V': '', 'Nb': '', 'N': '0.00700', 'Other': ''}} | Source: plate 26x1500x3000 mm Dimensions (mm): | Heat Treatment Type: normalized & tempered & annealed Additional Remarks: 930°C/1,5h air, 710°C/1,5h air, 680°C furnace | Microstructure Information: Additional Remarks: austenite grain size 2,5 | Hardness Value (Brinell): Hardness Value (Vickers): 193.0 Hardness Value (Rockwell): | Testing Temperature (°C): 23.0 Testing Medium: air Loading Type: axial Loading Control: Specimen Information: cylindrical, diameter 6 mm ; location/orientation: in rolling direction ; gauge length: 30 mm Strain Rate: NA ; Young´s modulus estimated Additional Remarks: testing machine: NA | 210000 | 0 | 457 | 627 | 24 | 81 | 1580 | 0 | Strength Coefficient (N/mm⁻²): 0.0 Strain Hardening Exponent: 0.0 | N/A | 23 | air | axial | total strain control | cylindrical. diameter 6 mm ; surface: mechanically polished ; location/orientation: in rolling direction ; gauge length: 13 mm | -1 | Cyclic Yield Strength (N/mm⁻²): 405.0 Cyclic Strength Coefficient (N/mm⁻²): 842.0 Cyclic Strain Hardening Exponent: 0.118 | Transition Life (Number of Cycles): 5815 Endurance/Fatigue Limit Cycles (NE): Stress Amplitude at NE (N/mm⁻²): 0.0 Strain Amplitude at NE: 0.0 Scatter Band of Stress Amplitudes (σa,10% / σa,90%): 1.036 Scatter Band of Plastic Strain Amplitudes (εa,p,10% / εa,p,90%): 1.907 (εa,p,10% / εa,p,90%)Exponent of S-N Curve: 0.0 | Fatigue Strength Coefficient (N/mm⁻²): 736.0 Fatigue Strength Exponent: -0.065 Fatigue Ductility Coefficient: 0.266 Fatigue Ductility Exponent: -0.527 | https://www.matdat.com/Dashboard/DetailReport.aspx?idMat=191&ChartDirectorChartImage=chart_cycChart&cacheId=fb44e95515ba4e52a6234f12531c6d85&cacheDefeat=638822236549076128 | https://www.matdat.com/Dashboard/DetailReport.aspx?idMat=191&ChartDirectorChartImage=chart_fatChart&cacheId=447866e5d6b34c659df87643cb4a4b61&cacheDefeat=638822236549076128
Low-alloy steel | 205 | DIN: 10 CrMo 9 10 W.Nr. (DIN 17007): 1.7383 EN: AISI: AFNOR: 10CD9-10 ASTM: BS: 622-515B GOST: HRN: ISO: JIS: SCMV 4 JUS: SAE: SS: UNS: Other & Commercial: | Contributed by: MATDAT Entry Date: 01.06.2011 Source Reference: Boller C, Seeger T. Materials data for cyclic loading, Part B. Amsterdam: Elsevier; 1987. Other References: NRIM Fatigue Data Sheet No 7. Tokyo: National Research Institute for Metals; 1978. Material Group: Low-alloy steel Steel Subgroup: Typical Application: | {'chemical_composition': {'C': '0.11000', 'Si': '0.24000', 'Mn': '0.51000', 'P': '0.00500', 'S': '0.00200', 'Cr': '2.29000', 'Mo': '0.99000', 'Ni': '0.18000', 'Cu': '0.04000', 'Al': '0.00400', 'Co': '', 'Ti': '', 'W': '', 'V': '', 'Nb': '', 'N': '0.00700', 'Other': ''}} | Source: plate 26x1500x3000 mm Dimensions (mm): | Heat Treatment Type: normalized & tempered & annealed Additional Remarks: 930°C/1,5h air, 710°C/1,5h air, 680°C furnace | Microstructure Information: Additional Remarks: austenite grain size 2,5 | Hardness Value (Brinell): Hardness Value (Vickers): Hardness Value (Rockwell): | Testing Temperature (°C): 600.0 Testing Medium: air Loading Type: axial Loading Control: Specimen Information: cylindrical, diameter 6 mm ; location/orientation: in rolling direction ; gauge length: 30 mm Strain Rate: NA ; Young´s modulus estimated Additional Remarks: testing machine: NA | 162000 | 0 | 264 | 344 | 30 | 91 | 950 | 0 | Strength Coefficient (N/mm⁻²): 0.0 Strain Hardening Exponent: 0.0 | N/A | 600 | air | axial | total strain control | cylindrical. diameter 6 mm ; surface: mechanically polished ; location/orientation: in rolling direction ; gauge length: 13 mm | -1 | Cyclic Yield Strength (N/mm⁻²): 230.0 Cyclic Strength Coefficient (N/mm⁻²): 327.0 Cyclic Strain Hardening Exponent: 0.057 | Transition Life (Number of Cycles): 3457 Endurance/Fatigue Limit Cycles (NE): Stress Amplitude at NE (N/mm⁻²): 0.0 Strain Amplitude at NE: 0.0 Scatter Band of Stress Amplitudes (σa,10% / σa,90%): 1.137 Scatter Band of Plastic Strain Amplitudes (εa,p,10% / εa,p,90%): 1.397 (εa,p,10% / εa,p,90%)Exponent of S-N Curve: 0.0 | Fatigue Strength Coefficient (N/mm⁻²): 316.0 Fatigue Strength Exponent: -0.038 Fatigue Ductility Coefficient: 0.576 Fatigue Ductility Exponent: -0.681 | https://www.matdat.com/Dashboard/DetailReport.aspx?idMat=205&ChartDirectorChartImage=chart_cycChart&cacheId=e3ef3b7cc28046c8a42eac315009551c&cacheDefeat=638822236525694136 | https://www.matdat.com/Dashboard/DetailReport.aspx?idMat=205&ChartDirectorChartImage=chart_fatChart&cacheId=5f0692cc703f4fe3ac7e8acfa11e575b&cacheDefeat=638822236525694136
Low-alloy steel | 190 | DIN: 10 CrMo 9 10 W.Nr. (DIN 17007): 1.7383 EN: AISI: AFNOR: 10CD9-10 ASTM: BS: 622-515B GOST: HRN: ISO: JIS: SCMV 4 JUS: SAE: SS: UNS: Other & Commercial: | Contributed by: MATDAT Entry Date: 01.06.2011 Source Reference: Boller C, Seeger T. Materials data for cyclic loading, Part B. Amsterdam: Elsevier; 1987. Other References: Yoshida S, Kanazawa K, Yamaguchi K, Kobayashi K, Sato M, Suzuki N, Shiohara M. Elevated-Temperature Fatigue Properties of Engineering Materials Part III. T Natl Res I Met. Tokyo; 1978. Material Group: Low-alloy steel Steel Subgroup: Typical Application: | {'chemical_composition': {'C': '0.12000', 'Si': '0.34000', 'Mn': '0.58000', 'P': '0.00600', 'S': '0.00500', 'Cr': '2.20000', 'Mo': '0.90000', 'Ni': '0.16000', 'Cu': '0.14000', 'Al': '0.00400', 'Co': '', 'Ti': '', 'W': '', 'V': '', 'Nb': '', 'N': '0.01300', 'Other': ''}} | Source: plate 23x2050x3900 mm Dimensions (mm): | Heat Treatment Type: normalized & tempered & annealed Additional Remarks: 930°C/1,5h air, 720°C/2h air, 680°C/1h furnace | Microstructure Information: Additional Remarks: austenite grain size 8,7 | Hardness Value (Brinell): Hardness Value (Vickers): 175.0 Hardness Value (Rockwell): | Testing Temperature (°C): 23.0 Testing Medium: air Loading Type: axial Loading Control: Specimen Information: cylindrical, diameter 10 mm ; location/orientation: in rolling direction ; gauge length: 50 mm Strain Rate: 0,3 and 7,5 %/min ; Young´s modulus estimated Additional Remarks: testing machine: NA | 210000 | 0 | 366 | 585 | 28 | 79 | 0 | 0 | Strength Coefficient (N/mm⁻²): 0.0 Strain Hardening Exponent: 0.0 | N/A | 23 | air | axial | total strain control | cylindrical. diameter 6 mm ; surface: mechanically polished ; location/orientation: in rolling direction ; gauge length: 15 mm | -1 | Cyclic Yield Strength (N/mm⁻²): 426.0 Cyclic Strength Coefficient (N/mm⁻²): 677.0 Cyclic Strain Hardening Exponent: 0.075 | Transition Life (Number of Cycles): 2336 Endurance/Fatigue Limit Cycles (NE): Stress Amplitude at NE (N/mm⁻²): 0.0 Strain Amplitude at NE: 0.0 Scatter Band of Stress Amplitudes (σa,10% / σa,90%): 1.028 Scatter Band of Plastic Strain Amplitudes (εa,p,10% / εa,p,90%): 1.667 (εa,p,10% / εa,p,90%)Exponent of S-N Curve: 0.0 | Fatigue Strength Coefficient (N/mm⁻²): 799.0 Fatigue Strength Exponent: -0.075 Fatigue Ductility Coefficient: 4.0339 Fatigue Ductility Exponent: -0.9 | https://www.matdat.com/Dashboard/DetailReport.aspx?idMat=190&ChartDirectorChartImage=chart_cycChart&cacheId=528cd725d1e0491cbbdeba1b5e832cde&cacheDefeat=638822236554557950 | https://www.matdat.com/Dashboard/DetailReport.aspx?idMat=190&ChartDirectorChartImage=chart_fatChart&cacheId=19a482b2d0914f1781fe9e4cdd4231b8&cacheDefeat=638822236554557950
Low-alloy steel | 187 | DIN: 49 MnVS 3 W.Nr. (DIN 17007): 1.1199 EN: AISI: AFNOR: ASTM: BS: GOST: HRN: ISO: JIS: JUS: SAE: SS: UNS: Other & Commercial: | Contributed by: MATDAT Entry Date: 01.06.2011 Source Reference: Boller C, Seeger T. Materials data for cyclic loading, Part B. Amsterdam: Elsevier; 1987. Other References: Boller C, Heuler P, Seeger T, Buxbaum O, Oppermann H, Kobler H-G, Schütz D. Vergleich der Lebensdauervorhersage nach dem Kerbgrundkonzept und dem Nennspannungskonzept. Report FD 5/1983. Fachgebiet Werkstoffmechanik, TH Darmstadt; Fraunhofer; 1983. Material Group: Low-alloy steel Steel Subgroup: Typical Application: | {'chemical_composition': {'C': '0.45000', 'Si': '0.29000', 'Mn': '0.81000', 'P': '0.02700', 'S': '0.05700', 'Cr': '0.16000', 'Mo': '', 'Ni': '', 'Cu': '', 'Al': '', 'Co': '', 'Ti': '', 'W': '', 'V': '0.09000', 'Nb': '', 'N': '', 'Other': ''}} | Source: shafts, diameter 25 mm Dimensions (mm): | Heat Treatment Type: Additional Remarks: | Microstructure Information: Additional Remarks: | Hardness Value (Brinell): Hardness Value (Vickers): Hardness Value (Rockwell): | Testing Temperature (°C): 23.0 Testing Medium: air Loading Type: axial Loading Control: displacement control Specimen Information: cylindrical, diameter 6 mm ; location/orientation: in rolling direction ; gauge length: diametral Strain Rate: 0,42 %/min Additional Remarks: testing machine: Schenck, servohydraulic, max. 60 kN | 210200 | 0 | 566 | 840 | 44 | 19 | 1152 | 0.38 | Strength Coefficient (N/mm⁻²): 1428.0 Strain Hardening Exponent: 0.194 | N/A | 23 | air | 0 | 0 | 0 | 0 | Cyclic Yield Strength (N/mm⁻²): 0.0 Cyclic Strength Coefficient (N/mm⁻²): 0.0 Cyclic Strain Hardening Exponent: 0.0 | Transition Life (Number of Cycles): Endurance/Fatigue Limit Cycles (NE): Stress Amplitude at NE (N/mm⁻²): 0.0 Strain Amplitude at NE: 0.0 Scatter Band of Stress Amplitudes (σa,10% / σa,90%): 0.0 Scatter Band of Plastic Strain Amplitudes (εa,p,10% / εa,p,90%): 0.0 (εa,p,10% / εa,p,90%)Exponent of S-N Curve: 0.0 | Fatigue Strength Coefficient (N/mm⁻²): 0.0 Fatigue Strength Exponent: 0.0 Fatigue Ductility Coefficient: 0.0 Fatigue Ductility Exponent: 0.0 | N/A | N/A
Low-alloy steel | 193 | DIN: 10 CrMo 9 10 W.Nr. (DIN 17007): 1.7383 EN: AISI: AFNOR: 10CD9-10 ASTM: BS: 622-515B GOST: HRN: ISO: JIS: SCMV 4 JUS: SAE: SS: UNS: Other & Commercial: | Contributed by: MATDAT Entry Date: 01.06.2011 Source Reference: Boller C, Seeger T. Materials data for cyclic loading, Part B. Amsterdam: Elsevier; 1987. Other References: NRIM Fatigue Data Sheet No 7. Tokyo: National Research Institute for Metals; 1978. Material Group: Low-alloy steel Steel Subgroup: Typical Application: | {'chemical_composition': {'C': '0.11000', 'Si': '0.24000', 'Mn': '0.51000', 'P': '0.00500', 'S': '0.00200', 'Cr': '2.29000', 'Mo': '0.99000', 'Ni': '0.18000', 'Cu': '0.04000', 'Al': '0.00400', 'Co': '', 'Ti': '', 'W': '', 'V': '', 'Nb': '', 'N': '0.00700', 'Other': ''}} | Source: plate 26x1500x3000 mm Dimensions (mm): | Heat Treatment Type: normalized & tempered & annealed Additional Remarks: 930°C/1,5h air, 710°C/1,5h air, 680°C furnace | Microstructure Information: Additional Remarks: austenite grain size 2,5 | Hardness Value (Brinell): Hardness Value (Vickers): Hardness Value (Rockwell): | Testing Temperature (°C): 300.0 Testing Medium: air Loading Type: axial Loading Control: Specimen Information: cylindrical, diameter 6 mm ; location/orientation: in rolling direction ; gauge length: 30 mm Strain Rate: NA ; Young´s modulus estimated Additional Remarks: testing machine: NA | 204100 | 0 | 401 | 553 | 19 | 78 | 1330 | 0 | Strength Coefficient (N/mm⁻²): 0.0 Strain Hardening Exponent: 0.0 | N/A | 300 | air | axial | total strain control | cylindrical. diameter 6 mm ; surface: mechanically polished ; location/orientation: in rolling direction ; gauge length: 13 mm | -1 | Cyclic Yield Strength (N/mm⁻²): 368.0 Cyclic Strength Coefficient (N/mm⁻²): 855.0 Cyclic Strain Hardening Exponent: 0.136 | Transition Life (Number of Cycles): 9530 Endurance/Fatigue Limit Cycles (NE): Stress Amplitude at NE (N/mm⁻²): 0.0 Strain Amplitude at NE: 0.0 Scatter Band of Stress Amplitudes (σa,10% / σa,90%): 1.048 Scatter Band of Plastic Strain Amplitudes (εa,p,10% / εa,p,90%): 1.488 (εa,p,10% / εa,p,90%)Exponent of S-N Curve: 0.0 | Fatigue Strength Coefficient (N/mm⁻²): 727.0 Fatigue Strength Exponent: -0.071 Fatigue Ductility Coefficient: 0.305 Fatigue Ductility Exponent: -0.522 | https://www.matdat.com/Dashboard/DetailReport.aspx?idMat=193&ChartDirectorChartImage=chart_cycChart&cacheId=70764090513d46918c7632dfe9709358&cacheDefeat=638822236542988913 | https://www.matdat.com/Dashboard/DetailReport.aspx?idMat=193&ChartDirectorChartImage=chart_fatChart&cacheId=e745ef51463545faafbb2faf9e6bdd8a&cacheDefeat=638822236542988913
Low-alloy steel | 188 | DIN: 80 Mn 4 W.Nr. (DIN 17007): 1.1259 EN: AISI: AFNOR: ASTM: BS: GOST: HRN: ISO: JIS: JUS: SAE: SS: UNS: Other & Commercial: A1 | Contributed by: MATDAT Entry Date: 01.06.2011 Source Reference: Boller C, Seeger T. Materials data for cyclic loading, Part B. Amsterdam: Elsevier; 1987. Other References: Scutti JJ, Pelloux RM, Fuquen-Moleno R. Fatigue Behaviour of a Rail Steel Fatigue. Eng Struct 1984;7(2):121-135. Material Group: Low-alloy steel Steel Subgroup: Typical Application: | {'chemical_composition': {'C': '0.80100', 'Si': '0.15000', 'Mn': '0.86000', 'P': '0.01100', 'S': '0.02500', 'Cr': '0.03300', 'Mo': '0.00500', 'Ni': '0.08000', 'Cu': '0.16000', 'Al': '0.01500', 'Co': '0.21000', 'Ti': '', 'W': '', 'V': '', 'Nb': '', 'N': '', 'Other': ''}} | Source: rail head Dimensions (mm): | Heat Treatment Type: hotrolled Additional Remarks: hot-rolled, control-cooled | Microstructure Information: Additional Remarks: | Hardness Value (Brinell): Hardness Value (Vickers): Hardness Value (Rockwell): 26.0 | Testing Temperature (°C): 23.0 Testing Medium: air Loading Type: axial Loading Control: Specimen Information: cylindrical, diameter 6,35 mm ; location/orientation: in rolling direction ; gauge length: diametral Strain Rate: 0,2 %/min Additional Remarks: testing machine: NA | 187500 | 0 | 502 | 931 | 15 | 16 | 1060 | 0.174 | Strength Coefficient (N/mm⁻²): 1100.0 Strain Hardening Exponent: 0.127 | N/A | 23 | air | axial | total strain control | hourglass shaped ; surface: ground. polished with metal polish ; location/orientation: in rolling direction ; gauge length: diametral | -1 | Cyclic Yield Strength (N/mm⁻²): 459.0 Cyclic Strength Coefficient (N/mm⁻²): 1859.0 Cyclic Strain Hardening Exponent: 0.225 | Transition Life (Number of Cycles): 5629 Endurance/Fatigue Limit Cycles (NE): Stress Amplitude at NE (N/mm⁻²): 0.0 Strain Amplitude at NE: 0.0 Scatter Band of Stress Amplitudes (σa,10% / σa,90%): 1.25 Scatter Band of Plastic Strain Amplitudes (εa,p,10% / εa,p,90%): 1.599 (εa,p,10% / εa,p,90%)Exponent of S-N Curve: 0.0 | Fatigue Strength Coefficient (N/mm⁻²): 1249.0 Fatigue Strength Exponent: -0.101 Fatigue Ductility Coefficient: 0.175 Fatigue Ductility Exponent: -0.451 | https://www.matdat.com/Dashboard/DetailReport.aspx?idMat=188&ChartDirectorChartImage=chart_cycChart&cacheId=56dd888d387a4de5a3cd74a340ba0123&cacheDefeat=638822236560415578 | https://www.matdat.com/Dashboard/DetailReport.aspx?idMat=188&ChartDirectorChartImage=chart_fatChart&cacheId=98ecc34c627d4c23bf5bc7939dd626ab&cacheDefeat=638822236560415578
Low-alloy steel | 186 | DIN: 49 MnVS 3 W.Nr. (DIN 17007): 1.1199 EN: AISI: AFNOR: ASTM: BS: GOST: HRN: ISO: JIS: JUS: SAE: SS: UNS: Other & Commercial: | Contributed by: MATDAT Entry Date: 01.06.2011 Source Reference: Boller C, Seeger T. Materials data for cyclic loading, Part B. Amsterdam: Elsevier; 1987. Other References: Boller C, Heuler P, Seeger T, Buxbaum O, Oppermann H, Kobler H-G, Schütz D. Vergleich der Lebensdauervorhersage nach dem Kerbgrundkonzept und dem Nennspannungskonzept. Report FD 5/1983. Fachgebiet Werkstoffmechanik, TH Darmstadt; Fraunhofer; 1983. Material Group: Low-alloy steel Steel Subgroup: Typical Application: | {'chemical_composition': {'C': '0.45000', 'Si': '0.29000', 'Mn': '0.81000', 'P': '0.02700', 'S': '0.05700', 'Cr': '0.16000', 'Mo': '', 'Ni': '', 'Cu': '', 'Al': '', 'Co': '', 'Ti': '', 'W': '', 'V': '0.09000', 'Nb': '', 'N': '', 'Other': ''}} | Source: shafts, diameter 25 mm Dimensions (mm): | Heat Treatment Type: Additional Remarks: | Microstructure Information: Additional Remarks: | Hardness Value (Brinell): Hardness Value (Vickers): Hardness Value (Rockwell): | Testing Temperature (°C): 23.0 Testing Medium: air Loading Type: axial Loading Control: displacement control Specimen Information: cylindrical, diameter 6 mm ; location/orientation: in rolling direction ; gauge length: diametral Strain Rate: 0,42 %/min Additional Remarks: testing machine: Schenck, servohydraulic, max. 60 kN | 210200 | 0 | 566 | 840 | 44 | 19 | 1152 | 0.38 | Strength Coefficient (N/mm⁻²): 1428.0 Strain Hardening Exponent: 0.194 | N/A | 23 | air | 0 | 0 | 0 | 0 | Cyclic Yield Strength (N/mm⁻²): 0.0 Cyclic Strength Coefficient (N/mm⁻²): 0.0 Cyclic Strain Hardening Exponent: 0.0 | Transition Life (Number of Cycles): Endurance/Fatigue Limit Cycles (NE): Stress Amplitude at NE (N/mm⁻²): 0.0 Strain Amplitude at NE: 0.0 Scatter Band of Stress Amplitudes (σa,10% / σa,90%): 0.0 Scatter Band of Plastic Strain Amplitudes (εa,p,10% / εa,p,90%): 0.0 (εa,p,10% / εa,p,90%)Exponent of S-N Curve: 0.0 | Fatigue Strength Coefficient (N/mm⁻²): 0.0 Fatigue Strength Exponent: 0.0 Fatigue Ductility Coefficient: 0.0 Fatigue Ductility Exponent: 0.0 | N/A | N/A
Low-alloy steel | 196 | DIN: 10 CrMo 9 10 W.Nr. (DIN 17007): 1.7383 EN: AISI: AFNOR: 10CD9-10 ASTM: BS: 622-515B GOST: HRN: ISO: JIS: SCMV 4 JUS: SAE: SS: UNS: Other & Commercial: | Contributed by: MATDAT Entry Date: 01.06.2011 Source Reference: Boller C, Seeger T. Materials data for cyclic loading, Part B. Amsterdam: Elsevier; 1987. Other References: NRIM Fatigue Data Sheet No 7. Tokyo: National Research Institute for Metals; 1978. Material Group: Low-alloy steel Steel Subgroup: Typical Application: | {'chemical_composition': {'C': '0.11000', 'Si': '0.24000', 'Mn': '0.51000', 'P': '0.00500', 'S': '0.00200', 'Cr': '2.29000', 'Mo': '0.99000', 'Ni': '0.18000', 'Cu': '0.04000', 'Al': '0.00400', 'Co': '', 'Ti': '', 'W': '', 'V': '', 'Nb': '', 'N': '0.00700', 'Other': ''}} | Source: plate 26x1500x3000 mm Dimensions (mm): | Heat Treatment Type: normalized & tempered & annealed Additional Remarks: 930°C/1,5h air, 710°C/1,5h air, 680°C furnace | Microstructure Information: Additional Remarks: austenite grain size 2,5 | Hardness Value (Brinell): Hardness Value (Vickers): Hardness Value (Rockwell): | Testing Temperature (°C): 400.0 Testing Medium: air Loading Type: axial Loading Control: Specimen Information: cylindrical, diameter 6 mm ; location/orientation: in rolling direction ; gauge length: 30 mm Strain Rate: NA ; Young´s modulus estimated Additional Remarks: testing machine: NA | 187800 | 0 | 383 | 530 | 19 | 76 | 1170 | 0 | Strength Coefficient (N/mm⁻²): 0.0 Strain Hardening Exponent: 0.0 | N/A | 400 | air | axial | total strain control | cylindrical. diameter 6 mm ; surface: mechanically polished ; location/orientation: in rolling direction ; gauge length: 13 mm | -1 | Cyclic Yield Strength (N/mm⁻²): 362.0 Cyclic Strength Coefficient (N/mm⁻²): 683.0 Cyclic Strain Hardening Exponent: 0.102 | Transition Life (Number of Cycles): 3178 Endurance/Fatigue Limit Cycles (NE): Stress Amplitude at NE (N/mm⁻²): 0.0 Strain Amplitude at NE: 0.0 Scatter Band of Stress Amplitudes (σa,10% / σa,90%): 1.079 Scatter Band of Plastic Strain Amplitudes (εa,p,10% / εa,p,90%): 1.816 (εa,p,10% / εa,p,90%)Exponent of S-N Curve: 0.0 | Fatigue Strength Coefficient (N/mm⁻²): 638.0 Fatigue Strength Exponent: -0.066 Fatigue Ductility Coefficient: 0.424 Fatigue Ductility Exponent: -0.617 | https://www.matdat.com/Dashboard/DetailReport.aspx?idMat=196&ChartDirectorChartImage=chart_cycChart&cacheId=730bf3ec0d634c099c08db15694fee05&cacheDefeat=638822236565104274 | https://www.matdat.com/Dashboard/DetailReport.aspx?idMat=196&ChartDirectorChartImage=chart_fatChart&cacheId=7a9df8ace7944c308a505eff09cd4bf1&cacheDefeat=638822236565104274
Low-alloy steel | 189 | DIN: 10 CrMo 9 10 W.Nr. (DIN 17007): 1.7383 EN: AISI: AFNOR: 10CD9-10 ASTM: BS: 622-515B GOST: HRN: ISO: JIS: SCMV 4 JUS: SAE: SS: UNS: Other & Commercial: | Contributed by: MATDAT Entry Date: 01.06.2011 Source Reference: Boller C, Seeger T. Materials data for cyclic loading, Part B. Amsterdam: Elsevier; 1987. Other References: Yoshida S, Kanazawa K, Yamaguchi K, Kobayashi K, Sato M, Suzuki N, Shiohara M. Elevated-Temperature Fatigue Properties of Engineering Materials Part III. T Natl Res I Met. Tokyo; 1978. Material Group: Low-alloy steel Steel Subgroup: Typical Application: | {'chemical_composition': {'C': '0.12000', 'Si': '0.34000', 'Mn': '0.58000', 'P': '0.00600', 'S': '0.00500', 'Cr': '2.20000', 'Mo': '0.90000', 'Ni': '0.16000', 'Cu': '0.14000', 'Al': '0.00400', 'Co': '', 'Ti': '', 'W': '', 'V': '', 'Nb': '', 'N': '0.01300', 'Other': ''}} | Source: plate 23x2050x3900 mm Dimensions (mm): | Heat Treatment Type: quenched & tempered & annealed Additional Remarks: 930°C/1,5h oil, 720°C/2h air, 680°C/1h furnace | Microstructure Information: Additional Remarks: austenite grain size 8,7 | Hardness Value (Brinell): Hardness Value (Vickers): 175.0 Hardness Value (Rockwell): | Testing Temperature (°C): 23.0 Testing Medium: air Loading Type: axial Loading Control: Specimen Information: cylindrical, diameter 10 mm ; location/orientation: in rolling direction ; gauge length: 50 mm Strain Rate: 0,3 and 7,5 %/min ; Young´s modulus estimated Additional Remarks: testing machine: NA | 210000 | 0 | 366 | 585 | 28 | 79 | 0 | 0 | Strength Coefficient (N/mm⁻²): 0.0 Strain Hardening Exponent: 0.0 | N/A | 23 | air | axial | total strain control | cylindrical. diameter 6 mm ; surface: mechanically polished ; location/orientation: in rolling direction ; gauge length: 15 mm | -1 | Cyclic Yield Strength (N/mm⁻²): 391.0 Cyclic Strength Coefficient (N/mm⁻²): 851.0 Cyclic Strain Hardening Exponent: 0.125 | Transition Life (Number of Cycles): 10934 Endurance/Fatigue Limit Cycles (NE): Stress Amplitude at NE (N/mm⁻²): 0.0 Strain Amplitude at NE: 0.0 Scatter Band of Stress Amplitudes (σa,10% / σa,90%): 1.06 Scatter Band of Plastic Strain Amplitudes (εa,p,10% / εa,p,90%): 1.302 (εa,p,10% / εa,p,90%)Exponent of S-N Curve: 0.0 | Fatigue Strength Coefficient (N/mm⁻²): 803.0 Fatigue Strength Exponent: -0.073 Fatigue Ductility Coefficient: 0.626 Fatigue Ductility Exponent: -0.583 | https://www.matdat.com/Dashboard/DetailReport.aspx?idMat=189&ChartDirectorChartImage=chart_cycChart&cacheId=fc479ad27da041e5ab4eac5c6c191631&cacheDefeat=638822236575178002 | https://www.matdat.com/Dashboard/DetailReport.aspx?idMat=189&ChartDirectorChartImage=chart_fatChart&cacheId=f5cd25deb2bf4b91a9d5ef2e93f115df&cacheDefeat=638822236575334330
Low-alloy steel | 184 | DIN: 41 MnCr 3 4 W.Nr. (DIN 17007): EN: AISI: AFNOR: ASTM: BS: GOST: HRN: ISO: JIS: JUS: SAE: SS: UNS: Other & Commercial: 41CrM4B | Contributed by: MATDAT Entry Date: 01.06.2011 Source Reference: Boller C, Seeger T. Materials data for cyclic loading, Part B. Amsterdam: Elsevier; 1987. Other References: Ronchiato G, Castagna M, Colombo RL. Fracture Mechanics and Fatigue Properties of Lean Constructional Steels. Metallurgical Science and Technology 1984;2:93-101. Material Group: Low-alloy steel Steel Subgroup: Typical Application: | {'chemical_composition': {'C': '0.43000', 'Si': '0.30000', 'Mn': '0.71000', 'P': '0.01400', 'S': '0.01800', 'Cr': '1.12000', 'Mo': '0.04000', 'Ni': '0.22000', 'Cu': '0.28000', 'Al': '0.05200', 'Co': '', 'Ti': '0.04200', 'W': '', 'V': '', 'Nb': '', 'N': '', 'Other': ''}} | Source: forged square sections, 100 mm in edge Dimensions (mm): | Heat Treatment Type: quenched & tempered Additional Remarks: 850°C/oil, 650°C/2h | Microstructure Information: Additional Remarks: | Hardness Value (Brinell): 293.0 Hardness Value (Vickers): Hardness Value (Rockwell): | Testing Temperature (°C): 23.0 Testing Medium: air Loading Type: axial Loading Control: Specimen Information: Strain Rate: Additional Remarks: | 207280 | 0 | 800 | 930 | 19 | 62 | 1390 | 0.96 | Strength Coefficient (N/mm⁻²): 1350.0 Strain Hardening Exponent: 0.112 | N/A | 23 | air | axial | total strain control | cylindrical. diameter 8 mm ; surface: polished ; location/orientation: NA ; gauge length: 12 mm | -1 | Cyclic Yield Strength (N/mm⁻²): 551.0 Cyclic Strength Coefficient (N/mm⁻²): 1340.0 Cyclic Strain Hardening Exponent: 0.143 | Transition Life (Number of Cycles): 5537 Endurance/Fatigue Limit Cycles (NE): Stress Amplitude at NE (N/mm⁻²): 0.0 Strain Amplitude at NE: 0.0 Scatter Band of Stress Amplitudes (σa,10% / σa,90%): 1.118 Scatter Band of Plastic Strain Amplitudes (εa,p,10% / εa,p,90%): 1.567 (εa,p,10% / εa,p,90%)Exponent of S-N Curve: 0.0 | Fatigue Strength Coefficient (N/mm⁻²): 1271.0 Fatigue Strength Exponent: -0.082 Fatigue Ductility Coefficient: 1.248 Fatigue Ductility Exponent: -0.653 | https://www.matdat.com/Dashboard/DetailReport.aspx?idMat=184&ChartDirectorChartImage=chart_cycChart&cacheId=cd615724290740b4ad830226adae27a0&cacheDefeat=638822236581912968 | https://www.matdat.com/Dashboard/DetailReport.aspx?idMat=184&ChartDirectorChartImage=chart_fatChart&cacheId=7af709f690a645bf91136be3f35d79ae&cacheDefeat=638822236581912968
Low-alloy steel | 182 | DIN: 28 MnCu 6 W.Nr. (DIN 17007): EN: AISI: AFNOR: ASTM: BS: GOST: HRN: ISO: JIS: JUS: SAE: SS: UNS: Other & Commercial: Man-Ten | Contributed by: MATDAT Entry Date: 01.06.2011 Source Reference: Boller C, Seeger T. Materials data for cyclic loading, Part B. Amsterdam: Elsevier; 1987. Other References: Brose WR, Dowling NE, Morrow J. Effect of Periodic Large Strain Cycles on the Fatigue Behaviour of Steels. SAE-Report No 740221. New York: SAE International; 1974. Material Group: Low-alloy steel Steel Subgroup: Typical Application: | {'chemical_composition': {'C': '', 'Si': '', 'Mn': '', 'P': '', 'S': '', 'Cr': '', 'Mo': '', 'Ni': '', 'Cu': '', 'Al': '', 'Co': '', 'Ti': '', 'W': '', 'V': '', 'Nb': '', 'N': '', 'Other': ''}} | Source: plates, 300x300x9,4 mm Dimensions (mm): | Heat Treatment Type: Additional Remarks: | Microstructure Information: Additional Remarks: | Hardness Value (Brinell): Hardness Value (Vickers): Hardness Value (Rockwell): | Testing Temperature (°C): 23.0 Testing Medium: air Loading Type: axial Loading Control: Specimen Information: cylindrical, diameter 6,25 mm ; location/orientation: in rolling direction ; gauge length: 12,7 mm Strain Rate: NA Additional Remarks: testing machine: electrohydraulic, closed-loop | 204000 | 0 | 330 | 580 | 0 | 64 | 950 | 1.03 | Strength Coefficient (N/mm⁻²): 938.0 Strain Hardening Exponent: 0.19 | N/A | 23 | air | axial | total strain control | cylindrical. diameter 6.25 mm ; surface: mechanically polished ; location/orientation: in rolling direction ; gauge length: 12.7 mm | -1 | Cyclic Yield Strength (N/mm⁻²): 328.0 Cyclic Strength Coefficient (N/mm⁻²): 1255.0 Cyclic Strain Hardening Exponent: 0.216 | Transition Life (Number of Cycles): 19489 Endurance/Fatigue Limit Cycles (NE): Stress Amplitude at NE (N/mm⁻²): 0.0 Strain Amplitude at NE: 0.0 Scatter Band of Stress Amplitudes (σa,10% / σa,90%): 1.155 Scatter Band of Plastic Strain Amplitudes (εa,p,10% / εa,p,90%): 1.905 (εa,p,10% / εa,p,90%)Exponent of S-N Curve: 0.0 | Fatigue Strength Coefficient (N/mm⁻²): 1119.0 Fatigue Strength Exponent: -0.122 Fatigue Ductility Coefficient: 0.724 Fatigue Ductility Exponent: -0.584 | https://www.matdat.com/Dashboard/DetailReport.aspx?idMat=182&ChartDirectorChartImage=chart_cycChart&cacheId=a9cf5442df1141b586e3d29dcbf5f69e&cacheDefeat=638822236570384880 | https://www.matdat.com/Dashboard/DetailReport.aspx?idMat=182&ChartDirectorChartImage=chart_fatChart&cacheId=a814d66f72de4491a5babe7910356876&cacheDefeat=638822236570384880
Low-alloy steel | 181 | DIN: 28 MnCu 6 W.Nr. (DIN 17007): EN: AISI: AFNOR: ASTM: BS: GOST: HRN: ISO: JIS: JUS: SAE: SS: UNS: Other & Commercial: Man-Ten | Contributed by: MATDAT Entry Date: 01.06.2011 Source Reference: Boller C, Seeger T. Materials data for cyclic loading, Part B. Amsterdam: Elsevier; 1987. Other References: Brose WR, Dowling NE, Morrow J. Effect of Periodic Large Strain Cycles on the Fatigue Behaviour of Steels. SAE-Report No 740221. New York: SAE International; 1974. Material Group: Low-alloy steel Steel Subgroup: Typical Application: | {'chemical_composition': {'C': '', 'Si': '', 'Mn': '', 'P': '', 'S': '', 'Cr': '', 'Mo': '', 'Ni': '', 'Cu': '', 'Al': '', 'Co': '', 'Ti': '', 'W': '', 'V': '', 'Nb': '', 'N': '', 'Other': ''}} | Source: plates, 300x300x9,4 mm Dimensions (mm): | Heat Treatment Type: Additional Remarks: | Microstructure Information: Additional Remarks: | Hardness Value (Brinell): Hardness Value (Vickers): Hardness Value (Rockwell): | Testing Temperature (°C): 23.0 Testing Medium: air Loading Type: axial Loading Control: Specimen Information: cylindrical, diameter 6,25 mm ; location/orientation: in rolling direction ; gauge length: 3,75 mm Strain Rate: NA Additional Remarks: testing machine: electrohydraulic, closed-loop | 204000 | 0 | 330 | 580 | 0 | 64 | 950 | 1.03 | Strength Coefficient (N/mm⁻²): 938.0 Strain Hardening Exponent: 0.19 | N/A | 23 | air | axial | total strain control | cylindrical. diameter 6.25 mm ; surface: mechanically polished ; location/orientation: in rolling direction ; gauge length: 3.75 mm | -1 | Cyclic Yield Strength (N/mm⁻²): 347.0 Cyclic Strength Coefficient (N/mm⁻²): 1151.0 Cyclic Strain Hardening Exponent: 0.193 | Transition Life (Number of Cycles): 2262687 Endurance/Fatigue Limit Cycles (NE): Stress Amplitude at NE (N/mm⁻²): 0.0 Strain Amplitude at NE: 0.0 Scatter Band of Stress Amplitudes (σa,10% / σa,90%): 1.137 Scatter Band of Plastic Strain Amplitudes (εa,p,10% / εa,p,90%): 1.952 (εa,p,10% / εa,p,90%)Exponent of S-N Curve: 0.0 | Fatigue Strength Coefficient (N/mm⁻²): 1101.0 Fatigue Strength Exponent: -0.111 Fatigue Ductility Coefficient: 0.495 Fatigue Ductility Exponent: -0.516 | https://www.matdat.com/Dashboard/DetailReport.aspx?idMat=181&ChartDirectorChartImage=chart_cycChart&cacheId=22fd0f335a2245b89c315a103eaec213&cacheDefeat=638822236578488993 | https://www.matdat.com/Dashboard/DetailReport.aspx?idMat=181&ChartDirectorChartImage=chart_fatChart&cacheId=9a7ac569f06641e0a6e90b71f126a72b&cacheDefeat=638822236578488993
Low-alloy steel | 185 | DIN: 49 MnVS 3 W.Nr. (DIN 17007): 1.1199 EN: AISI: AFNOR: ASTM: BS: GOST: HRN: ISO: JIS: JUS: SAE: SS: UNS: Other & Commercial: | Contributed by: MATDAT Entry Date: 01.06.2011 Source Reference: Boller C, Seeger T. Materials data for cyclic loading, Part B. Amsterdam: Elsevier; 1987. Other References: Boller C, Heuler P, Seeger T, Buxbaum O, Oppermann H, Kobler H-G, Schütz D. Vergleich der Lebensdauervorhersage nach dem Kerbgrundkonzept und dem Nennspannungskonzept. Report FD 5/1983. Fachgebiet Werkstoffmechanik, TH Darmstadt; Fraunhofer; 1983. Material Group: Low-alloy steel Steel Subgroup: Typical Application: | {'chemical_composition': {'C': '0.45000', 'Si': '0.29000', 'Mn': '0.81000', 'P': '0.02700', 'S': '0.05700', 'Cr': '0.16000', 'Mo': '', 'Ni': '', 'Cu': '', 'Al': '', 'Co': '', 'Ti': '', 'W': '', 'V': '0.09000', 'Nb': '', 'N': '', 'Other': ''}} | Source: shafts, diameter 25 mm Dimensions (mm): | Heat Treatment Type: Additional Remarks: | Microstructure Information: Additional Remarks: | Hardness Value (Brinell): Hardness Value (Vickers): Hardness Value (Rockwell): | Testing Temperature (°C): 23.0 Testing Medium: air Loading Type: axial Loading Control: displacement control Specimen Information: cylindrical, diameter 6 mm ; location/orientation: in rolling direction ; gauge length: diametral Strain Rate: 0,42 %/min Additional Remarks: testing machine: Schenck, servohydraulic, max. 60 kN | 210200 | 0 | 566 | 840 | 44 | 19 | 1152 | 0.38 | Strength Coefficient (N/mm⁻²): 1428.0 Strain Hardening Exponent: 0.194 | N/A | 23 | air | axial | total strain control | cylindrical. diameter 6 mm ; surface: mechanically polished ; location/orientation: in rolling direction ; gauge length: 4 mm | -1 | Cyclic Yield Strength (N/mm⁻²): 520.0 Cyclic Strength Coefficient (N/mm⁻²): 1396.0 Cyclic Strain Hardening Exponent: 0.159 | Transition Life (Number of Cycles): 210144 Endurance/Fatigue Limit Cycles (NE): Stress Amplitude at NE (N/mm⁻²): 0.0 Strain Amplitude at NE: 0.0 Scatter Band of Stress Amplitudes (σa,10% / σa,90%): 1.081 Scatter Band of Plastic Strain Amplitudes (εa,p,10% / εa,p,90%): 1.743 (εa,p,10% / εa,p,90%)Exponent of S-N Curve: 0.0 | Fatigue Strength Coefficient (N/mm⁻²): 1440.0 Fatigue Strength Exponent: -0.105 Fatigue Ductility Coefficient: 0.6025 Fatigue Ductility Exponent: -0.574 | https://www.matdat.com/Dashboard/DetailReport.aspx?idMat=185&ChartDirectorChartImage=chart_cycChart&cacheId=0ab421952a034b2986a3ea8d0819c3dd&cacheDefeat=638822236586186652 | https://www.matdat.com/Dashboard/DetailReport.aspx?idMat=185&ChartDirectorChartImage=chart_fatChart&cacheId=a52483544b78456794feee07c2bf30ff&cacheDefeat=638822236586186652
Low-alloy steel | 179 | DIN: 25 Mn 4 W.Nr. (DIN 17007): 1.1177 ; 1.9441 EN: AISI: AFNOR: ASTM: BS: GOST: HRN: ISO: JIS: JUS: SAE: SS: UNS: Other & Commercial: A-516 Gr 70 | Contributed by: MATDAT Entry Date: 01.06.2011 Source Reference: Boller C, Seeger T. Materials data for cyclic loading, Part B. Amsterdam: Elsevier; 1987. Other References: Lefebvre D, Ellyin F. Cyclic Response and Inelastic Strain Energy in Low Cycle Fatigue. Int J Fatigue 1981;6(1):9-15. Material Group: Low-alloy steel Steel Subgroup: Typical Application: | {'chemical_composition': {'C': '', 'Si': '', 'Mn': '', 'P': '', 'S': '', 'Cr': '', 'Mo': '', 'Ni': '', 'Cu': '', 'Al': '', 'Co': '', 'Ti': '', 'W': '', 'V': '', 'Nb': '', 'N': '', 'Other': ''}} | Source: plate, 38,1 mm thick Dimensions (mm): | Heat Treatment Type: annealed Additional Remarks: 870°C/1h furnace | Microstructure Information: Additional Remarks: | Hardness Value (Brinell): Hardness Value (Vickers): Hardness Value (Rockwell): | Testing Temperature (°C): 23.0 Testing Medium: air Loading Type: axial Loading Control: Specimen Information: location/orientation: in rolling direction ; gauge length: NA Strain Rate: NA Additional Remarks: testing machine: NA | 205000 | 0 | 325 | 0 | 0 | 0 | 993 | 0.386 | Strength Coefficient (N/mm⁻²): 365.0 Strain Hardening Exponent: 0.024 | N/A | 23 | air | axial | stress control | cylindrical. diameter 11.28 mm ; surface: mechanically polished ; location/orientation: in rolling direction ; gauge length: 20 mm | -1 | Cyclic Yield Strength (N/mm⁻²): 325.0 Cyclic Strength Coefficient (N/mm⁻²): 1238.0 Cyclic Strain Hardening Exponent: 0.215 | Transition Life (Number of Cycles): 14121 Endurance/Fatigue Limit Cycles (NE): Stress Amplitude at NE (N/mm⁻²): 0.0 Strain Amplitude at NE: 0.0 Scatter Band of Stress Amplitudes (σa,10% / σa,90%): 1.04 Scatter Band of Plastic Strain Amplitudes (εa,p,10% / εa,p,90%): 1.363 (εa,p,10% / εa,p,90%)Exponent of S-N Curve: 0.0 | Fatigue Strength Coefficient (N/mm⁻²): 1128.0 Fatigue Strength Exponent: -0.128 Fatigue Ductility Coefficient: 0.605 Fatigue Ductility Exponent: -0.586 | https://www.matdat.com/Dashboard/DetailReport.aspx?idMat=179&ChartDirectorChartImage=chart_cycChart&cacheId=741375079e9043a88819065d64833e45&cacheDefeat=638822236590011454 | https://www.matdat.com/Dashboard/DetailReport.aspx?idMat=179&ChartDirectorChartImage=chart_fatChart&cacheId=6c0bf4fdf64e46548f5ce43bd00704fc&cacheDefeat=638822236590011454
Low-alloy steel | 198 | DIN: 10 CrMo 9 10 W.Nr. (DIN 17007): 1.7383 EN: AISI: AFNOR: 10CD9-10 ASTM: BS: 622-515B GOST: HRN: ISO: JIS: SCMV 4 JUS: SAE: SS: UNS: Other & Commercial: | Contributed by: MATDAT Entry Date: 01.06.2011 Source Reference: Boller C, Seeger T. Materials data for cyclic loading, Part B. Amsterdam: Elsevier; 1987. Other References: Yoshida S, Kanazawa K, Yamaguchi K, Kobayashi K, Sato M, Suzuki N, Shiohara M. Elevated-Temperature Fatigue Properties of Engineering Materials Part III. T Natl Res I Met. Tokyo; 1978. Material Group: Low-alloy steel Steel Subgroup: Typical Application: | {'chemical_composition': {'C': '0.12000', 'Si': '0.34000', 'Mn': '0.58000', 'P': '0.00600', 'S': '0.00500', 'Cr': '2.20000', 'Mo': '0.90000', 'Ni': '0.16000', 'Cu': '0.14000', 'Al': '0.00400', 'Co': '', 'Ti': '', 'W': '', 'V': '', 'Nb': '', 'N': '0.01300', 'Other': ''}} | Source: plate 23x2050x3900 mm Dimensions (mm): | Heat Treatment Type: normalized & tempered & annealed Additional Remarks: 930°C/1,5h air, 720°C/2h air, 680°C/1h furnace | Microstructure Information: Additional Remarks: austenite grain size 8,7 | Hardness Value (Brinell): Hardness Value (Vickers): Hardness Value (Rockwell): | Testing Temperature (°C): 500.0 Testing Medium: air Loading Type: axial Loading Control: Specimen Information: cylindrical, diameter 10 mm ; location/orientation: in rolling direction ; gauge length: 50 mm Strain Rate: 0,3 and 7,5 %/min ; Young´s modulus estimated Additional Remarks: testing machine: NA | 184800 | 0 | 272 | 411 | 29 | 82 | 0 | 0 | Strength Coefficient (N/mm⁻²): 0.0 Strain Hardening Exponent: 0.0 | N/A | 500 | air | axial | total strain control | cylindrical. diameter 6 mm ; surface: mechanically polished ; location/orientation: in rolling direction ; gauge length: 15 mm | -1 | Cyclic Yield Strength (N/mm⁻²): 290.0 Cyclic Strength Coefficient (N/mm⁻²): 650.0 Cyclic Strain Hardening Exponent: 0.13 | Transition Life (Number of Cycles): 4805 Endurance/Fatigue Limit Cycles (NE): Stress Amplitude at NE (N/mm⁻²): 0.0 Strain Amplitude at NE: 0.0 Scatter Band of Stress Amplitudes (σa,10% / σa,90%): 1.089 Scatter Band of Plastic Strain Amplitudes (εa,p,10% / εa,p,90%): 1.565 (εa,p,10% / εa,p,90%)Exponent of S-N Curve: 0.0 | Fatigue Strength Coefficient (N/mm⁻²): 728.0 Fatigue Strength Exponent: -0.105 Fatigue Ductility Coefficient: 2.176 Fatigue Ductility Exponent: -0.793 | https://www.matdat.com/Dashboard/DetailReport.aspx?idMat=198&ChartDirectorChartImage=chart_cycChart&cacheId=f19f51083c054314b1220a21fbf32147&cacheDefeat=638822236515045964 | https://www.matdat.com/Dashboard/DetailReport.aspx?idMat=198&ChartDirectorChartImage=chart_fatChart&cacheId=455c6c15433546f1bda6fa41d43740f1&cacheDefeat=638822236515045964
Low-alloy steel | 194 | DIN: 10 CrMo 9 10 W.Nr. (DIN 17007): 1.7383 EN: AISI: AFNOR: 10CD9-10 ASTM: BS: 622-515B GOST: HRN: ISO: JIS: SCMV 4 JUS: SAE: SS: UNS: Other & Commercial: | Contributed by: MATDAT Entry Date: 01.06.2011 Source Reference: Boller C, Seeger T. Materials data for cyclic loading, Part B. Amsterdam: Elsevier; 1987. Other References: Yoshida S, Kanazawa K, Yamaguchi K, Kobayashi K, Sato M, Suzuki N, Shiohara M. Elevated-Temperature Fatigue Properties of Engineering Materials Part III. T Natl Res I Met. Tokyo; 1978. Material Group: Low-alloy steel Steel Subgroup: Typical Application: | {'chemical_composition': {'C': '0.12000', 'Si': '0.34000', 'Mn': '0.58000', 'P': '0.00600', 'S': '0.00500', 'Cr': '2.20000', 'Mo': '0.90000', 'Ni': '0.16000', 'Cu': '0.14000', 'Al': '0.00400', 'Co': '', 'Ti': '', 'W': '', 'V': '', 'Nb': '', 'N': '0.01300', 'Other': ''}} | Source: plate 23x2050x3900 mm Dimensions (mm): | Heat Treatment Type: normalized & tempered & annealed Additional Remarks: 930°C/1,5h air, 720°C/2h air, 680°C/1h furnace | Microstructure Information: Additional Remarks: austenite grain size 8,7 | Hardness Value (Brinell): Hardness Value (Vickers): Hardness Value (Rockwell): | Testing Temperature (°C): 400.0 Testing Medium: air Loading Type: axial Loading Control: Specimen Information: cylindrical, diameter 10 mm ; location/orientation: in rolling direction ; gauge length: 50 mm Strain Rate: 0,3 and 7,5 %/min ; Young´s modulus estimated Additional Remarks: testing machine: NA | 187800 | 0 | 299 | 481 | 23 | 75 | 0 | 0 | Strength Coefficient (N/mm⁻²): 0.0 Strain Hardening Exponent: 0.0 | N/A | 400 | air | axial | total strain control | cylindrical. diameter 6 mm ; surface: mechanically polished ; location/orientation: in rolling direction ; gauge length: 15 mm | -1 | Cyclic Yield Strength (N/mm⁻²): 310.0 Cyclic Strength Coefficient (N/mm⁻²): 802.0 Cyclic Strain Hardening Exponent: 0.153 | Transition Life (Number of Cycles): 11741 Endurance/Fatigue Limit Cycles (NE): Stress Amplitude at NE (N/mm⁻²): 0.0 Strain Amplitude at NE: 0.0 Scatter Band of Stress Amplitudes (σa,10% / σa,90%): 1.054 Scatter Band of Plastic Strain Amplitudes (εa,p,10% / εa,p,90%): 1.258 (εa,p,10% / εa,p,90%)Exponent of S-N Curve: 0.0 | Fatigue Strength Coefficient (N/mm⁻²): 683.0 Fatigue Strength Exponent: -0.082 Fatigue Ductility Coefficient: 0.363 Fatigue Ductility Exponent: -0.539 | https://www.matdat.com/Dashboard/DetailReport.aspx?idMat=194&ChartDirectorChartImage=chart_cycChart&cacheId=b49151e51235485684e83ab5e45ce96a&cacheDefeat=638822236601391243 | https://www.matdat.com/Dashboard/DetailReport.aspx?idMat=194&ChartDirectorChartImage=chart_fatChart&cacheId=b935e1efa325460689b73b5ab0693f07&cacheDefeat=638822236601391243
Low-alloy steel | 180 | DIN: 25 Mn 4 W.Nr. (DIN 17007): 1.1177 ; 1.9441 EN: AISI: AFNOR: ASTM: BS: GOST: HRN: ISO: JIS: JUS: SAE: SS: UNS: Other & Commercial: A-516 Gr 70 | Contributed by: MATDAT Entry Date: 01.06.2011 Source Reference: Boller C, Seeger T. Materials data for cyclic loading, Part B. Amsterdam: Elsevier; 1987. Other References: Ellyin F. Effect of Tensile-Mean-Strain on Plastic Strain Energy and Cyclic Response. J Eng Mater Tech 1985:107:119-125. Material Group: Low-alloy steel Steel Subgroup: Typical Application: | {'chemical_composition': {'C': '0.25000', 'Si': '0.25000', 'Mn': '1.12000', 'P': '0.02000', 'S': '0.02100', 'Cr': '', 'Mo': '', 'Ni': '', 'Cu': '', 'Al': '', 'Co': '', 'Ti': '', 'W': '', 'V': '', 'Nb': '', 'N': '', 'Other': ''}} | Source: plate, 38,1 mm thick Dimensions (mm): | Heat Treatment Type: normalized Additional Remarks: 900°C/45min air | Microstructure Information: Additional Remarks: | Hardness Value (Brinell): Hardness Value (Vickers): Hardness Value (Rockwell): | Testing Temperature (°C): 23.0 Testing Medium: air Loading Type: axial Loading Control: Specimen Information: Strain Rate: Additional Remarks: | 205000 | 0 | 340 | 0 | 0 | 0 | 0 | 0 | Strength Coefficient (N/mm⁻²): 344.0 Strain Hardening Exponent: 0.001 | N/A | 23 | air | 0 | 0 | 0 | 0 | Cyclic Yield Strength (N/mm⁻²): 0.0 Cyclic Strength Coefficient (N/mm⁻²): 0.0 Cyclic Strain Hardening Exponent: 0.0 | Transition Life (Number of Cycles): Endurance/Fatigue Limit Cycles (NE): Stress Amplitude at NE (N/mm⁻²): 0.0 Strain Amplitude at NE: 0.0 Scatter Band of Stress Amplitudes (σa,10% / σa,90%): 0.0 Scatter Band of Plastic Strain Amplitudes (εa,p,10% / εa,p,90%): 0.0 (εa,p,10% / εa,p,90%)Exponent of S-N Curve: 0.0 | Fatigue Strength Coefficient (N/mm⁻²): 0.0 Fatigue Strength Exponent: 0.0 Fatigue Ductility Coefficient: 0.0 Fatigue Ductility Exponent: 0.0 | N/A | N/A
Low-alloy steel | 178 | DIN: 25 Mn 5 W.Nr. (DIN 17007): EN: AISI: AFNOR: ASTM: BS: GOST: HRN: ISO: JIS: JUS: SAE: SS: UNS: Other & Commercial: AOS 1122 A | Contributed by: MATDAT Entry Date: 01.06.2011 Source Reference: Boller C, Seeger T. Materials data for cyclic loading, Part B. Amsterdam: Elsevier; 1987. Other References: Watson P, Topper TH. An Evaluation-of the Fatigue Performance of Automotive Steels. SAE-Paper No 710597. New York: SAE International; 1971. Material Group: Low-alloy steel Steel Subgroup: Typical Application: | {'chemical_composition': {'C': '0.25500', 'Si': '0.06000', 'Mn': '1.12999', 'P': '0.01100', 'S': '0.01800', 'Cr': '0.08700', 'Mo': '0.01800', 'Ni': '0.06000', 'Cu': '0.06000', 'Al': '0.00500', 'Co': '', 'Ti': '', 'W': '', 'V': '', 'Nb': '', 'N': '', 'Other': ''}} | Source: truck frame with few service loads Dimensions (mm): | Heat Treatment Type: Additional Remarks: | Microstructure Information: Additional Remarks: | Hardness Value (Brinell): 289.0 Hardness Value (Vickers): Hardness Value (Rockwell): | Testing Temperature (°C): 23.0 Testing Medium: air Loading Type: axial Loading Control: total deformation control Specimen Information: cylindrical, diameter 6,35 mm ; location/orientation: NA ; gauge length: 9,4 mm Strain Rate: 60 %/min Additional Remarks: testing machine: hydraulic, closed-loop, max. 111 kN | 207000 | 0 | 904 | 1008 | 0 | 49 | 1284 | 0.68 | Strength Coefficient (N/mm⁻²): 1138.0 Strain Hardening Exponent: 0.033 | N/A | 23 | air | axial | total strain control | cylindrical. diameter 6.35 mm ; surface: mechanically polished ; location/orientation: NA ; gauge length: 9.4 mm | -1 | Cyclic Yield Strength (N/mm⁻²): 608.0 Cyclic Strength Coefficient (N/mm⁻²): 1900.0 Cyclic Strain Hardening Exponent: 0.183 | Transition Life (Number of Cycles): 1533 Endurance/Fatigue Limit Cycles (NE): Stress Amplitude at NE (N/mm⁻²): 0.0 Strain Amplitude at NE: 0.0 Scatter Band of Stress Amplitudes (σa,10% / σa,90%): 1.155 Scatter Band of Plastic Strain Amplitudes (εa,p,10% / εa,p,90%): 3.458 (εa,p,10% / εa,p,90%)Exponent of S-N Curve: 0.0 | Fatigue Strength Coefficient (N/mm⁻²): 1137.0 Fatigue Strength Exponent: -0.069 Fatigue Ductility Coefficient: 1.199 Fatigue Ductility Exponent: -0.74 | https://www.matdat.com/Dashboard/DetailReport.aspx?idMat=178&ChartDirectorChartImage=chart_cycChart&cacheId=aab674540ff14fa0bcafa0258666f8eb&cacheDefeat=638822236595649358 | https://www.matdat.com/Dashboard/DetailReport.aspx?idMat=178&ChartDirectorChartImage=chart_fatChart&cacheId=785e285abc8d425f8ab43661b7ead267&cacheDefeat=638822236595649358
Low-alloy steel | 174 | DIN: 25 Mn 3 W.Nr. (DIN 17007): EN: AISI: AFNOR: ASTM: BS: GOST: HRN: ISO: JIS: JUS: SAE: SS: UNS: Other & Commercial: A36 | Contributed by: MATDAT Entry Date: 01.06.2011 Source Reference: Boller C, Seeger T. Materials data for cyclic loading, Part B. Amsterdam: Elsevier; 1987. Other References: Deves TJ, Kurath P, Sehitoglu H, Morrow J. The Effect of Selected Subcycles in Block Loading Fatigue Histories. FCP Report No 42. University of Illinois; 1982. Material Group: Low-alloy steel Steel Subgroup: Typical Application: | {'chemical_composition': {'C': '0.25000', 'Si': '0.25500', 'Mn': '0.83000', 'P': '0.01000', 'S': '0.02500', 'Cr': '0.09000', 'Mo': '0.01000', 'Ni': '0.10000', 'Cu': '0.01600', 'Al': '', 'Co': '', 'Ti': '', 'W': '', 'V': '', 'Nb': '', 'N': '', 'Other': ''}} | Source: strips, 50,8x6,35x6096 mm Dimensions (mm): | Heat Treatment Type: hotrolled Additional Remarks: | Microstructure Information: Additional Remarks: | Hardness Value (Brinell): 140.0 Hardness Value (Vickers): Hardness Value (Rockwell): | Testing Temperature (°C): 23.0 Testing Medium: air Loading Type: axial Loading Control: Specimen Information: cylindrical, diameter 6 mm ; location/orientation: NA ; gauge length: NA Strain Rate: acc. to ASTM A-370 Additional Remarks: testing machine: electrohydraulic, closed-loop | 200000 | 0 | 351 | 540 | 0 | 67 | 1173 | 1.1 | Strength Coefficient (N/mm⁻²): 992.0 Strain Hardening Exponent: 0.236 | N/A | 23 | air | axial | total strain control | cylindrical. diameter 6 mm ; surface: mechanically polished ; location/orientation: NA ; gauge length: 12.7 mm | -1 | Cyclic Yield Strength (N/mm⁻²): 322.0 Cyclic Strength Coefficient (N/mm⁻²): 1219.0 Cyclic Strain Hardening Exponent: 0.214 | Transition Life (Number of Cycles): 35058 Endurance/Fatigue Limit Cycles (NE): Stress Amplitude at NE (N/mm⁻²): 0.0 Strain Amplitude at NE: 0.0 Scatter Band of Stress Amplitudes (σa,10% / σa,90%): 1.06 Scatter Band of Plastic Strain Amplitudes (εa,p,10% / εa,p,90%): 1.24 (εa,p,10% / εa,p,90%)Exponent of S-N Curve: 0.0 | Fatigue Strength Coefficient (N/mm⁻²): 985.0 Fatigue Strength Exponent: -0.106 Fatigue Ductility Coefficient: 0.373 Fatigue Ductility Exponent: -0.493 | https://www.matdat.com/Dashboard/DetailReport.aspx?idMat=174&ChartDirectorChartImage=chart_cycChart&cacheId=1473a9e8008248bba8f0d4f6c98c3f9c&cacheDefeat=638822236606547421 | https://www.matdat.com/Dashboard/DetailReport.aspx?idMat=174&ChartDirectorChartImage=chart_fatChart&cacheId=7b194d9bef1242d8823476f520562b46&cacheDefeat=638822236606547421
Low-alloy steel | 183 | DIN: 30 MnCr 5 W.Nr. (DIN 17007): EN: AISI: AFNOR: ASTM: BS: GOST: HRN: ISO: JIS: JUS: SAE: SS: UNS: Other & Commercial: C30MB | Contributed by: MATDAT Entry Date: 01.06.2011 Source Reference: Boller C, Seeger T. Materials data for cyclic loading, Part B. Amsterdam: Elsevier; 1987. Other References: Ronchiato G, Castagna M, Colombo RL. Fracture Mechanics and Fatigue Properties of Lean Constructional Steels. Metallurgical Science and Technology 1984;2:93-101. Material Group: Low-alloy steel Steel Subgroup: Typical Application: | {'chemical_composition': {'C': '0.31000', 'Si': '0.28000', 'Mn': '1.39999', 'P': '0.01300', 'S': '0.01900', 'Cr': '0.12000', 'Mo': '0.02000', 'Ni': '0.07000', 'Cu': '0.15000', 'Al': '0.04800', 'Co': '', 'Ti': '0.03700', 'W': '', 'V': '', 'Nb': '', 'N': '', 'Other': ''}} | Source: forged square sections, 100 mm in edge Dimensions (mm): | Heat Treatment Type: quenched & tempered Additional Remarks: 850°C/oil, 580°C/2h | Microstructure Information: Additional Remarks: | Hardness Value (Brinell): 293.0 Hardness Value (Vickers): Hardness Value (Rockwell): | Testing Temperature (°C): 23.0 Testing Medium: air Loading Type: axial Loading Control: Specimen Information: Strain Rate: Additional Remarks: | 206000 | 0 | 820 | 950 | 19 | 64 | 1445 | 1.068 | Strength Coefficient (N/mm⁻²): 1250.0 Strain Hardening Exponent: 0.097 | N/A | 23 | air | axial | total strain control | cylindrical. diameter 8 mm ; surface: polished ; location/orientation: NA ; gauge length: 12 mm | -1 | Cyclic Yield Strength (N/mm⁻²): 576.0 Cyclic Strength Coefficient (N/mm⁻²): 1618.0 Cyclic Strain Hardening Exponent: 0.166 | Transition Life (Number of Cycles): 2033 Endurance/Fatigue Limit Cycles (NE): Stress Amplitude at NE (N/mm⁻²): 0.0 Strain Amplitude at NE: 0.0 Scatter Band of Stress Amplitudes (σa,10% / σa,90%): 1.548 Scatter Band of Plastic Strain Amplitudes (εa,p,10% / εa,p,90%): 1.991 (εa,p,10% / εa,p,90%)Exponent of S-N Curve: 0.0 | Fatigue Strength Coefficient (N/mm⁻²): 1482.0 Fatigue Strength Exponent: -0.106 Fatigue Ductility Coefficient: 2.7989 Fatigue Ductility Exponent: -0.824 | https://www.matdat.com/Dashboard/DetailReport.aspx?idMat=183&ChartDirectorChartImage=chart_cycChart&cacheId=a94ed329f51845fc8d8cfc3ab24b0c4a&cacheDefeat=638822236612651930 | https://www.matdat.com/Dashboard/DetailReport.aspx?idMat=183&ChartDirectorChartImage=chart_fatChart&cacheId=723af47ff99d416eb1d47327dcfe5f00&cacheDefeat=638822236612651930
Low-alloy steel | 175 | DIN: 25 Mn 4 W.Nr. (DIN 17007): 1.1177 ; 1.9441 EN: AISI: AFNOR: ASTM: BS: GOST: HRN: ISO: JIS: JUS: SAE: SS: UNS: Other & Commercial: A-516 Gr 70 | Contributed by: MATDAT Entry Date: 01.06.2011 Source Reference: Boller C, Seeger T. Materials data for cyclic loading, Part B. Amsterdam: Elsevier; 1987. Other References: Lefebvre D, Ellyin F. Cyclic Response and Inelastic Strain Energy in Low Cycle Fatigue. Int J Fatigue 1981;6(1):9-15. Material Group: Low-alloy steel Steel Subgroup: Typical Application: | {'chemical_composition': {'C': '', 'Si': '', 'Mn': '', 'P': '', 'S': '', 'Cr': '', 'Mo': '', 'Ni': '', 'Cu': '', 'Al': '', 'Co': '', 'Ti': '', 'W': '', 'V': '', 'Nb': '', 'N': '', 'Other': ''}} | Source: plate, 38,1 mm thick Dimensions (mm): | Heat Treatment Type: annealed Additional Remarks: 870°C/1h furnace | Microstructure Information: Additional Remarks: | Hardness Value (Brinell): Hardness Value (Vickers): Hardness Value (Rockwell): | Testing Temperature (°C): 23.0 Testing Medium: air Loading Type: axial Loading Control: Specimen Information: location/orientation: in rolling direction ; gauge length: NA Strain Rate: NA Additional Remarks: testing machine: NA | 205000 | 0 | 325 | 0 | 0 | 0 | 993 | 0.386 | Strength Coefficient (N/mm⁻²): 365.0 Strain Hardening Exponent: 0.024 | N/A | 23 | air | axial | total strain control | cylindrical. diameter 11.28 mm ; surface: mechanically polished ; location/orientation: in rolling direction ; gauge length: 20 mm | -1 | Cyclic Yield Strength (N/mm⁻²): 328.0 Cyclic Strength Coefficient (N/mm⁻²): 1148.0 Cyclic Strain Hardening Exponent: 0.202 | Transition Life (Number of Cycles): 19832 Endurance/Fatigue Limit Cycles (NE): Stress Amplitude at NE (N/mm⁻²): 0.0 Strain Amplitude at NE: 0.0 Scatter Band of Stress Amplitudes (σa,10% / σa,90%): 1.105 Scatter Band of Plastic Strain Amplitudes (εa,p,10% / εa,p,90%): 1.296 (εa,p,10% / εa,p,90%)Exponent of S-N Curve: 0.0 | Fatigue Strength Coefficient (N/mm⁻²): 873.0 Fatigue Strength Exponent: -0.098 Fatigue Ductility Coefficient: 0.295 Fatigue Ductility Exponent: -0.486 | https://www.matdat.com/Dashboard/DetailReport.aspx?idMat=175&ChartDirectorChartImage=chart_cycChart&cacheId=25bad018bb084938a84ccbc3ec9f03f4&cacheDefeat=638822236618041561 | https://www.matdat.com/Dashboard/DetailReport.aspx?idMat=175&ChartDirectorChartImage=chart_fatChart&cacheId=6b2d4b2460c64ed3bba6253dd5ed8626&cacheDefeat=638822236618197874
Low-alloy steel | 172 | DIN: 22 MnCrNi 3 W.Nr. (DIN 17007): EN: AISI: 8620H AFNOR: ASTM: BS: GOST: HRN: ISO: JIS: JUS: SAE: SS: UNS: Other & Commercial: | Contributed by: MATDAT Entry Date: 01.06.2011 Source Reference: Boller C, Seeger T. Materials data for cyclic loading, Part B. Amsterdam: Elsevier; 1987. Other References: Waraniak JM. Cyclic Deformation and Fatigue Behaviour of Carburized Steel. FCP Report No 34. University of Illinois; 1980. Material Group: Low-alloy steel Steel Subgroup: Typical Application: | {'chemical_composition': {'C': '0.22000', 'Si': '0.24000', 'Mn': '0.83000', 'P': '0.00500', 'S': '0.02900', 'Cr': '0.50000', 'Mo': '0.15000', 'Ni': '0.41000', 'Cu': '', 'Al': '', 'Co': '', 'Ti': '', 'W': '', 'V': '', 'Nb': '', 'N': '', 'Other': ''}} | Source: gear blanks Dimensions (mm): | Heat Treatment Type: quenched & tempered Additional Remarks: carburized, 900°C, 843°C, oil, 177°C/1h | Microstructure Information: Additional Remarks: | Hardness Value (Brinell): Hardness Value (Vickers): Hardness Value (Rockwell): 82.0 | Testing Temperature (°C): 23.0 Testing Medium: air Loading Type: axial Loading Control: Specimen Information: cylindrical, diameter 5,1 mm ; location/orientation: radial ; gauge length: 12,7 mm Strain Rate: NA Additional Remarks: testing machine: servo-hydraulic, closed-loop | 195000 | 0 | 1200 | 1586 | 0 | 3 | 1669 | 0.026 | Strength Coefficient (N/mm⁻²): 2586.0 Strain Hardening Exponent: 0.115 | N/A | 23 | air | axial | total strain control | cylindrical. diameter 5.1 mm ; surface: mechanically polished ; location/orientation: radial ; gauge length: 12.7 mm | -1 | Cyclic Yield Strength (N/mm⁻²): 1193.0 Cyclic Strength Coefficient (N/mm⁻²): 2759.0 Cyclic Strain Hardening Exponent: 0.135 | Transition Life (Number of Cycles): 1533 Endurance/Fatigue Limit Cycles (NE): Stress Amplitude at NE (N/mm⁻²): 0.0 Strain Amplitude at NE: 0.0 Scatter Band of Stress Amplitudes (σa,10% / σa,90%): 1.137 Scatter Band of Plastic Strain Amplitudes (εa,p,10% / εa,p,90%): 2.069 (εa,p,10% / εa,p,90%)Exponent of S-N Curve: 0.0 | Fatigue Strength Coefficient (N/mm⁻²): 2313.0 Fatigue Strength Exponent: -0.095 Fatigue Ductility Coefficient: 0.0892 Fatigue Ductility Exponent: -0.576 | https://www.matdat.com/Dashboard/DetailReport.aspx?idMat=172&ChartDirectorChartImage=chart_cycChart&cacheId=dea19433689c41328b1ebdb7a2a3a8fa&cacheDefeat=638822236628505977 | https://www.matdat.com/Dashboard/DetailReport.aspx?idMat=172&ChartDirectorChartImage=chart_fatChart&cacheId=f800f2d129ee46c9bd58b773e5a7dcda&cacheDefeat=638822236628505977
Low-alloy steel | 168 | DIN: 19 Mn 5 W.Nr. (DIN 17007): 1.0845 EN: AISI: AFNOR: ASTM: BS: GOST: HRN: ISO: JIS: JUS: Č3105 SAE: SS: UNS: Other & Commercial: | Contributed by: MATDAT Entry Date: 01.06.2011 Source Reference: Boller C, Seeger T. Materials data for cyclic loading, Part B. Amsterdam: Elsevier; 1987. Other References: Luft G. Zeitfestigkeitsverhalten von Stählen. Technische-wissenschaftl Berichte, Heft 68-02. MPA Stuttgart; 1968. Material Group: Low-alloy steel Steel Subgroup: Typical Application: Electric sheet/plate for production of electric motors, small size transformers, chokes. | {'chemical_composition': {'C': '0.20000', 'Si': '0.50000', 'Mn': '1.14999', 'P': '0.05000', 'S': '0.05000', 'Cr': '0.30000', 'Mo': '', 'Ni': '', 'Cu': '', 'Al': '', 'Co': '', 'Ti': '', 'W': '', 'V': '', 'Nb': '', 'N': '', 'Other': ''}} | Source: drum Dimensions (mm): | Heat Treatment Type: as received Additional Remarks: | Microstructure Information: Additional Remarks: | Hardness Value (Brinell): Hardness Value (Vickers): Hardness Value (Rockwell): | Testing Temperature (°C): 350.0 Testing Medium: air Loading Type: axial Loading Control: Specimen Information: Strain Rate: Additional Remarks: | 178000 | 0 | 266 | 630 | 22 | 49 | 0 | 0 | Strength Coefficient (N/mm⁻²): 827.0 Strain Hardening Exponent: 0.188 | N/A | 350 | air | axial | total strain control | cylindrical. diameter 16 mm ; surface: polished in longitudinal direction ; location/orientation: in circumferential direction ; gauge length: 20 mm | -1 | Cyclic Yield Strength (N/mm⁻²): 598.0 Cyclic Strength Coefficient (N/mm⁻²): 680.0 Cyclic Strain Hardening Exponent: 0.04 | Transition Life (Number of Cycles): 713 Endurance/Fatigue Limit Cycles (NE): Stress Amplitude at NE (N/mm⁻²): 0.0 Strain Amplitude at NE: 0.0 Scatter Band of Stress Amplitudes (σa,10% / σa,90%): 1.002 Scatter Band of Plastic Strain Amplitudes (εa,p,10% / εa,p,90%): 3.06 (εa,p,10% / εa,p,90%)Exponent of S-N Curve: 0.0 | Fatigue Strength Coefficient (N/mm⁻²): 743.0 Fatigue Strength Exponent: -0.044 Fatigue Ductility Coefficient: 8.0969 Fatigue Ductility Exponent: -1.086 | https://www.matdat.com/Dashboard/DetailReport.aspx?idMat=168&ChartDirectorChartImage=chart_cycChart&cacheId=7758ba722a7548f183da2eef25a480d9&cacheDefeat=638822236622805927 | https://www.matdat.com/Dashboard/DetailReport.aspx?idMat=168&ChartDirectorChartImage=chart_fatChart&cacheId=debb0a27cbe24b559aff03229cd490e9&cacheDefeat=638822236622805927
Low-alloy steel | 173 | DIN: 23 Mn 4 W.Nr. (DIN 17007): EN: AISI: AFNOR: ASTM: BS: GOST: HRN: ISO: JIS: JUS: SAE: SS: UNS: Other & Commercial: AOS 1122 B | Contributed by: MATDAT Entry Date: 01.06.2011 Source Reference: Boller C, Seeger T. Materials data for cyclic loading, Part B. Amsterdam: Elsevier; 1987. Other References: Watson P, Topper TH. An Evaluation-of the Fatigue Performance of Automotive Steels. SAE-Paper No 710597. New York: SAE International; 1971. Material Group: Low-alloy steel Steel Subgroup: Typical Application: | {'chemical_composition': {'C': '0.23500', 'Si': '0.12000', 'Mn': '1.05000', 'P': '0.01300', 'S': '0.01800', 'Cr': '0.03500', 'Mo': '0.00600', 'Ni': '0.02000', 'Cu': '0.01300', 'Al': '0.00200', 'Co': '', 'Ti': '', 'W': '', 'V': '', 'Nb': '', 'N': '', 'Other': ''}} | Source: plate, 7,9 mm thick Dimensions (mm): | Heat Treatment Type: Additional Remarks: | Microstructure Information: Additional Remarks: | Hardness Value (Brinell): 304.0 Hardness Value (Vickers): Hardness Value (Rockwell): | Testing Temperature (°C): 23.0 Testing Medium: air Loading Type: axial Loading Control: total deformation control Specimen Information: cylindrical, diameter 6,35 mm ; location/orientation: NA ; gauge length: 9,4 mm Strain Rate: 60 %/min Additional Remarks: testing machine: hydraulic, closed-loop, max. 111 kN | 207000 | 0 | 1008 | 1091 | 0 | 61 | 1616 | 0.95 | Strength Coefficient (N/mm⁻²): 1185.0 Strain Hardening Exponent: 0.026 | N/A | 23 | air | axial | total strain control | cylindrical. diameter 6.35 mm ; surface: mechanically polished ; location/orientation: NA ; gauge length: 9.4 mm | -1 | Cyclic Yield Strength (N/mm⁻²): 656.0 Cyclic Strength Coefficient (N/mm⁻²): 1616.0 Cyclic Strain Hardening Exponent: 0.145 | Transition Life (Number of Cycles): 1271 Endurance/Fatigue Limit Cycles (NE): Stress Amplitude at NE (N/mm⁻²): 0.0 Strain Amplitude at NE: 0.0 Scatter Band of Stress Amplitudes (σa,10% / σa,90%): 1.372 Scatter Band of Plastic Strain Amplitudes (εa,p,10% / εa,p,90%): 7.341 (εa,p,10% / εa,p,90%)Exponent of S-N Curve: 0.0 | Fatigue Strength Coefficient (N/mm⁻²): 2177.0 Fatigue Strength Exponent: -0.129 Fatigue Ductility Coefficient: 0.84 Fatigue Ductility Exponent: -0.688 | https://www.matdat.com/Dashboard/DetailReport.aspx?idMat=173&ChartDirectorChartImage=chart_cycChart&cacheId=b6208e3dc90d414f8248b4edbe669245&cacheDefeat=638822236644604494 | https://www.matdat.com/Dashboard/DetailReport.aspx?idMat=173&ChartDirectorChartImage=chart_fatChart&cacheId=5b753632045643a5b1786f25001c087e&cacheDefeat=638822236644604494
Low-alloy steel | 170 | DIN: 20 Mn 3 W.Nr. (DIN 17007): EN: AISI: AFNOR: ASTM: BS: GOST: HRN: ISO: JIS: JUS: SAE: SS: UNS: Other & Commercial: RQC 100 | Contributed by: MATDAT Entry Date: 01.06.2011 Source Reference: Boller C, Seeger T. Materials data for cyclic loading, Part B. Amsterdam: Elsevier; 1987. Other References: Brose WR, Dowling NE, Morrow J. Effect of Periodic Large Strain Cycles on the Fatigue Behaviour of Steels. SAE-Report No 740221. New York: SAE International; 1974. Material Group: Low-alloy steel Steel Subgroup: Typical Application: | {'chemical_composition': {'C': '', 'Si': '', 'Mn': '', 'P': '', 'S': '', 'Cr': '', 'Mo': '', 'Ni': '', 'Cu': '', 'Al': '', 'Co': '', 'Ti': '', 'W': '', 'V': '', 'Nb': '', 'N': '', 'Other': ''}} | Source: plates, 300x300x9,4 mm Dimensions (mm): | Heat Treatment Type: Additional Remarks: | Microstructure Information: Additional Remarks: | Hardness Value (Brinell): Hardness Value (Vickers): Hardness Value (Rockwell): | Testing Temperature (°C): 23.0 Testing Medium: air Loading Type: axial Loading Control: Specimen Information: cylindrical, diameter 6,25 mm ; location/orientation: in rolling direction ; gauge length: 12,7 mm Strain Rate: NA Additional Remarks: testing machine: electrohydraulic, closed loop | 206000 | 0 | 910 | 960 | 0 | 43 | 1090 | 0.561 | Strength Coefficient (N/mm⁻²): 1190.0 Strain Hardening Exponent: 0.06 | N/A | 23 | air | axial | total strain control | cylindrical. diameter 6.25 mm ; surface: mechanically polished ; location/orientation: in rolling direction ; gauge length: 12.7 mm | -1 | Cyclic Yield Strength (N/mm⁻²): 592.0 Cyclic Strength Coefficient (N/mm⁻²): 886.0 Cyclic Strain Hardening Exponent: 0.065 | Transition Life (Number of Cycles): 3745 Endurance/Fatigue Limit Cycles (NE): Stress Amplitude at NE (N/mm⁻²): 0.0 Strain Amplitude at NE: 0.0 Scatter Band of Stress Amplitudes (σa,10% / σa,90%): 1.018 Scatter Band of Plastic Strain Amplitudes (εa,p,10% / εa,p,90%): 1.0 (εa,p,10% / εa,p,90%)Exponent of S-N Curve: 0.0 | Fatigue Strength Coefficient (N/mm⁻²): 1147.0 Fatigue Strength Exponent: -0.072 Fatigue Ductility Coefficient: 71.003 Fatigue Ductility Exponent: -1.131 | https://www.matdat.com/Dashboard/DetailReport.aspx?idMat=170&ChartDirectorChartImage=chart_cycChart&cacheId=bbf0aec72c744f17960d4df4ddce8a92&cacheDefeat=638822236640845929 | https://www.matdat.com/Dashboard/DetailReport.aspx?idMat=170&ChartDirectorChartImage=chart_fatChart&cacheId=d3541466b4d2471fa0541df3e5f5b69e&cacheDefeat=638822236640845929
Low-alloy steel | 176 | DIN: 25 Mn 4 W.Nr. (DIN 17007): 1.1177 ; 1.9441 EN: AISI: AFNOR: ASTM: BS: GOST: HRN: ISO: JIS: JUS: SAE: SS: UNS: Other & Commercial: A-516 Gr 70 | Contributed by: MATDAT Entry Date: 01.06.2011 Source Reference: Boller C, Seeger T. Materials data for cyclic loading, Part B. Amsterdam: Elsevier; 1987. Other References: Lefebvre D, Ellyin F. Cyclic Response and Inelastic Strain Energy in Low Cycle Fatigue. Int J Fatigue 1981;6(1):9-15. Material Group: Low-alloy steel Steel Subgroup: Typical Application: | {'chemical_composition': {'C': '', 'Si': '', 'Mn': '', 'P': '', 'S': '', 'Cr': '', 'Mo': '', 'Ni': '', 'Cu': '', 'Al': '', 'Co': '', 'Ti': '', 'W': '', 'V': '', 'Nb': '', 'N': '', 'Other': ''}} | Source: plate, 38,1 mm thick Dimensions (mm): | Heat Treatment Type: annealed Additional Remarks: 870°C/1h furnace | Microstructure Information: Additional Remarks: | Hardness Value (Brinell): Hardness Value (Vickers): Hardness Value (Rockwell): | Testing Temperature (°C): 23.0 Testing Medium: air Loading Type: axial Loading Control: Specimen Information: location/orientation: transversal to rolling direction ; gauge length: NA Strain Rate: NA Additional Remarks: testing machine: NA | 205000 | 0 | 358 | 0 | 0 | 0 | 994 | 0.396 | Strength Coefficient (N/mm⁻²): 365.0 Strain Hardening Exponent: 0.024 | N/A | 23 | air | axial | total strain control | cylindrical. diameter 11.28 mm ; surface: mechanically polished ; location/orientation: transversal to rolling direction ; gauge length: 20 mm | -1 | Cyclic Yield Strength (N/mm⁻²): 306.0 Cyclic Strength Coefficient (N/mm⁻²): 1216.0 Cyclic Strain Hardening Exponent: 0.222 | Transition Life (Number of Cycles): 18826 Endurance/Fatigue Limit Cycles (NE): Stress Amplitude at NE (N/mm⁻²): 0.0 Strain Amplitude at NE: 0.0 Scatter Band of Stress Amplitudes (σa,10% / σa,90%): 1.066 Scatter Band of Plastic Strain Amplitudes (εa,p,10% / εa,p,90%): 1.167 (εa,p,10% / εa,p,90%)Exponent of S-N Curve: 0.0 | Fatigue Strength Coefficient (N/mm⁻²): 1027.0 Fatigue Strength Exponent: -0.123 Fatigue Ductility Coefficient: 0.429 Fatigue Ductility Exponent: -0.545 | https://www.matdat.com/Dashboard/DetailReport.aspx?idMat=176&ChartDirectorChartImage=chart_cycChart&cacheId=3ebc5c68bc914dccaeb9fe82fdb47c4c&cacheDefeat=638822236633620636 | https://www.matdat.com/Dashboard/DetailReport.aspx?idMat=176&ChartDirectorChartImage=chart_fatChart&cacheId=72a87eb1e1824f9c9a0b3bf932fe4e0a&cacheDefeat=638822236633620636
Low-alloy steel | 177 | DIN: 25 Mn 4 W.Nr. (DIN 17007): 1.1177 EN: AISI: AFNOR: ASTM: BS: GOST: HRN: ISO: JIS: JUS: SAE: SS: UNS: Other & Commercial: A516 | Contributed by: MATDAT Entry Date: 01.06.2011 Source Reference: Boller C, Seeger T. Materials data for cyclic loading, Part B. Amsterdam: Elsevier; 1987. Other References: Lawrence FV Jr. Private communication. Material Group: Low-alloy steel Steel Subgroup: Typical Application: | {'chemical_composition': {'C': '', 'Si': '', 'Mn': '', 'P': '', 'S': '', 'Cr': '', 'Mo': '', 'Ni': '', 'Cu': '', 'Al': '', 'Co': '', 'Ti': '', 'W': '', 'V': '', 'Nb': '', 'N': '', 'Other': ''}} | Source: plates, 9,5 mm thick Dimensions (mm): | Heat Treatment Type: hotrolled Additional Remarks: | Microstructure Information: Additional Remarks: | Hardness Value (Brinell): Hardness Value (Vickers): 165.0 Hardness Value (Rockwell): | Testing Temperature (°C): 23.0 Testing Medium: air Loading Type: axial Loading Control: Specimen Information: Strain Rate: Additional Remarks: | 193000 | 0 | 0 | 0 | 0 | 0 | 0 | 0 | Strength Coefficient (N/mm⁻²): 0.0 Strain Hardening Exponent: 0.0 | N/A | 23 | air | axial | total strain control | cylindrical. diameter 7 mm ; surface: NA ; location/orientation: NA ; gauge length: 15.2 mm | -1 | Cyclic Yield Strength (N/mm⁻²): 309.0 Cyclic Strength Coefficient (N/mm⁻²): 1215.0 Cyclic Strain Hardening Exponent: 0.221 | Transition Life (Number of Cycles): 25908 Endurance/Fatigue Limit Cycles (NE): Stress Amplitude at NE (N/mm⁻²): 0.0 Strain Amplitude at NE: 0.0 Scatter Band of Stress Amplitudes (σa,10% / σa,90%): 1.157 Scatter Band of Plastic Strain Amplitudes (εa,p,10% / εa,p,90%): 1.61 (εa,p,10% / εa,p,90%)Exponent of S-N Curve: 0.0 | Fatigue Strength Coefficient (N/mm⁻²): 1095.0 Fatigue Strength Exponent: -0.122 Fatigue Ductility Coefficient: 0.665 Fatigue Ductility Exponent: -0.561 | https://www.matdat.com/Dashboard/DetailReport.aspx?idMat=177&ChartDirectorChartImage=chart_cycChart&cacheId=8352049c6f2b4337958474ca950b0972&cacheDefeat=638822236637929718 | https://www.matdat.com/Dashboard/DetailReport.aspx?idMat=177&ChartDirectorChartImage=chart_fatChart&cacheId=e9007390195b4136b8aa2c12f8be5b95&cacheDefeat=638822236637929718
Low-alloy steel | 164 | DIN: 12 MnMo 5 W.Nr. (DIN 17007): 1.0345 EN: AISI: 55 ; A516GR.55 AFNOR: A37CP ; AP ; FP ASTM: 55 BS: 164-360BLT0 GOST: HRN: ISO: P4 ; P5 JIS: SPV 50 JUS: Č1202 SAE: SS: 1331-01 UNS: K01700 Other & Commercial: | Contributed by: MATDAT Entry Date: 01.06.2011 Source Reference: Boller C, Seeger T. Materials data for cyclic loading, Part B. Amsterdam: Elsevier; 1987. Other References: NRIM Fatigue Data Sheet No 47. Tokyo: National Research Institute for Metals; 1985. Material Group: Low-alloy steel Steel Subgroup: Typical Application: | {'chemical_composition': {'C': '0.13000', 'Si': '0.28000', 'Mn': '1.23000', 'P': '0.02000', 'S': '0.00500', 'Cr': '0.02000', 'Mo': '0.11000', 'Ni': '0.02000', 'Cu': '', 'Al': '', 'Co': '', 'Ti': '', 'W': '', 'V': '0.03000', 'Nb': '', 'N': '', 'Other': ''}} | Source: plate 20x1500x3000 mm Dimensions (mm): | Heat Treatment Type: quenched & tempered Additional Remarks: hotrolled, 930°C/30min water, 670°C/40min air | Microstructure Information: Additional Remarks: JIS G 0551 austenite grain size no.: 7,5 | Hardness Value (Brinell): Hardness Value (Vickers): 207.0 Hardness Value (Rockwell): | Testing Temperature (°C): 23.0 Testing Medium: air Loading Type: axial Loading Control: Specimen Information: Strain Rate: Additional Remarks: Young´s modulus estimated | 210000 | 0 | 579 | 628 | 40 | 0 | 0 | 0 | Strength Coefficient (N/mm⁻²): 0.0 Strain Hardening Exponent: 0.0 | N/A | 23 | air | axial | stress control | hourglass shaped. diameter 10 mm ; surface: mechanically polished ; location/orientation: in rolling direction ; gauge length: NA | -1 | Cyclic Yield Strength (N/mm⁻²): 399.0 Cyclic Strength Coefficient (N/mm⁻²): 580.0 Cyclic Strain Hardening Exponent: 0.06 | Transition Life (Number of Cycles): 23400 Endurance/Fatigue Limit Cycles (NE): Stress Amplitude at NE (N/mm⁻²): 0.0 Strain Amplitude at NE: 0.0 Scatter Band of Stress Amplitudes (σa,10% / σa,90%): 1.046 Scatter Band of Plastic Strain Amplitudes (εa,p,10% / εa,p,90%): 2.689 (εa,p,10% / εa,p,90%)Exponent of S-N Curve: 0.0 | Fatigue Strength Coefficient (N/mm⁻²): 568.0 Fatigue Strength Exponent: -0.034 Fatigue Ductility Coefficient: 1.957 Fatigue Ductility Exponent: -0.646 | https://www.matdat.com/Dashboard/DetailReport.aspx?idMat=164&ChartDirectorChartImage=chart_cycChart&cacheId=4cf1d5894332489389dbecf017d349e2&cacheDefeat=638822236658503265 | https://www.matdat.com/Dashboard/DetailReport.aspx?idMat=164&ChartDirectorChartImage=chart_fatChart&cacheId=f57a821e237f4ae7b3cc6986185b9fe0&cacheDefeat=638822236658503265
Low-alloy steel | 163 | DIN: 12 MnMo 5 W.Nr. (DIN 17007): 1.0345 EN: AISI: 55 ; A516GR.55 AFNOR: A37CP ; AP ; FP ASTM: 55 BS: 164-360BLT0 GOST: HRN: ISO: P4 ; P5 JIS: SPV 50 JUS: Č1202 SAE: SS: 1331-01 UNS: K01700 Other & Commercial: | Contributed by: MATDAT Entry Date: 01.06.2011 Source Reference: Boller C, Seeger T. Materials data for cyclic loading, Part B. Amsterdam: Elsevier; 1987. Other References: NRIM Fatigue Data Sheet No 47. Tokyo: National Research Institute for Metals; 1985. Material Group: Low-alloy steel Steel Subgroup: Typical Application: | {'chemical_composition': {'C': '0.13000', 'Si': '0.28000', 'Mn': '1.23000', 'P': '0.02000', 'S': '0.00500', 'Cr': '0.02000', 'Mo': '0.11000', 'Ni': '0.02000', 'Cu': '', 'Al': '', 'Co': '', 'Ti': '', 'W': '', 'V': '0.03000', 'Nb': '', 'N': '', 'Other': ''}} | Source: plate 20x1500x3000 mm Dimensions (mm): | Heat Treatment Type: quenched & tempered Additional Remarks: hotrolled, 930°C/30min water, 670°C/40min air | Microstructure Information: Additional Remarks: JIS G 0551 austenite grain size no.: 7,5 | Hardness Value (Brinell): Hardness Value (Vickers): 207.0 Hardness Value (Rockwell): | Testing Temperature (°C): 23.0 Testing Medium: air Loading Type: axial Loading Control: Specimen Information: Strain Rate: Additional Remarks: Young´s modulus estimated | 210000 | 0 | 579 | 628 | 40 | 0 | 0 | 0 | Strength Coefficient (N/mm⁻²): 0.0 Strain Hardening Exponent: 0.0 | N/A | 23 | air | axial | total strain control | hourglass shaped. diameter 10 mm ; surface: mechanically polished ; location/orientation: in rolling direction ; gauge length: diametral | -1 | Cyclic Yield Strength (N/mm⁻²): 425.0 Cyclic Strength Coefficient (N/mm⁻²): 789.0 Cyclic Strain Hardening Exponent: 0.1 | Transition Life (Number of Cycles): 13521 Endurance/Fatigue Limit Cycles (NE): Stress Amplitude at NE (N/mm⁻²): 0.0 Strain Amplitude at NE: 0.0 Scatter Band of Stress Amplitudes (σa,10% / σa,90%): 1.112 Scatter Band of Plastic Strain Amplitudes (εa,p,10% / εa,p,90%): 2.254 (εa,p,10% / εa,p,90%)Exponent of S-N Curve: 0.0 | Fatigue Strength Coefficient (N/mm⁻²): 841.0 Fatigue Strength Exponent: -0.066 Fatigue Ductility Coefficient: 1.8899 Fatigue Ductility Exponent: -0.669 | https://www.matdat.com/Dashboard/DetailReport.aspx?idMat=163&ChartDirectorChartImage=chart_cycChart&cacheId=7e5b93943586405d9e2868fd02bc91a4&cacheDefeat=638822236660800835 | https://www.matdat.com/Dashboard/DetailReport.aspx?idMat=163&ChartDirectorChartImage=chart_fatChart&cacheId=936ec521e6af45129b55d2ef733f436d&cacheDefeat=638822236660800835
Low-alloy steel | 167 | DIN: 14 Mn 5 W.Nr. (DIN 17007): EN: AISI: AFNOR: ASTM: BS: GOST: HRN: ISO: JIS: JUS: SAE: SS: UNS: Other & Commercial: Van-80 | Contributed by: MATDAT Entry Date: 01.06.2011 Source Reference: Boller C, Seeger T. Materials data for cyclic loading, Part B. Amsterdam: Elsevier; 1987. Other References: Watson P, Topper TH. An Evaluation-of the Fatigue Performance of Automotive Steels. SAE-Paper No 710597. New York: SAE International; 1971. Material Group: Low-alloy steel Steel Subgroup: Typical Application: | {'chemical_composition': {'C': '0.14500', 'Si': '0.38000', 'Mn': '1.25000', 'P': '0.01000', 'S': '0.01100', 'Cr': '0.04000', 'Mo': '', 'Ni': '0.03300', 'Cu': '0.06000', 'Al': '0.05600', 'Co': '', 'Ti': '', 'W': '', 'V': '0.12000', 'Nb': '', 'N': '', 'Other': ''}} | Source: plate, 7,9 mm thick Dimensions (mm): | Heat Treatment Type: as received Additional Remarks: | Microstructure Information: Additional Remarks: | Hardness Value (Brinell): 225.0 Hardness Value (Vickers): Hardness Value (Rockwell): | Testing Temperature (°C): 23.0 Testing Medium: air Loading Type: axial Loading Control: total deformation control Specimen Information: cylindrical, diameter 6,35 mm ; location/orientation: NA ; gauge length: 9,5 mm Strain Rate: 60 %/min Additional Remarks: testing machine: closed-loop, hydraulic, max. 111 kN | 206000 | 0 | 580 | 697 | 0 | 68 | 1222 | 1.1499 | Strength Coefficient (N/mm⁻²): 858.0 Strain Hardening Exponent: 0.067 | N/A | 23 | air | axial | total strain control | cylindrical. diameter 6.35 mm ; surface: NA ; location/orientation: NA ; gauge length: 9.5 mm | -1 | Cyclic Yield Strength (N/mm⁻²): 529.0 Cyclic Strength Coefficient (N/mm⁻²): 2376.0 Cyclic Strain Hardening Exponent: 0.242 | Transition Life (Number of Cycles): 496 Endurance/Fatigue Limit Cycles (NE): Stress Amplitude at NE (N/mm⁻²): 0.0 Strain Amplitude at NE: 0.0 Scatter Band of Stress Amplitudes (σa,10% / σa,90%): 1.453 Scatter Band of Plastic Strain Amplitudes (εa,p,10% / εa,p,90%): 2.928 (εa,p,10% / εa,p,90%)Exponent of S-N Curve: 0.0 | Fatigue Strength Coefficient (N/mm⁻²): 925.0 Fatigue Strength Exponent: -0.09 Fatigue Ductility Coefficient: 0.062 Fatigue Ductility Exponent: -0.47 | https://www.matdat.com/Dashboard/DetailReport.aspx?idMat=167&ChartDirectorChartImage=chart_cycChart&cacheId=7a1dc9d2c8044b1e905a0a623769527b&cacheDefeat=638822236655496878 | https://www.matdat.com/Dashboard/DetailReport.aspx?idMat=167&ChartDirectorChartImage=chart_fatChart&cacheId=baa08128812d47248e03a89b85497c4d&cacheDefeat=638822236655496878
Low-alloy steel | 171 | DIN: 22 MnCrNi 3 W.Nr. (DIN 17007): EN: AISI: 8620H AFNOR: ASTM: BS: GOST: HRN: ISO: JIS: JUS: SAE: SS: UNS: Other & Commercial: | Contributed by: MATDAT Entry Date: 01.06.2011 Source Reference: Boller C, Seeger T. Materials data for cyclic loading, Part B. Amsterdam: Elsevier; 1987. Other References: Waraniak JM. Cyclic Deformation and Fatigue Behaviour of Carburized Steel. FCP Report No 34. University of Illinois; 1980. Material Group: Low-alloy steel Steel Subgroup: Typical Application: | {'chemical_composition': {'C': '0.22000', 'Si': '0.15000', 'Mn': '0.01000', 'P': '0.02400', 'S': '0.02700', 'Cr': '0.56000', 'Mo': '0.15000', 'Ni': '0.43000', 'Cu': '', 'Al': '', 'Co': '', 'Ti': '', 'W': '', 'V': '', 'Nb': '', 'N': '', 'Other': ''}} | Source: gear blanks Dimensions (mm): | Heat Treatment Type: quenched & tempered Additional Remarks: forged, normalized, 927°C, 843°C, oil, 149°C/1h | Microstructure Information: Additional Remarks: | Hardness Value (Brinell): Hardness Value (Vickers): Hardness Value (Rockwell): 47.0 | Testing Temperature (°C): 23.0 Testing Medium: air Loading Type: axial Loading Control: Specimen Information: cylindrical, diameter 5,1 mm ; location/orientation: radial ; gauge length: 12,7 mm Strain Rate: NA Additional Remarks: testing machine: servo-hydraulic, closed-loop | 198000 | 0 | 1200 | 1510 | 0 | 42 | 2034 | 0.549 | Strength Coefficient (N/mm⁻²): 2447.0 Strain Hardening Exponent: 0.114 | N/A | 23 | air | axial | total strain control | cylindrical. diameter 5.1 mm ; surface: mechanically polished ; location/orientation: radial ; gauge length: 12.7 mm | -1 | Cyclic Yield Strength (N/mm⁻²): 1046.0 Cyclic Strength Coefficient (N/mm⁻²): 2149.0 Cyclic Strain Hardening Exponent: 0.112 | Transition Life (Number of Cycles): 128 Endurance/Fatigue Limit Cycles (NE): Stress Amplitude at NE (N/mm⁻²): 0.0 Strain Amplitude at NE: 0.0 Scatter Band of Stress Amplitudes (σa,10% / σa,90%): 1.308 Scatter Band of Plastic Strain Amplitudes (εa,p,10% / εa,p,90%): 3.149 (εa,p,10% / εa,p,90%)Exponent of S-N Curve: 0.0 | Fatigue Strength Coefficient (N/mm⁻²): 3046.0 Fatigue Strength Exponent: -0.141 Fatigue Ductility Coefficient: 0.542 Fatigue Ductility Exponent: -0.783 | https://www.matdat.com/Dashboard/DetailReport.aspx?idMat=171&ChartDirectorChartImage=chart_cycChart&cacheId=a1240305d3ed46f08be938d65a959eb0&cacheDefeat=638822236671499085 | https://www.matdat.com/Dashboard/DetailReport.aspx?idMat=171&ChartDirectorChartImage=chart_fatChart&cacheId=583bfbb809414d42880acf9f3e4c383e&cacheDefeat=638822236671499085
Low-alloy steel | 159 | DIN: 4 MnMo 7 W.Nr. (DIN 17007): EN: AISI: AFNOR: ASTM: BS: GOST: HRN: ISO: JIS: JUS: SAE: SS: UNS: Other & Commercial: | Contributed by: MATDAT Entry Date: 01.06.2011 Source Reference: Boller C, Seeger T. Materials data for cyclic loading, Part B. Amsterdam: Elsevier; 1987. Other References: Krishnadev MR, Cutler LR, Galibois A. A Comparative Study of the Effect of Low Temperature on the Fracture Toughness and Cyclic Properties of Two Candidate High-Strength Low-Alloy Steels for Arctic Pipeline Applications. J Test Eval 1981;9(1):28-34. Material Group: Low-alloy steel Steel Subgroup: Typical Application: | {'chemical_composition': {'C': '0.04000', 'Si': '0.01500', 'Mn': '1.80000', 'P': '0.01800', 'S': '0.01800', 'Cr': '0.03000', 'Mo': '0.25000', 'Ni': '', 'Cu': '', 'Al': '', 'Co': '', 'Ti': '', 'W': '', 'V': '', 'Nb': '0.09000', 'N': '', 'Other': ''}} | Source: plates, 12,5 mm thick Dimensions (mm): | Heat Treatment Type: hotrolled Additional Remarks: controlled-rolling, controlled-cooling | Microstructure Information: Additional Remarks: | Hardness Value (Brinell): Hardness Value (Vickers): Hardness Value (Rockwell): | Testing Temperature (°C): -60.0 Testing Medium: air Loading Type: axial Loading Control: Specimen Information: location/orientation: in rolling direction ; gauge length: NA Strain Rate: NA ; Young´s modulus estimated Additional Remarks: testing machine: NA | 210000 | 0 | 520 | 0 | 0 | 0 | 0 | 0 | Strength Coefficient (N/mm⁻²): 887.0 Strain Hardening Exponent: 0.081 | N/A | -60 | air | axial | total strain control | cylindrical. diameter 9.52 mm ; surface: mechanically and chemically polished ; location/orientation: in rolling direction ; gauge length: 13.8 mm | -1 | Cyclic Yield Strength (N/mm⁻²): 516.0 Cyclic Strength Coefficient (N/mm⁻²): 1004.0 Cyclic Strain Hardening Exponent: 0.107 | Transition Life (Number of Cycles): 4577 Endurance/Fatigue Limit Cycles (NE): Stress Amplitude at NE (N/mm⁻²): 0.0 Strain Amplitude at NE: 0.0 Scatter Band of Stress Amplitudes (σa,10% / σa,90%): 1.03 Scatter Band of Plastic Strain Amplitudes (εa,p,10% / εa,p,90%): 2.016 (εa,p,10% / εa,p,90%)Exponent of S-N Curve: 0.0 | Fatigue Strength Coefficient (N/mm⁻²): 1023.0 Fatigue Strength Exponent: -0.072 Fatigue Ductility Coefficient: 1.114 Fatigue Ductility Exponent: -0.668 | https://www.matdat.com/Dashboard/DetailReport.aspx?idMat=159&ChartDirectorChartImage=chart_cycChart&cacheId=791251fc6f6a4808bc89cc646d849b6f&cacheDefeat=638822236674020918 | https://www.matdat.com/Dashboard/DetailReport.aspx?idMat=159&ChartDirectorChartImage=chart_fatChart&cacheId=cb7496794efa4a46b0529213f7e9bf43&cacheDefeat=638822236674020918
Low-alloy steel | 160 | DIN: 8 Mn 6 W.Nr. (DIN 17007): EN: AISI: AFNOR: ASTM: BS: GOST: HRN: ISO: JIS: JUS: SAE: SS: UNS: Other & Commercial: | Contributed by: MATDAT Entry Date: 01.06.2011 Source Reference: Boller C, Seeger T. Materials data for cyclic loading, Part B. Amsterdam: Elsevier; 1987. Other References: Kwun SI, Fournelle RA. Low Cycle Fatigue Behaviour of a Quenched and Tempered Niobium Bearing HSLA Steel. Metall Trans 1980;11A:1429-1437. Material Group: Low-alloy steel Steel Subgroup: Typical Application: | {'chemical_composition': {'C': '0.08000', 'Si': '', 'Mn': '1.42999', 'P': '', 'S': '', 'Cr': '', 'Mo': '0.17000', 'Ni': '', 'Cu': '', 'Al': '', 'Co': '', 'Ti': '', 'W': '', 'V': '', 'Nb': '0.03400', 'N': '', 'Other': ''}} | Source: plate, 19 mm thick Dimensions (mm): | Heat Treatment Type: Additional Remarks: vac. cast., hot rolled, 1250°C/1h, argon, 400°C/5h salt | Microstructure Information: Additional Remarks: | Hardness Value (Brinell): Hardness Value (Vickers): Hardness Value (Rockwell): 64.0 | Testing Temperature (°C): 23.0 Testing Medium: air Loading Type: axial Loading Control: Specimen Information: Strain Rate: Additional Remarks: | 198000 | 0 | 862 | 965 | 12 | 57 | 1579 | 0.85 | Strength Coefficient (N/mm⁻²): 1227.0 Strain Hardening Exponent: 0.054 | N/A | 23 | air | axial | total strain control | cylindrical. diameter 4.3 mm ; surface: NA ; location/orientation: in rolling direction ; gauge length: 7.6 mm | -1 | Cyclic Yield Strength (N/mm⁻²): 580.0 Cyclic Strength Coefficient (N/mm⁻²): 1256.0 Cyclic Strain Hardening Exponent: 0.125 | Transition Life (Number of Cycles): 2251 Endurance/Fatigue Limit Cycles (NE): Stress Amplitude at NE (N/mm⁻²): 0.0 Strain Amplitude at NE: 0.0 Scatter Band of Stress Amplitudes (σa,10% / σa,90%): 1.04 Scatter Band of Plastic Strain Amplitudes (εa,p,10% / εa,p,90%): 1.179 (εa,p,10% / εa,p,90%)Exponent of S-N Curve: 0.0 | Fatigue Strength Coefficient (N/mm⁻²): 1087.0 Fatigue Strength Exponent: -0.068 Fatigue Ductility Coefficient: 0.312 Fatigue Ductility Exponent: -0.549 | https://www.matdat.com/Dashboard/DetailReport.aspx?idMat=160&ChartDirectorChartImage=chart_cycChart&cacheId=1c7b9e8bb7504b529807018f90459092&cacheDefeat=638822236676934698 | https://www.matdat.com/Dashboard/DetailReport.aspx?idMat=160&ChartDirectorChartImage=chart_fatChart&cacheId=670eff199656440987baa21baff29b1a&cacheDefeat=638822236676934698
Low-alloy steel | 166 | DIN: 14 Mn 5 W.Nr. (DIN 17007): EN: AISI: AFNOR: ASTM: BS: GOST: HRN: ISO: JIS: JUS: SAE: SS: UNS: Other & Commercial: Van-80 | Contributed by: MATDAT Entry Date: 01.06.2011 Source Reference: Boller C, Seeger T. Materials data for cyclic loading, Part B. Amsterdam: Elsevier; 1987. Other References: Watson P, Topper TH. An Evaluation-of the Fatigue Performance of Automotive Steels. SAE-Paper No 710597. New York: SAE International; 1971. Material Group: Low-alloy steel Steel Subgroup: Typical Application: | {'chemical_composition': {'C': '0.14500', 'Si': '0.38000', 'Mn': '1.25000', 'P': '0.01000', 'S': '0.01100', 'Cr': '0.04000', 'Mo': '', 'Ni': '0.03300', 'Cu': '0.06000', 'Al': '0.05600', 'Co': '', 'Ti': '', 'W': '', 'V': '0.12000', 'Nb': '', 'N': '', 'Other': ''}} | Source: plate, 7,9 mm thick Dimensions (mm): | Heat Treatment Type: as received Additional Remarks: | Microstructure Information: Additional Remarks: | Hardness Value (Brinell): 225.0 Hardness Value (Vickers): Hardness Value (Rockwell): | Testing Temperature (°C): 23.0 Testing Medium: air Loading Type: axial Loading Control: total deformation control Specimen Information: cylindrical, diameter 6,35 mm ; location/orientation: NA ; gauge length: 9,5 mm Strain Rate: 60 %/min Additional Remarks: testing machine: closed-loop, hydraulic, max. 111 kN | 206000 | 0 | 580 | 697 | 0 | 68 | 1222 | 1.1499 | Strength Coefficient (N/mm⁻²): 858.0 Strain Hardening Exponent: 0.067 | N/A | 23 | air | axial | total strain control | cylindrical. diameter 6.35 mm ; surface: NA ; location/orientation: NA ; gauge length: 9.5 mm | -1 | Cyclic Yield Strength (N/mm⁻²): 537.0 Cyclic Strength Coefficient (N/mm⁻²): 1436.0 Cyclic Strain Hardening Exponent: 0.158 | Transition Life (Number of Cycles): 10402 Endurance/Fatigue Limit Cycles (NE): Stress Amplitude at NE (N/mm⁻²): 0.0 Strain Amplitude at NE: 0.0 Scatter Band of Stress Amplitudes (σa,10% / σa,90%): 1.167 Scatter Band of Plastic Strain Amplitudes (εa,p,10% / εa,p,90%): 2.13 (εa,p,10% / εa,p,90%)Exponent of S-N Curve: 0.0 | Fatigue Strength Coefficient (N/mm⁻²): 1339.0 Fatigue Strength Exponent: -0.111 Fatigue Ductility Coefficient: 1.7769 Fatigue Ductility Exponent: -0.845 | https://www.matdat.com/Dashboard/DetailReport.aspx?idMat=166&ChartDirectorChartImage=chart_cycChart&cacheId=d4e7e32728144a0991682e9d63334f71&cacheDefeat=638822236650325785 | https://www.matdat.com/Dashboard/DetailReport.aspx?idMat=166&ChartDirectorChartImage=chart_fatChart&cacheId=4e0ab404a99d4a6cbe353cb72153d72e&cacheDefeat=638822236650325785
Low-alloy steel | 157 | DIN: 2 MnCr 7 8 W.Nr. (DIN 17007): EN: AISI: AFNOR: ASTM: BS: GOST: HRN: ISO: JIS: JUS: SAE: SS: UNS: Other & Commercial: | Contributed by: MATDAT Entry Date: 01.06.2011 Source Reference: Boller C, Seeger T. Materials data for cyclic loading, Part B. Amsterdam: Elsevier; 1987. Other References: Krishnadev MR, Cutler LR, Galibois A. A Comparative Study of the Effect of Low Temperature on the Fracture Toughness and Cyclic Properties of Two Candidate High-Strength Low-Alloy Steels for Arctic Pipeline Applications. J Test Eval 1981;9(1):28-34. Material Group: Low-alloy steel Steel Subgroup: Typical Application: | {'chemical_composition': {'C': '0.02400', 'Si': '0.71000', 'Mn': '1.78000', 'P': '0.01500', 'S': '0.00500', 'Cr': '0.76000', 'Mo': '0.02000', 'Ni': '', 'Cu': '', 'Al': '', 'Co': '', 'Ti': '', 'W': '', 'V': '', 'Nb': '0.14000', 'N': '', 'Other': 'Ce 0.0175%'}} | Source: plates, 19 mm thick Dimensions (mm): | Heat Treatment Type: hotrolled Additional Remarks: finish-rolled, air cooled | Microstructure Information: Additional Remarks: | Hardness Value (Brinell): Hardness Value (Vickers): Hardness Value (Rockwell): | Testing Temperature (°C): -60.0 Testing Medium: air Loading Type: axial Loading Control: Specimen Information: location/orientation: in rolling direction ; gauge length: NA Strain Rate: NA ; Young´s modulus estimated Additional Remarks: testing machine: NA | 210000 | 0 | 499 | 0 | 0 | 0 | 0 | 0 | Strength Coefficient (N/mm⁻²): 511.0 Strain Hardening Exponent: 0.002 | N/A | -60 | air | axial | total strain control | cylindrical. diameter 9.52 mm ; surface: mechanically and chemically polished ; location/orientation: in rolling direction ; gauge length: 13.8 mm | -1 | Cyclic Yield Strength (N/mm⁻²): 538.0 Cyclic Strength Coefficient (N/mm⁻²): 1047.0 Cyclic Strain Hardening Exponent: 0.107 | Transition Life (Number of Cycles): 2289 Endurance/Fatigue Limit Cycles (NE): Stress Amplitude at NE (N/mm⁻²): 0.0 Strain Amplitude at NE: 0.0 Scatter Band of Stress Amplitudes (σa,10% / σa,90%): 1.094 Scatter Band of Plastic Strain Amplitudes (εa,p,10% / εa,p,90%): 1.235 (εa,p,10% / εa,p,90%)Exponent of S-N Curve: 0.0 | Fatigue Strength Coefficient (N/mm⁻²): 1082.0 Fatigue Strength Exponent: -0.079 Fatigue Ductility Coefficient: 1.3919 Fatigue Ductility Exponent: -0.743 | https://www.matdat.com/Dashboard/DetailReport.aspx?idMat=157&ChartDirectorChartImage=chart_cycChart&cacheId=80a6fdaa36104c87b6e94454db95539d&cacheDefeat=638822236680678994 | https://www.matdat.com/Dashboard/DetailReport.aspx?idMat=157&ChartDirectorChartImage=chart_fatChart&cacheId=b635c246d73b48e192769e565a9e9219&cacheDefeat=638822236680678994
Low-alloy steel | 154 | DIN: 17 MnMoV 6 4 W.Nr. (DIN 17007): 1.8817 EN: AISI: AFNOR: ASTM: BS: GOST: HRN: ISO: JIS: JUS: SAE: SS: UNS: Other & Commercial: WB 35 | Contributed by: MATDAT Entry Date: 01.06.2011 Source Reference: Boller C, Seeger T. Materials data for cyclic loading, Part B. Amsterdam: Elsevier; 1987. Other References: Luft G. Zeitfestigkeitsverhalten von Stählen. Technische-wissenschaftl Berichte, Heft 68-02. MPA Stuttgart; 1968. Material Group: Low-alloy steel Steel Subgroup: Typical Application: | {'chemical_composition': {'C': '0.15000', 'Si': '0.33000', 'Mn': '1.61000', 'P': '0.01500', 'S': '0.00600', 'Cr': '', 'Mo': '0.28000', 'Ni': '', 'Cu': '', 'Al': '0.03200', 'Co': '', 'Ti': '', 'W': '', 'V': '0.15000', 'Nb': '', 'N': '0.01600', 'Other': ''}} | Source: sheet, 40 mm thick Dimensions (mm): | Heat Treatment Type: normalized & tempered Additional Remarks: 950°C/air, 640°C/air | Microstructure Information: Additional Remarks: | Hardness Value (Brinell): Hardness Value (Vickers): Hardness Value (Rockwell): | Testing Temperature (°C): 20.0 Testing Medium: air Loading Type: axial Loading Control: Specimen Information: Strain Rate: Additional Remarks: | 210000 | 0 | 353 | 697 | 23 | 61 | 0 | 0 | Strength Coefficient (N/mm⁻²): 0.0 Strain Hardening Exponent: 0.0 | N/A | 20 | air | axial | total strain control | cylindrical. diameter 16 mm ; surface: polished in longitudinal direction ; location/orientation: transversal to rolling direction ; gauge length: 20 mm | -1 | Cyclic Yield Strength (N/mm⁻²): 406.0 Cyclic Strength Coefficient (N/mm⁻²): 1391.0 Cyclic Strain Hardening Exponent: 0.198 | Transition Life (Number of Cycles): 9115 Endurance/Fatigue Limit Cycles (NE): Stress Amplitude at NE (N/mm⁻²): 0.0 Strain Amplitude at NE: 0.0 Scatter Band of Stress Amplitudes (σa,10% / σa,90%): 1.082 Scatter Band of Plastic Strain Amplitudes (εa,p,10% / εa,p,90%): 1.223 (εa,p,10% / εa,p,90%)Exponent of S-N Curve: 0.0 | Fatigue Strength Coefficient (N/mm⁻²): 1011.0 Fatigue Strength Exponent: -0.093 Fatigue Ductility Coefficient: 0.198 Fatigue Ductility Exponent: -0.472 | https://www.matdat.com/Dashboard/DetailReport.aspx?idMat=154&ChartDirectorChartImage=chart_cycChart&cacheId=277def7496e54b7abff8775fbe8ad6bd&cacheDefeat=638822236689652546 | https://www.matdat.com/Dashboard/DetailReport.aspx?idMat=154&ChartDirectorChartImage=chart_fatChart&cacheId=70b2dcd2eb03425b90147d7b9f499851&cacheDefeat=638822236689652546
Low-alloy steel | 156 | DIN: 2 MnCr 7 8 W.Nr. (DIN 17007): EN: AISI: AFNOR: ASTM: BS: GOST: HRN: ISO: JIS: JUS: SAE: SS: UNS: Other & Commercial: | Contributed by: MATDAT Entry Date: 01.06.2011 Source Reference: Boller C, Seeger T. Materials data for cyclic loading, Part B. Amsterdam: Elsevier; 1987. Other References: Krishnadev MR, Cutler LR, Galibois A. A Comparative Study of the Effect of Low Temperature on the Fracture Toughness and Cyclic Properties of Two Candidate High-Strength Low-Alloy Steels for Arctic Pipeline Applications. J Test Eval 1981;9(1):28-34. Material Group: Low-alloy steel Steel Subgroup: Typical Application: | {'chemical_composition': {'C': '0.02400', 'Si': '0.71000', 'Mn': '1.78000', 'P': '0.01500', 'S': '0.00500', 'Cr': '0.76000', 'Mo': '0.02000', 'Ni': '', 'Cu': '', 'Al': '', 'Co': '', 'Ti': '', 'W': '', 'V': '', 'Nb': '0.14000', 'N': '', 'Other': 'Ce 0.0175%'}} | Source: plates, 19 mm thick Dimensions (mm): | Heat Treatment Type: hotrolled Additional Remarks: high temp. finish-rolled, air cooled | Microstructure Information: Additional Remarks: | Hardness Value (Brinell): Hardness Value (Vickers): Hardness Value (Rockwell): | Testing Temperature (°C): 21.0 Testing Medium: air Loading Type: axial Loading Control: Specimen Information: location/orientation: in rolling direction ; gauge length: NA Strain Rate: NA ; Young´s modulus estimated Additional Remarks: testing machine: NA | 210000 | 0 | 449 | 0 | 0 | 0 | 0 | 0 | Strength Coefficient (N/mm⁻²): 444.0 Strain Hardening Exponent: 0.001 | N/A | 21 | air | axial | total strain control | cylindrical. diameter 9.52 mm ; surface: mechanically and chemically polished ; location/orientation: in rolling direction ; gauge length: 13.8 mm | -1 | Cyclic Yield Strength (N/mm⁻²): 527.0 Cyclic Strength Coefficient (N/mm⁻²): 995.0 Cyclic Strain Hardening Exponent: 0.102 | Transition Life (Number of Cycles): 2133 Endurance/Fatigue Limit Cycles (NE): Stress Amplitude at NE (N/mm⁻²): 0.0 Strain Amplitude at NE: 0.0 Scatter Band of Stress Amplitudes (σa,10% / σa,90%): 1.066 Scatter Band of Plastic Strain Amplitudes (εa,p,10% / εa,p,90%): 2.177 (εa,p,10% / εa,p,90%)Exponent of S-N Curve: 0.0 | Fatigue Strength Coefficient (N/mm⁻²): 978.0 Fatigue Strength Exponent: -0.071 Fatigue Ductility Coefficient: 0.731 Fatigue Ductility Exponent: -0.676 | https://www.matdat.com/Dashboard/DetailReport.aspx?idMat=156&ChartDirectorChartImage=chart_cycChart&cacheId=284b32e5e0594029825b715344a1251e&cacheDefeat=638822236692621292 | https://www.matdat.com/Dashboard/DetailReport.aspx?idMat=156&ChartDirectorChartImage=chart_fatChart&cacheId=3d584523d38c4b24a8851ebbb3634bda&cacheDefeat=638822236692621292
Low-alloy steel | 169 | DIN: 20 Mn 3 W.Nr. (DIN 17007): EN: AISI: AFNOR: ASTM: BS: GOST: HRN: ISO: JIS: JUS: SAE: SS: UNS: Other & Commercial: RQC 100 | Contributed by: MATDAT Entry Date: 01.06.2011 Source Reference: Boller C, Seeger T. Materials data for cyclic loading, Part B. Amsterdam: Elsevier; 1987. Other References: Brose WR, Dowling NE, Morrow J. Effect of Periodic Large Strain Cycles on the Fatigue Behaviour of Steels. SAE-Report No 740221. New York: SAE International; 1974. Material Group: Low-alloy steel Steel Subgroup: Typical Application: | {'chemical_composition': {'C': '', 'Si': '', 'Mn': '', 'P': '', 'S': '', 'Cr': '', 'Mo': '', 'Ni': '', 'Cu': '', 'Al': '', 'Co': '', 'Ti': '', 'W': '', 'V': '', 'Nb': '', 'N': '', 'Other': ''}} | Source: plates, 300x300x9,4 mm Dimensions (mm): | Heat Treatment Type: Additional Remarks: | Microstructure Information: Additional Remarks: | Hardness Value (Brinell): Hardness Value (Vickers): Hardness Value (Rockwell): | Testing Temperature (°C): 23.0 Testing Medium: air Loading Type: axial Loading Control: Specimen Information: cylindrical, diameter 6,25 mm ; location/orientation: in rolling direction ; gauge length: 12,7 mm Strain Rate: NA Additional Remarks: testing machine: electrohydraulic, closed loop | 206000 | 0 | 910 | 960 | 0 | 43 | 1090 | 0.561 | Strength Coefficient (N/mm⁻²): 1190.0 Strain Hardening Exponent: 0.06 | N/A | 23 | air | axial | total strain control | cylindrical. diameter 6.25 mm ; surface: mechanically polished ; location/orientation: in rolling direction ; gauge length: 12.7 mm | -1 | Cyclic Yield Strength (N/mm⁻²): 675.0 Cyclic Strength Coefficient (N/mm⁻²): 1313.0 Cyclic Strain Hardening Exponent: 0.107 | Transition Life (Number of Cycles): 5105 Endurance/Fatigue Limit Cycles (NE): Stress Amplitude at NE (N/mm⁻²): 0.0 Strain Amplitude at NE: 0.0 Scatter Band of Stress Amplitudes (σa,10% / σa,90%): 1.109 Scatter Band of Plastic Strain Amplitudes (εa,p,10% / εa,p,90%): 1.695 (εa,p,10% / εa,p,90%)Exponent of S-N Curve: 0.0 | Fatigue Strength Coefficient (N/mm⁻²): 1227.0 Fatigue Strength Exponent: -0.068 Fatigue Ductility Coefficient: 0.765 Fatigue Ductility Exponent: -0.706 | https://www.matdat.com/Dashboard/DetailReport.aspx?idMat=169&ChartDirectorChartImage=chart_cycChart&cacheId=7c66fd6c527d49f3bcb09a35bb2e9a0b&cacheDefeat=638822236665687241 | https://www.matdat.com/Dashboard/DetailReport.aspx?idMat=169&ChartDirectorChartImage=chart_fatChart&cacheId=b39e9d545adc408d9c4c324f3978d4ad&cacheDefeat=638822236665687241
Low-alloy steel | 155 | DIN: 17 MnMoV 6 4 W.Nr. (DIN 17007): 1.8817 EN: AISI: AFNOR: ASTM: BS: GOST: HRN: ISO: JIS: JUS: SAE: SS: UNS: Other & Commercial: WB 35 | Contributed by: MATDAT Entry Date: 01.06.2011 Source Reference: Boller C, Seeger T. Materials data for cyclic loading, Part B. Amsterdam: Elsevier; 1987. Other References: Luft G. Zeitfestigkeitsverhalten von Stählen. Technische-wissenschaftl Berichte, Heft 68-02. MPA Stuttgart; 1968. Material Group: Low-alloy steel Steel Subgroup: Typical Application: | {'chemical_composition': {'C': '0.15000', 'Si': '0.33000', 'Mn': '1.61000', 'P': '0.01500', 'S': '0.00600', 'Cr': '', 'Mo': '0.28000', 'Ni': '', 'Cu': '', 'Al': '0.03200', 'Co': '', 'Ti': '', 'W': '', 'V': '0.15000', 'Nb': '', 'N': '0.01600', 'Other': ''}} | Source: sheet, 40 mm thick Dimensions (mm): | Heat Treatment Type: normalized & tempered Additional Remarks: 950°C/air, 640°C/air | Microstructure Information: Additional Remarks: | Hardness Value (Brinell): Hardness Value (Vickers): Hardness Value (Rockwell): | Testing Temperature (°C): 350.0 Testing Medium: air Loading Type: axial Loading Control: Specimen Information: Strain Rate: Additional Remarks: | 178500 | 0 | 320 | 684 | 25 | 68 | 0 | 0 | Strength Coefficient (N/mm⁻²): 0.0 Strain Hardening Exponent: 0.0 | N/A | 350 | air | axial | total strain control | cylindrical. diameter 16 mm ; surface: polished in longitudinal direction ; location/orientation: transversal to rolling direction ; gauge length: 20 mm | -1 | Cyclic Yield Strength (N/mm⁻²): 568.0 Cyclic Strength Coefficient (N/mm⁻²): 1213.0 Cyclic Strain Hardening Exponent: 0.122 | Transition Life (Number of Cycles): 550 Endurance/Fatigue Limit Cycles (NE): Stress Amplitude at NE (N/mm⁻²): 0.0 Strain Amplitude at NE: 0.0 Scatter Band of Stress Amplitudes (σa,10% / σa,90%): 1.042 Scatter Band of Plastic Strain Amplitudes (εa,p,10% / εa,p,90%): 1.76 (εa,p,10% / εa,p,90%)Exponent of S-N Curve: 0.0 | Fatigue Strength Coefficient (N/mm⁻²): 1014.0 Fatigue Strength Exponent: -0.073 Fatigue Ductility Coefficient: 0.191 Fatigue Ductility Exponent: -0.575 | https://www.matdat.com/Dashboard/DetailReport.aspx?idMat=155&ChartDirectorChartImage=chart_cycChart&cacheId=97c30be82035458c8135fbf6a0c1420d&cacheDefeat=638822236697033327 | https://www.matdat.com/Dashboard/DetailReport.aspx?idMat=155&ChartDirectorChartImage=chart_fatChart&cacheId=65985441fa204804a61d63924d57937e&cacheDefeat=638822236697033327
Low-alloy steel | 152 | DIN: 15 MnMoNiV 5 3 W.Nr. (DIN 17007): 1.6918 EN: AISI: AFNOR: ASTM: BS: GOST: HRN: ISO: JIS: JUS: SAE: SS: UNS: Other & Commercial: | Contributed by: MATDAT Entry Date: 01.06.2011 Source Reference: Boller C, Seeger T. Materials data for cyclic loading, Part B. Amsterdam: Elsevier; 1987. Other References: Luft G. Zeitfestigkeitsverhalten von Stählen. Technische-wissenschaftl Berichte, Heft 68-02. MPA Stuttgart; 1968. Material Group: Low-alloy steel Steel Subgroup: Typical Application: | {'chemical_composition': {'C': '0.16000', 'Si': '0.24000', 'Mn': '1.37000', 'P': '0.01200', 'S': '0.01100', 'Cr': '', 'Mo': '0.36000', 'Ni': '1.05000', 'Cu': '', 'Al': '', 'Co': '', 'Ti': '', 'W': '', 'V': '0.15000', 'Nb': '', 'N': '', 'Other': ''}} | Source: sheet, 40 mm thick Dimensions (mm): | Heat Treatment Type: Additional Remarks: | Microstructure Information: Additional Remarks: | Hardness Value (Brinell): Hardness Value (Vickers): Hardness Value (Rockwell): | Testing Temperature (°C): 20.0 Testing Medium: air Loading Type: axial Loading Control: Specimen Information: Strain Rate: Additional Remarks: | 200900 | 0 | 495 | 639 | 26 | 68 | 0 | 0 | Strength Coefficient (N/mm⁻²): 567.0 Strain Hardening Exponent: 0.019 | N/A | 20 | air | axial | total strain control | cylindrical. diameter 16 mm ; surface: polished in longitudinal direction ; location/orientation: transversal to rolling direction ; gauge length: 20 mm | -1 | Cyclic Yield Strength (N/mm⁻²): 447.0 Cyclic Strength Coefficient (N/mm⁻²): 949.0 Cyclic Strain Hardening Exponent: 0.121 | Transition Life (Number of Cycles): 3051 Endurance/Fatigue Limit Cycles (NE): Stress Amplitude at NE (N/mm⁻²): 0.0 Strain Amplitude at NE: 0.0 Scatter Band of Stress Amplitudes (σa,10% / σa,90%): 1.002 Scatter Band of Plastic Strain Amplitudes (εa,p,10% / εa,p,90%): 1.107 (εa,p,10% / εa,p,90%)Exponent of S-N Curve: 0.0 | Fatigue Strength Coefficient (N/mm⁻²): 739.0 Fatigue Strength Exponent: -0.056 Fatigue Ductility Coefficient: 0.127 Fatigue Ductility Exponent: -0.462 | https://www.matdat.com/Dashboard/DetailReport.aspx?idMat=152&ChartDirectorChartImage=chart_cycChart&cacheId=f0f4ace46ad04941b39cfd1fa306ec3f&cacheDefeat=638822236706956623 | https://www.matdat.com/Dashboard/DetailReport.aspx?idMat=152&ChartDirectorChartImage=chart_fatChart&cacheId=2ac960de4d594a1bbbe219841ebff9a5&cacheDefeat=638822236706956623
Low-alloy steel | 165 | DIN: 12 MnMo 5 W.Nr. (DIN 17007): 1.0345 EN: AISI: 55 ; A516GR.55 AFNOR: A37CP ; AP ; FP ASTM: 55 BS: 164-360BLT0 GOST: HRN: ISO: P4 ; P5 JIS: SPV 50 JUS: Č1202 SAE: SS: 1331-01 UNS: K01700 Other & Commercial: | Contributed by: MATDAT Entry Date: 01.06.2011 Source Reference: Boller C, Seeger T. Materials data for cyclic loading, Part B. Amsterdam: Elsevier; 1987. Other References: NRIM Fatigue Data Sheet No 47. Tokyo: National Research Institute for Metals; 1985. Material Group: Low-alloy steel Steel Subgroup: Typical Application: | {'chemical_composition': {'C': '0.13000', 'Si': '0.28000', 'Mn': '1.23000', 'P': '0.02000', 'S': '0.00500', 'Cr': '0.02000', 'Mo': '0.11000', 'Ni': '0.02000', 'Cu': '', 'Al': '', 'Co': '', 'Ti': '', 'W': '', 'V': '0.03000', 'Nb': '', 'N': '', 'Other': ''}} | Source: plate 20x1500x3000 mm Dimensions (mm): | Heat Treatment Type: quenched & tempered Additional Remarks: hotrolled, 930°C/30min water, 670°C/40min air | Microstructure Information: Additional Remarks: JIS G 0551 austenite grain size no.: 7,5 | Hardness Value (Brinell): Hardness Value (Vickers): 207.0 Hardness Value (Rockwell): | Testing Temperature (°C): 23.0 Testing Medium: air Loading Type: axial Loading Control: Specimen Information: Strain Rate: Additional Remarks: Young´s modulus estimated | 210000 | 0 | 579 | 628 | 40 | 0 | 0 | 0 | Strength Coefficient (N/mm⁻²): 0.0 Strain Hardening Exponent: 0.0 | N/A | 23 | air | axial | stress control | cylindrical. diameter 10 mm ; surface: mechanically polished ; location/orientation: in rolling direction ; gauge length: 10 mm | -1 | Cyclic Yield Strength (N/mm⁻²): 384.0 Cyclic Strength Coefficient (N/mm⁻²): 575.0 Cyclic Strain Hardening Exponent: 0.065 | Transition Life (Number of Cycles): 18404 Endurance/Fatigue Limit Cycles (NE): Stress Amplitude at NE (N/mm⁻²): 0.0 Strain Amplitude at NE: 0.0 Scatter Band of Stress Amplitudes (σa,10% / σa,90%): 1.074 Scatter Band of Plastic Strain Amplitudes (εa,p,10% / εa,p,90%): 3.968 (εa,p,10% / εa,p,90%)Exponent of S-N Curve: 0.0 | Fatigue Strength Coefficient (N/mm⁻²): 571.0 Fatigue Strength Exponent: -0.038 Fatigue Ductility Coefficient: 0.706 Fatigue Ductility Exponent: -0.567 | https://www.matdat.com/Dashboard/DetailReport.aspx?idMat=165&ChartDirectorChartImage=chart_cycChart&cacheId=ed7b119a870342db992607492172fea7&cacheDefeat=638822236701877401 | https://www.matdat.com/Dashboard/DetailReport.aspx?idMat=165&ChartDirectorChartImage=chart_fatChart&cacheId=65695ced03d2404a86d8d6de38633af4&cacheDefeat=638822236702033639
Low-alloy steel | 161 | DIN: 8 Mn 6 W.Nr. (DIN 17007): EN: AISI: AFNOR: ASTM: BS: GOST: HRN: ISO: JIS: JUS: SAE: SS: UNS: Other & Commercial: | Contributed by: MATDAT Entry Date: 01.06.2011 Source Reference: Boller C, Seeger T. Materials data for cyclic loading, Part B. Amsterdam: Elsevier; 1987. Other References: Kwun SI, Fournelle RA. Low Cycle Fatigue Behaviour of a Quenched and Tempered Niobium Bearing HSLA Steel. Metall Trans 1980;11A:1429-1437. Material Group: Low-alloy steel Steel Subgroup: Typical Application: | {'chemical_composition': {'C': '0.08000', 'Si': '', 'Mn': '1.42999', 'P': '', 'S': '', 'Cr': '', 'Mo': '0.17000', 'Ni': '', 'Cu': '', 'Al': '', 'Co': '', 'Ti': '', 'W': '', 'V': '', 'Nb': '0.03400', 'N': '', 'Other': ''}} | Source: plate, 19 mm thick Dimensions (mm): | Heat Treatment Type: Additional Remarks: vac. cast., hot rolled, 1250°C/1h, argon, 400°C/5h salt | Microstructure Information: Additional Remarks: | Hardness Value (Brinell): Hardness Value (Vickers): Hardness Value (Rockwell): 64.0 | Testing Temperature (°C): 23.0 Testing Medium: air Loading Type: axial Loading Control: Specimen Information: Strain Rate: Additional Remarks: | 198000 | 0 | 821 | 869 | 13 | 53 | 1434 | 0.75 | Strength Coefficient (N/mm⁻²): 1085.0 Strain Hardening Exponent: 0.046 | N/A | 23 | air | axial | total strain control | cylindrical. diameter 4.3 mm ; surface: NA ; location/orientation: in rolling direction ; gauge length: 7.6 mm | -1 | Cyclic Yield Strength (N/mm⁻²): 674.0 Cyclic Strength Coefficient (N/mm⁻²): 1258.0 Cyclic Strain Hardening Exponent: 0.101 | Transition Life (Number of Cycles): 851 Endurance/Fatigue Limit Cycles (NE): Stress Amplitude at NE (N/mm⁻²): 0.0 Strain Amplitude at NE: 0.0 Scatter Band of Stress Amplitudes (σa,10% / σa,90%): 1.02 Scatter Band of Plastic Strain Amplitudes (εa,p,10% / εa,p,90%): 1.3 (εa,p,10% / εa,p,90%)Exponent of S-N Curve: 0.0 | Fatigue Strength Coefficient (N/mm⁻²): 1073.0 Fatigue Strength Exponent: -0.055 Fatigue Ductility Coefficient: 0.203 Fatigue Ductility Exponent: -0.541 | https://www.matdat.com/Dashboard/DetailReport.aspx?idMat=161&ChartDirectorChartImage=chart_cycChart&cacheId=7f0c7e3796134cad8d39fa855c45a4e7&cacheDefeat=638822236683647902 | https://www.matdat.com/Dashboard/DetailReport.aspx?idMat=161&ChartDirectorChartImage=chart_fatChart&cacheId=1fff316c28c6418aa955b190e20ec419&cacheDefeat=638822236683647902
Low-alloy steel | 162 | DIN: 12 MnMo 5 W.Nr. (DIN 17007): 1.0345 EN: AISI: 55 ; A516GR.55 AFNOR: A37CP ; AP ; FP ASTM: 55 BS: 164-360BLT0 GOST: HRN: ISO: P4 ; P5 JIS: SPV 50 JUS: Č1202 SAE: SS: 1331-01 UNS: K01700 Other & Commercial: | Contributed by: MATDAT Entry Date: 01.06.2011 Source Reference: Boller C, Seeger T. Materials data for cyclic loading, Part B. Amsterdam: Elsevier; 1987. Other References: NRIM Fatigue Data Sheet No 47. Tokyo: National Research Institute for Metals; 1985. Material Group: Low-alloy steel Steel Subgroup: Typical Application: | {'chemical_composition': {'C': '0.13000', 'Si': '0.28000', 'Mn': '1.23000', 'P': '0.02000', 'S': '0.00500', 'Cr': '0.02000', 'Mo': '0.11000', 'Ni': '0.02000', 'Cu': '', 'Al': '', 'Co': '', 'Ti': '', 'W': '', 'V': '0.03000', 'Nb': '', 'N': '', 'Other': ''}} | Source: plate 20x1500x3000 mm Dimensions (mm): | Heat Treatment Type: quenched & tempered Additional Remarks: hotrolled, 930°C/30min water, 670°C/40min air | Microstructure Information: Additional Remarks: JIS G 0551 austenite grain size no.: 7,5 | Hardness Value (Brinell): Hardness Value (Vickers): 207.0 Hardness Value (Rockwell): | Testing Temperature (°C): 23.0 Testing Medium: air Loading Type: axial Loading Control: Specimen Information: Strain Rate: Additional Remarks: Young´s modulus estimated | 210000 | 0 | 579 | 628 | 40 | 0 | 0 | 0 | Strength Coefficient (N/mm⁻²): 0.0 Strain Hardening Exponent: 0.0 | N/A | 23 | air | axial | total strain control | cylindrical. diameter 10 mm ; surface: mechanically polished ; location/orientation: in rolling direction ; gauge length: 10 mm | -1 | Cyclic Yield Strength (N/mm⁻²): 400.0 Cyclic Strength Coefficient (N/mm⁻²): 799.0 Cyclic Strain Hardening Exponent: 0.111 | Transition Life (Number of Cycles): 15725 Endurance/Fatigue Limit Cycles (NE): Stress Amplitude at NE (N/mm⁻²): 0.0 Strain Amplitude at NE: 0.0 Scatter Band of Stress Amplitudes (σa,10% / σa,90%): 1.099 Scatter Band of Plastic Strain Amplitudes (εa,p,10% / εa,p,90%): 1.655 (εa,p,10% / εa,p,90%)Exponent of S-N Curve: 0.0 | Fatigue Strength Coefficient (N/mm⁻²): 784.0 Fatigue Strength Exponent: -0.066 Fatigue Ductility Coefficient: 0.745 Fatigue Ductility Exponent: -0.577 | https://www.matdat.com/Dashboard/DetailReport.aspx?idMat=162&ChartDirectorChartImage=chart_cycChart&cacheId=cedd6b42377b472b941991e272b5095c&cacheDefeat=638822236686259470 | https://www.matdat.com/Dashboard/DetailReport.aspx?idMat=162&ChartDirectorChartImage=chart_fatChart&cacheId=db0299cac0234e6b92a804db89e14340&cacheDefeat=638822236686259470
Low-alloy steel | 147 | DIN: StE 790 W.Nr. (DIN 17007): EN: AISI: 1080 AFNOR: ASTM: BS: GOST: HRN: ISO: JIS: JUS: SAE: SS: UNS: Other & Commercial: | Contributed by: MATDAT Entry Date: 01.06.2011 Source Reference: Boller C, Seeger T. Materials data for cyclic loading, Part B. Amsterdam: Elsevier; 1987. Other References: Leis BN. Microcrack Initiation and Growth in a Pearlitic Steel - Experiments and Analysis. ASTM STP 833. Philadelphia: ASTM International; 1984. pp 449-480. Material Group: Low-alloy steel Steel Subgroup: Typical Application: | {'chemical_composition': {'C': '', 'Si': '', 'Mn': '', 'P': '', 'S': '', 'Cr': '', 'Mo': '', 'Ni': '', 'Cu': '', 'Al': '', 'Co': '', 'Ti': '', 'W': '', 'V': '', 'Nb': '', 'N': '', 'Other': ''}} | Source: rail Dimensions (mm): | Heat Treatment Type: as received Additional Remarks: pearlitic grain size: 30-50 micrometers | Microstructure Information: Additional Remarks: pearlitic grain size: 30-50 micrometers | Hardness Value (Brinell): Hardness Value (Vickers): Hardness Value (Rockwell): | Testing Temperature (°C): 23.0 Testing Medium: air Loading Type: axial Loading Control: Specimen Information: location/orientation: in rolling direction ; gauge length: NA Strain Rate: NA Additional Remarks: testing machine: NA | 206000 | 0 | 359 | 820 | 0 | 0 | 965 | 0.251 | Strength Coefficient (N/mm⁻²): 727.0 Strain Hardening Exponent: 0.112 | N/A | 23 | air | axial | total strain control | cylindrical. diameter 5.1 mm / rectangular 10.2 mm wide ; surface: mechanically polished ; location/orientation: in rolling direction ; gauge length: 10.1 mm | -1 | Cyclic Yield Strength (N/mm⁻²): 407.0 Cyclic Strength Coefficient (N/mm⁻²): 1143.0 Cyclic Strain Hardening Exponent: 0.167 | Transition Life (Number of Cycles): 6617 Endurance/Fatigue Limit Cycles (NE): Stress Amplitude at NE (N/mm⁻²): 0.0 Strain Amplitude at NE: 0.0 Scatter Band of Stress Amplitudes (σa,10% / σa,90%): 1.139 Scatter Band of Plastic Strain Amplitudes (εa,p,10% / εa,p,90%): 2.068 (εa,p,10% / εa,p,90%)Exponent of S-N Curve: 0.0 | Fatigue Strength Coefficient (N/mm⁻²): 1116.0 Fatigue Strength Exponent: -0.105 Fatigue Ductility Coefficient: 0.911 Fatigue Ductility Exponent: -0.636 | https://www.matdat.com/Dashboard/DetailReport.aspx?idMat=147&ChartDirectorChartImage=chart_cycChart&cacheId=e7d7a306c37b4d178195d9492d32e6ac&cacheDefeat=638822236717460060 | https://www.matdat.com/Dashboard/DetailReport.aspx?idMat=147&ChartDirectorChartImage=chart_fatChart&cacheId=f789506ce1c94701812c7a985e64f14a&cacheDefeat=638822236717460060
Low-alloy steel | 153 | DIN: 15 MnMoNiV 5 3 W.Nr. (DIN 17007): 1.6918 EN: AISI: AFNOR: ASTM: BS: GOST: HRN: ISO: JIS: JUS: SAE: SS: UNS: Other & Commercial: | Contributed by: MATDAT Entry Date: 01.06.2011 Source Reference: Boller C, Seeger T. Materials data for cyclic loading, Part B. Amsterdam: Elsevier; 1987. Other References: Luft G. Zeitfestigkeitsverhalten von Stählen. Technische-wissenschaftl Berichte, Heft 68-02. MPA Stuttgart; 1968. Material Group: Low-alloy steel Steel Subgroup: Typical Application: | {'chemical_composition': {'C': '0.16000', 'Si': '0.24000', 'Mn': '1.37000', 'P': '0.01200', 'S': '0.01100', 'Cr': '', 'Mo': '0.36000', 'Ni': '1.05000', 'Cu': '', 'Al': '', 'Co': '', 'Ti': '', 'W': '', 'V': '0.15000', 'Nb': '', 'N': '', 'Other': ''}} | Source: sheet, 40 mm thick Dimensions (mm): | Heat Treatment Type: Additional Remarks: | Microstructure Information: Additional Remarks: | Hardness Value (Brinell): Hardness Value (Vickers): Hardness Value (Rockwell): | Testing Temperature (°C): 350.0 Testing Medium: air Loading Type: axial Loading Control: Specimen Information: Strain Rate: Additional Remarks: | 179000 | 0 | 439 | 619 | 21 | 68 | 0 | 0 | Strength Coefficient (N/mm⁻²): 725.0 Strain Hardening Exponent: 0.078 | N/A | 350 | air | axial | total strain control | cylindrical. diameter 16 mm ; surface: polished in longitudinal direction ; location/orientation: transversal to rolling direction ; gauge length: 20 mm | -1 | Cyclic Yield Strength (N/mm⁻²): 482.0 Cyclic Strength Coefficient (N/mm⁻²): 833.0 Cyclic Strain Hardening Exponent: 0.088 | Transition Life (Number of Cycles): 863 Endurance/Fatigue Limit Cycles (NE): Stress Amplitude at NE (N/mm⁻²): 0.0 Strain Amplitude at NE: 0.0 Scatter Band of Stress Amplitudes (σa,10% / σa,90%): 1.034 Scatter Band of Plastic Strain Amplitudes (εa,p,10% / εa,p,90%): 1.82 (εa,p,10% / εa,p,90%)Exponent of S-N Curve: 0.0 | Fatigue Strength Coefficient (N/mm⁻²): 833.0 Fatigue Strength Exponent: -0.069 Fatigue Ductility Coefficient: 0.731 Fatigue Ductility Exponent: -0.748 | https://www.matdat.com/Dashboard/DetailReport.aspx?idMat=153&ChartDirectorChartImage=chart_cycChart&cacheId=f4f137e363f24ef286f9ccb8bd1f96d5&cacheDefeat=638822236724003323 | https://www.matdat.com/Dashboard/DetailReport.aspx?idMat=153&ChartDirectorChartImage=chart_fatChart&cacheId=5ca95133e1d649319b5effcf04d48044&cacheDefeat=638822236724003323
Low-alloy steel | 146 | DIN: StE 790 W.Nr. (DIN 17007): EN: AISI: AFNOR: ASTM: BS: GOST: HRN: ISO: JIS: JUS: SAE: SS: UNS: Other & Commercial: HY-80 | Contributed by: MATDAT Entry Date: 01.06.2011 Source Reference: Boller C, Seeger T. Materials data for cyclic loading, Part B. Amsterdam: Elsevier; 1987. Other References: Iida K. Fatigue Strength Reduction Factor in Plastic Strain Cycling. IIW-Doc XIII-427-66. Tokyo; 1966. Material Group: Low-alloy steel Steel Subgroup: Typical Application: | {'chemical_composition': {'C': '0.16000', 'Si': '0.28000', 'Mn': '0.36000', 'P': '0.01500', 'S': '0.00700', 'Cr': '1.20000', 'Mo': '0.42000', 'Ni': '2.25000', 'Cu': '', 'Al': '', 'Co': '', 'Ti': '', 'W': '', 'V': '', 'Nb': '', 'N': '', 'Other': ''}} | Source: plates 20 mm thick Dimensions (mm): | Heat Treatment Type: as received Additional Remarks: | Microstructure Information: Additional Remarks: | Hardness Value (Brinell): Hardness Value (Vickers): Hardness Value (Rockwell): | Testing Temperature (°C): 23.0 Testing Medium: air Loading Type: axial Loading Control: Specimen Information: hourglass shaped, diameter 7 mm ; location/orientation: in rolling direction ; gauge length: diametral Strain Rate: NA Additional Remarks: testing machine: Amsler max. 200 kN / servohydraulic max. 20 kN | 206000 | 0 | 836 | 944 | 0 | 63 | 1660 | 0.998 | Strength Coefficient (N/mm⁻²): 0.0 Strain Hardening Exponent: 0.0 | N/A | 23 | air | axial | total diametral strain control | hourglass shaped. diameter 7 mm ; surface: mechanically polished ; location/orientation: in rolling direction ; gauge length: diametral | -1 | Cyclic Yield Strength (N/mm⁻²): 596.0 Cyclic Strength Coefficient (N/mm⁻²): 1589.0 Cyclic Strain Hardening Exponent: 0.158 | Transition Life (Number of Cycles): 2634 Endurance/Fatigue Limit Cycles (NE): Stress Amplitude at NE (N/mm⁻²): 0.0 Strain Amplitude at NE: 0.0 Scatter Band of Stress Amplitudes (σa,10% / σa,90%): 1.167 Scatter Band of Plastic Strain Amplitudes (εa,p,10% / εa,p,90%): 1.457 (εa,p,10% / εa,p,90%)Exponent of S-N Curve: 0.0 | Fatigue Strength Coefficient (N/mm⁻²): 1425.0 Fatigue Strength Exponent: -0.092 Fatigue Ductility Coefficient: 0.533 Fatigue Ductility Exponent: -0.599 | https://www.matdat.com/Dashboard/DetailReport.aspx?idMat=146&ChartDirectorChartImage=chart_cycChart&cacheId=8741928cad014bcfbae5ce6db178c529&cacheDefeat=638822236720239476 | https://www.matdat.com/Dashboard/DetailReport.aspx?idMat=146&ChartDirectorChartImage=chart_fatChart&cacheId=c54778644d3946f09ed661d49c296e58&cacheDefeat=638822236720239476
Low-alloy steel | 151 | DIN: 17 MnNiMo 5 3 4 V W.Nr. (DIN 17007): 1.8808 EN: AISI: AFNOR: ASTM: BS: GOST: HRN: ISO: JIS: JUS: SAE: SS: UNS: Other & Commercial: BHW 38 | Contributed by: MATDAT Entry Date: 01.06.2011 Source Reference: Boller C, Seeger T. Materials data for cyclic loading, Part B. Amsterdam: Elsevier; 1987. Other References: Luft G. Zeitfestigkeitsverhalten von Stählen. Technische-wissenschaftl Berichte, Heft 68-02. MPA Stuttgart; 1968. Material Group: Low-alloy steel Steel Subgroup: Typical Application: | {'chemical_composition': {'C': '0.20000', 'Si': '0.50000', 'Mn': '1.14999', 'P': '', 'S': '', 'Cr': '', 'Mo': '', 'Ni': '', 'Cu': '', 'Al': '', 'Co': '', 'Ti': '', 'W': '', 'V': '', 'Nb': '', 'N': '', 'Other': 'P<0.05% ; S<0.05% ; Cr<0.03%'}} | Source: sheet Dimensions (mm): | Heat Treatment Type: as received Additional Remarks: | Microstructure Information: Additional Remarks: | Hardness Value (Brinell): Hardness Value (Vickers): Hardness Value (Rockwell): | Testing Temperature (°C): 350.0 Testing Medium: air Loading Type: axial Loading Control: Specimen Information: Strain Rate: Additional Remarks: | 177000 | 0 | 432 | 608 | 20 | 60 | 0 | 0 | Strength Coefficient (N/mm⁻²): 824.0 Strain Hardening Exponent: 0.1 | N/A | 350 | air | axial | total strain control | cylindrical. diameter 16 mm ; surface: polished in longitudinal direction ; location/orientation: transversal to rolling direction ; gauge length: 20 mm | -1 | Cyclic Yield Strength (N/mm⁻²): 519.0 Cyclic Strength Coefficient (N/mm⁻²): 772.0 Cyclic Strain Hardening Exponent: 0.064 | Transition Life (Number of Cycles): 510 Endurance/Fatigue Limit Cycles (NE): Stress Amplitude at NE (N/mm⁻²): 0.0 Strain Amplitude at NE: 0.0 Scatter Band of Stress Amplitudes (σa,10% / σa,90%): 1.02 Scatter Band of Plastic Strain Amplitudes (εa,p,10% / εa,p,90%): 2.258 (εa,p,10% / εa,p,90%)Exponent of S-N Curve: 0.0 | Fatigue Strength Coefficient (N/mm⁻²): 687.0 Fatigue Strength Exponent: -0.037 Fatigue Ductility Coefficient: 0.136 Fatigue Ductility Exponent: -0.55 | https://www.matdat.com/Dashboard/DetailReport.aspx?idMat=151&ChartDirectorChartImage=chart_cycChart&cacheId=d1b5089377b6412da6545628a9544c2e&cacheDefeat=638822236713758527 | https://www.matdat.com/Dashboard/DetailReport.aspx?idMat=151&ChartDirectorChartImage=chart_fatChart&cacheId=659efe25b24a476f8a4006d7594d4630&cacheDefeat=638822236713914619
Low-alloy steel | 143 | DIN: W.Nr. (DIN 17007): EN: AISI: AFNOR: ASTM: BS: GOST: HRN: ISO: JIS: JUS: SAE: SS: UNS: Other & Commercial: HY-80 | Contributed by: MATDAT Entry Date: 01.06.2011 Source Reference: Boller C, Seeger T. Materials data for cyclic loading, Part B. Amsterdam: Elsevier; 1987. Other References: Majumdar S. Low Cycle Fatigue Behaviour and Crack Propagation in some Steels. TAM Report No 387. Univeristy of Illinois; 1974. Material Group: Low-alloy steel Steel Subgroup: Typical Application: | {'chemical_composition': {'C': '', 'Si': '', 'Mn': '', 'P': '', 'S': '', 'Cr': '', 'Mo': '', 'Ni': '', 'Cu': '', 'Al': '', 'Co': '', 'Ti': '', 'W': '', 'V': '', 'Nb': '', 'N': '', 'Other': ''}} | Source: Dimensions (mm): | Heat Treatment Type: Additional Remarks: | Microstructure Information: Additional Remarks: | Hardness Value (Brinell): Hardness Value (Vickers): Hardness Value (Rockwell): | Testing Temperature (°C): 23.0 Testing Medium: air Loading Type: axial Loading Control: Specimen Information: Strain Rate: Additional Remarks: | 193300 | 0 | 725 | 849 | 0 | 0 | 1402 | 1.23 | Strength Coefficient (N/mm⁻²): 0.0 Strain Hardening Exponent: 0.0 | N/A | 23 | air | axial | 0 | hourglass shaped. diameter 6.35 mm ; surface: NA ; location/orientation: NA ; gauge length: NA | -1 | Cyclic Yield Strength (N/mm⁻²): 529.0 Cyclic Strength Coefficient (N/mm⁻²): 1367.0 Cyclic Strain Hardening Exponent: 0.153 | Transition Life (Number of Cycles): 5387 Endurance/Fatigue Limit Cycles (NE): Stress Amplitude at NE (N/mm⁻²): 0.0 Strain Amplitude at NE: 0.0 Scatter Band of Stress Amplitudes (σa,10% / σa,90%): 1.04 Scatter Band of Plastic Strain Amplitudes (εa,p,10% / εa,p,90%): 1.201 (εa,p,10% / εa,p,90%)Exponent of S-N Curve: 0.0 | Fatigue Strength Coefficient (N/mm⁻²): 1326.0 Fatigue Strength Exponent: -0.093 Fatigue Ductility Coefficient: 0.821 Fatigue Ductility Exponent: -0.608 | https://www.matdat.com/Dashboard/DetailReport.aspx?idMat=143&ChartDirectorChartImage=chart_cycChart&cacheId=22cf252111ee4ee49a11d083fe86efa1&cacheDefeat=638822236733544358 | https://www.matdat.com/Dashboard/DetailReport.aspx?idMat=143&ChartDirectorChartImage=chart_fatChart&cacheId=b449fd482c5e4e5599b8e8f8e1387047&cacheDefeat=638822236733544358
Low-alloy steel | 145 | DIN: StE 790 W.Nr. (DIN 17007): EN: AISI: AFNOR: ASTM: BS: GOST: HRN: ISO: JIS: JUS: SAE: SS: UNS: Other & Commercial: HY-80 | Contributed by: MATDAT Entry Date: 01.06.2011 Source Reference: Boller C, Seeger T. Materials data for cyclic loading, Part B. Amsterdam: Elsevier; 1987. Other References: Iida K. Fatigue Strength Reduction Factor in Plastic Strain Cycling. IIW-Doc XIII-427-66. Tokyo; 1966. Material Group: Low-alloy steel Steel Subgroup: Typical Application: | {'chemical_composition': {'C': '0.15000', 'Si': '0.20000', 'Mn': '0.85000', 'P': '0.19000', 'S': '0.08000', 'Cr': '1.05000', 'Mo': '0.48000', 'Ni': '', 'Cu': '', 'Al': '', 'Co': '', 'Ti': '', 'W': '', 'V': '', 'Nb': '', 'N': '', 'Other': ''}} | Source: plates 25 mm thick Dimensions (mm): | Heat Treatment Type: as received Additional Remarks: | Microstructure Information: Additional Remarks: | Hardness Value (Brinell): Hardness Value (Vickers): Hardness Value (Rockwell): | Testing Temperature (°C): 23.0 Testing Medium: air Loading Type: axial Loading Control: Specimen Information: hourglass shaped, diameter 7 mm ; location/orientation: in rolling direction ; gauge length: diametral Strain Rate: NA Additional Remarks: testing machine: Amsler max. 200 kN / servohydraulic max. 20 kN | 206000 | 0 | 821 | 949 | 0 | 55 | 1660 | 0.807 | Strength Coefficient (N/mm⁻²): 0.0 Strain Hardening Exponent: 0.0 | N/A | 23 | air | axial | total diametral strain control | hourglass shaped. diameter 7 mm ; surface: mechanically polished ; location/orientation: in rolling direction ; gauge length: diametral | -1 | Cyclic Yield Strength (N/mm⁻²): 511.0 Cyclic Strength Coefficient (N/mm⁻²): 1440.0 Cyclic Strain Hardening Exponent: 0.167 | Transition Life (Number of Cycles): 3896 Endurance/Fatigue Limit Cycles (NE): Stress Amplitude at NE (N/mm⁻²): 0.0 Strain Amplitude at NE: 0.0 Scatter Band of Stress Amplitudes (σa,10% / σa,90%): 1.125 Scatter Band of Plastic Strain Amplitudes (εa,p,10% / εa,p,90%): 1.435 (εa,p,10% / εa,p,90%)Exponent of S-N Curve: 0.0 | Fatigue Strength Coefficient (N/mm⁻²): 1233.0 Fatigue Strength Exponent: -0.094 Fatigue Ductility Coefficient: 0.393 Fatigue Ductility Exponent: -0.561 | https://www.matdat.com/Dashboard/DetailReport.aspx?idMat=145&ChartDirectorChartImage=chart_cycChart&cacheId=9cbf2bf9b8fb43f296fb6ba89eabcaca&cacheDefeat=638822236731044728 | https://www.matdat.com/Dashboard/DetailReport.aspx?idMat=145&ChartDirectorChartImage=chart_fatChart&cacheId=649110e16d5b48249a823633bbc266a3&cacheDefeat=638822236731044728
Low-alloy steel | 150 | DIN: 17 MnNiMo 5 3 4 W.Nr. (DIN 17007): 1.8808 EN: AISI: AFNOR: ASTM: BS: GOST: HRN: ISO: JIS: JUS: SAE: SS: UNS: Other & Commercial: | Contributed by: MATDAT Entry Date: 01.06.2011 Source Reference: Boller C, Seeger T. Materials data for cyclic loading, Part B. Amsterdam: Elsevier; 1987. Other References: Luft G. Zeitfestigkeitsverhalten von Stählen. Technische-wissenschaftl Berichte, Heft 68-02. MPA Stuttgart; 1968. Material Group: Low-alloy steel Steel Subgroup: Typical Application: | {'chemical_composition': {'C': '0.16000', 'Si': '0.30000', 'Mn': '1.50000', 'P': '', 'S': '', 'Cr': '', 'Mo': '0.30000', 'Ni': '0.55000', 'Cu': '', 'Al': '', 'Co': '', 'Ti': '', 'W': '', 'V': '0.18000', 'Nb': '', 'N': '', 'Other': 'P<0.025% ; S<0.025%'}} | Source: sheet, 70 mm thick Dimensions (mm): | Heat Treatment Type: Additional Remarks: | Microstructure Information: Additional Remarks: | Hardness Value (Brinell): Hardness Value (Vickers): Hardness Value (Rockwell): | Testing Temperature (°C): 20.0 Testing Medium: air Loading Type: axial Loading Control: Specimen Information: Strain Rate: Additional Remarks: | 205000 | 0 | 517 | 661 | 22 | 62 | 0 | 0 | Strength Coefficient (N/mm⁻²): 694.0 Strain Hardening Exponent: 0.046 | N/A | 20 | air | axial | total strain control | cylindrical. diameter 16 mm ; surface: polished in longitudinal direction ; location/orientation: transversal to rolling direction ; gauge length: 20 mm | -1 | Cyclic Yield Strength (N/mm⁻²): 463.0 Cyclic Strength Coefficient (N/mm⁻²): 1038.0 Cyclic Strain Hardening Exponent: 0.13 | Transition Life (Number of Cycles): 2491 Endurance/Fatigue Limit Cycles (NE): Stress Amplitude at NE (N/mm⁻²): 0.0 Strain Amplitude at NE: 0.0 Scatter Band of Stress Amplitudes (σa,10% / σa,90%): 1.149 Scatter Band of Plastic Strain Amplitudes (εa,p,10% / εa,p,90%): 1.474 (εa,p,10% / εa,p,90%)Exponent of S-N Curve: 0.0 | Fatigue Strength Coefficient (N/mm⁻²): 799.0 Fatigue Strength Exponent: -0.062 Fatigue Ductility Coefficient: 0.144 Fatigue Ductility Exponent: -0.486 | https://www.matdat.com/Dashboard/DetailReport.aspx?idMat=150&ChartDirectorChartImage=chart_cycChart&cacheId=5fa6b416ea0e46e1b1ff6b05877b1651&cacheDefeat=638822236739624332 | https://www.matdat.com/Dashboard/DetailReport.aspx?idMat=150&ChartDirectorChartImage=chart_fatChart&cacheId=fbc761e51dec4498a5fa7b04e216bc63&cacheDefeat=638822236739780716
Low-alloy steel | 140 | DIN: 11NiMnCrMo55 W.Nr. (DIN 17007): 1.6919 EN: AISI: AFNOR: ASTM: BS: GOST: HRN: ISO: JIS: JUS: SAE: SS: UNS: Other & Commercial: HSB 77 V | Contributed by: MATDAT Entry Date: 01.06.2011 Source Reference: Boller C, Seeger T. Materials data for cyclic loading, Part B. Amsterdam: Elsevier; 1987. Other References: Klee S. Das zyklische Spannungs-Dehnungs- und Bruchverhalten verschiedener Stahle. Veroffentlichungen des Instituts fur Statik und Stahlbau, No 22. TH Darmstadt; 1973. Material Group: Low-alloy steel Steel Subgroup: Typical Application: | {'chemical_composition': {'C': '0.12000', 'Si': '0.33000', 'Mn': '1.17999', 'P': '0.01300', 'S': '0.01300', 'Cr': '0.52000', 'Mo': '0.26000', 'Ni': '1.24000', 'Cu': '', 'Al': '', 'Co': '', 'Ti': '', 'W': '', 'V': '0.09000', 'Nb': '', 'N': '', 'Other': ''}} | Source: sheet, 14x1300 mm Dimensions (mm): | Heat Treatment Type: quenched & tempered Additional Remarks: | Microstructure Information: Additional Remarks: | Hardness Value (Brinell): Hardness Value (Vickers): Hardness Value (Rockwell): | Testing Temperature (°C): 23.0 Testing Medium: air Loading Type: axial Loading Control: displacement control Specimen Information: hourglass shaped, diameter 6 mm ; location/orientation: in rolling direction ; gauge length: diametral Strain Rate: NA Additional Remarks: testing machine: Schenck, PVTO with special equipment | 210000 | 0 | 745 | 852 | 0 | 57 | 1327 | 0.834 | Strength Coefficient (N/mm⁻²): 1277.0 Strain Hardening Exponent: 0.124 | N/A | 23 | air | axial | plastic strain control | hourglass shaped. diameter 6 mm ; surface: mechanically polished ; location/orientation: in rolling direction ; gauge length: diametral | -1 | Cyclic Yield Strength (N/mm⁻²): 663.0 Cyclic Strength Coefficient (N/mm⁻²): 1145.0 Cyclic Strain Hardening Exponent: 0.088 | Transition Life (Number of Cycles): 2237 Endurance/Fatigue Limit Cycles (NE): Stress Amplitude at NE (N/mm⁻²): 0.0 Strain Amplitude at NE: 0.0 Scatter Band of Stress Amplitudes (σa,10% / σa,90%): 1.129 Scatter Band of Plastic Strain Amplitudes (εa,p,10% / εa,p,90%): 2.226 (εa,p,10% / εa,p,90%)Exponent of S-N Curve: 0.0 | Fatigue Strength Coefficient (N/mm⁻²): 1194.0 Fatigue Strength Exponent: -0.067 Fatigue Ductility Coefficient: 1.1759 Fatigue Ductility Exponent: -0.701 | https://www.matdat.com/Dashboard/DetailReport.aspx?idMat=140&ChartDirectorChartImage=chart_cycChart&cacheId=61709b87950b429faad1d5386c80d566&cacheDefeat=638822236750408677 | https://www.matdat.com/Dashboard/DetailReport.aspx?idMat=140&ChartDirectorChartImage=chart_fatChart&cacheId=8ee7f730ea2041ccb12b69bbffa3cec9&cacheDefeat=638822236750408677
Low-alloy steel | 139 | DIN: 17 MnCrMo 33 W.Nr. (DIN 17007): 1.7279 EN: AISI: AFNOR: ASTM: BS: GOST: HRN: ISO: JIS: JUS: SAE: SS: UNS: Other & Commercial: N-A-Xtra 70 | Contributed by: MATDAT Entry Date: 01.06.2011 Source Reference: Boller C, Seeger T. Materials data for cyclic loading, Part B. Amsterdam: Elsevier; 1987. Other References: Luft G. Zeitfestigkeitsverhalten von Stählen. Technische-wissenschaftl Berichte, Heft 68-02. MPA Stuttgart; 1968. Material Group: Low-alloy steel Steel Subgroup: Typical Application: | {'chemical_composition': {'C': '0.18000', 'Si': '0.75000', 'Mn': '0.86000', 'P': '0.02200', 'S': '0.01800', 'Cr': '1.03000', 'Mo': '0.50000', 'Ni': '', 'Cu': '', 'Al': '', 'Co': '', 'Ti': '', 'W': '', 'V': '', 'Nb': '', 'N': '', 'Other': ''}} | Source: sheet, 20 mm thick Dimensions (mm): | Heat Treatment Type: quenched & tempered Additional Remarks: | Microstructure Information: Additional Remarks: | Hardness Value (Brinell): Hardness Value (Vickers): Hardness Value (Rockwell): | Testing Temperature (°C): 350.0 Testing Medium: air Loading Type: axial Loading Control: Specimen Information: Strain Rate: Additional Remarks: | 179500 | 0 | 599 | 752 | 15 | 57 | 0 | 0 | Strength Coefficient (N/mm⁻²): 0.0 Strain Hardening Exponent: 0.0 | N/A | 350 | air | axial | total strain control | cylindrical. diameter 16 mm ; surface: polished in longitudinal direction ; location/orientation: transversal to rolling direction ; gauge length: 20 mm | -1 | Cyclic Yield Strength (N/mm⁻²): 530.0 Cyclic Strength Coefficient (N/mm⁻²): 862.0 Cyclic Strain Hardening Exponent: 0.078 | Transition Life (Number of Cycles): 577 Endurance/Fatigue Limit Cycles (NE): Stress Amplitude at NE (N/mm⁻²): 0.0 Strain Amplitude at NE: 0.0 Scatter Band of Stress Amplitudes (σa,10% / σa,90%): 1.004 Scatter Band of Plastic Strain Amplitudes (εa,p,10% / εa,p,90%): 1.322 (εa,p,10% / εa,p,90%)Exponent of S-N Curve: 0.0 | Fatigue Strength Coefficient (N/mm⁻²): 817.0 Fatigue Strength Exponent: -0.057 Fatigue Ductility Coefficient: 0.488 Fatigue Ductility Exponent: -0.72 | https://www.matdat.com/Dashboard/DetailReport.aspx?idMat=139&ChartDirectorChartImage=chart_cycChart&cacheId=191bd84fb914411c840f41c080757f9d&cacheDefeat=638822236753758080 | https://www.matdat.com/Dashboard/DetailReport.aspx?idMat=139&ChartDirectorChartImage=chart_fatChart&cacheId=a16c270bdf9f43238c1a0df41f125898&cacheDefeat=638822236753758080
Low-alloy steel | 158 | DIN: 4 MnMo 7 W.Nr. (DIN 17007): EN: AISI: AFNOR: ASTM: BS: GOST: HRN: ISO: JIS: JUS: SAE: SS: UNS: Other & Commercial: | Contributed by: MATDAT Entry Date: 01.06.2011 Source Reference: Boller C, Seeger T. Materials data for cyclic loading, Part B. Amsterdam: Elsevier; 1987. Other References: Krishnadev MR, Cutler LR, Galibois A. A Comparative Study of the Effect of Low Temperature on the Fracture Toughness and Cyclic Properties of Two Candidate High-Strength Low-Alloy Steels for Arctic Pipeline Applications. J Test Eval 1981;9(1):28-34. Material Group: Low-alloy steel Steel Subgroup: Typical Application: | {'chemical_composition': {'C': '0.04000', 'Si': '0.01500', 'Mn': '1.39999', 'P': '0.01800', 'S': '0.01800', 'Cr': '0.03000', 'Mo': '0.25000', 'Ni': '', 'Cu': '', 'Al': '', 'Co': '', 'Ti': '', 'W': '', 'V': '', 'Nb': '0.09000', 'N': '', 'Other': ''}} | Source: plates, 12,5 mm thick Dimensions (mm): | Heat Treatment Type: hotrolled Additional Remarks: controlled-rolling, spray-quenching | Microstructure Information: Additional Remarks: | Hardness Value (Brinell): Hardness Value (Vickers): Hardness Value (Rockwell): | Testing Temperature (°C): 21.0 Testing Medium: air Loading Type: axial Loading Control: Specimen Information: location/orientation: in rolling direction ; gauge length: NA Strain Rate: NA ; Young´s modulus estimated Additional Remarks: testing machine: NA | 210000 | 0 | 483 | 0 | 0 | 0 | 0 | 0 | Strength Coefficient (N/mm⁻²): 857.0 Strain Hardening Exponent: 0.095 | N/A | 21 | air | axial | total strain control | cylindrical. diameter 9.52 mm ; surface: mechanically and chemically polished ; location/orientation: in rolling direction ; gauge length: 13.8 mm | -1 | Cyclic Yield Strength (N/mm⁻²): 461.0 Cyclic Strength Coefficient (N/mm⁻²): 806.0 Cyclic Strain Hardening Exponent: 0.09 | Transition Life (Number of Cycles): 6644 Endurance/Fatigue Limit Cycles (NE): Stress Amplitude at NE (N/mm⁻²): 0.0 Strain Amplitude at NE: 0.0 Scatter Band of Stress Amplitudes (σa,10% / σa,90%): 1.088 Scatter Band of Plastic Strain Amplitudes (εa,p,10% / εa,p,90%): 1.859 (εa,p,10% / εa,p,90%)Exponent of S-N Curve: 0.0 | Fatigue Strength Coefficient (N/mm⁻²): 833.0 Fatigue Strength Exponent: -0.062 Fatigue Ductility Coefficient: 1.1759 Fatigue Ductility Exponent: -0.661 | https://www.matdat.com/Dashboard/DetailReport.aspx?idMat=158&ChartDirectorChartImage=chart_cycChart&cacheId=7c3f080eaec04831b998ca9a0c57c955&cacheDefeat=638822236728607121 | https://www.matdat.com/Dashboard/DetailReport.aspx?idMat=158&ChartDirectorChartImage=chart_fatChart&cacheId=45cbe89c02984d71b8294280e7631bb1&cacheDefeat=638822236728607121
Low-alloy steel | 149 | DIN: W.Nr. (DIN 17007): 1.8802 EN: AISI: AFNOR: ASTM: BS: GOST: HRN: ISO: JIS: JUS: SAE: SS: UNS: Other & Commercial: BHW 25 | Contributed by: MATDAT Entry Date: 01.06.2011 Source Reference: Boller C, Seeger T. Materials data for cyclic loading, Part B. Amsterdam: Elsevier; 1987. Other References: Heuler P, Seeger T. Rechnerische und experimentelle Lebensdauervorhersage am Beispiel eines geschweißten Bauteils. Konstruktion 1983;35(1):21-26. Material Group: Low-alloy steel Steel Subgroup: Typical Application: | {'chemical_composition': {'C': '', 'Si': '', 'Mn': '', 'P': '', 'S': '', 'Cr': '', 'Mo': '', 'Ni': '', 'Cu': '', 'Al': '', 'Co': '', 'Ti': '', 'W': '', 'V': '', 'Nb': '', 'N': '', 'Other': ''}} | Source: plate, 30 mm thick Dimensions (mm): | Heat Treatment Type: Additional Remarks: | Microstructure Information: Additional Remarks: | Hardness Value (Brinell): Hardness Value (Vickers): Hardness Value (Rockwell): | Testing Temperature (°C): 23.0 Testing Medium: air Loading Type: axial Loading Control: displacement control Specimen Information: hourglass shaped, diameter 6 mm ; location/orientation: in rolling direction ; gauge length: diametral Strain Rate: 0,42 %/min Additional Remarks: testing machine: Schenck, servohydraulic, max. 60 kN | 209000 | 0 | 460 | 614 | 0 | 0 | 1010 | 0.8 | Strength Coefficient (N/mm⁻²): 923.0 Strain Hardening Exponent: 0.15 | N/A | 23 | air | axial | total strain control | hourglass shaped. diameter 6 mm ; surface: mechanically polished ; location/orientation: in rolling direction ; gauge length: 4 mm | -1 | Cyclic Yield Strength (N/mm⁻²): 423.0 Cyclic Strength Coefficient (N/mm⁻²): 1196.0 Cyclic Strain Hardening Exponent: 0.168 | Transition Life (Number of Cycles): 290345 Endurance/Fatigue Limit Cycles (NE): Stress Amplitude at NE (N/mm⁻²): 0.0 Strain Amplitude at NE: 0.0 Scatter Band of Stress Amplitudes (σa,10% / σa,90%): 1.081 Scatter Band of Plastic Strain Amplitudes (εa,p,10% / εa,p,90%): 2.194 (εa,p,10% / εa,p,90%)Exponent of S-N Curve: 0.0 | Fatigue Strength Coefficient (N/mm⁻²): 1108.0 Fatigue Strength Exponent: -0.096 Fatigue Ductility Coefficient: 0.4646 Fatigue Ductility Exponent: -0.543 | https://www.matdat.com/Dashboard/DetailReport.aspx?idMat=149&ChartDirectorChartImage=chart_cycChart&cacheId=a88a63035abb46e0a14b344fb72a8d8e&cacheDefeat=638822236757315001 | https://www.matdat.com/Dashboard/DetailReport.aspx?idMat=149&ChartDirectorChartImage=chart_fatChart&cacheId=ae1e47feffd54a6fa2de494a361cbd80&cacheDefeat=638822236757315001
Low-alloy steel | 137 | DIN: 17 MnCrMo 33 W.Nr. (DIN 17007): 1.7279 EN: AISI: AFNOR: ASTM: BS: GOST: HRN: ISO: JIS: JUS: SAE: SS: UNS: Other & Commercial: N-A-Xtra 70 | Contributed by: MATDAT Entry Date: 01.06.2011 Source Reference: Boller C, Seeger T. Materials data for cyclic loading, Part B. Amsterdam: Elsevier; 1987. Other References: Klee S. Das zyklische Spannungs-Dehnungs- und Bruchverhalten verschiedener Stahle. Veroffentlichungen des Instituts fur Statik und Stahlbau, No 22. TH Darmstadt; 1973. Material Group: Low-alloy steel Steel Subgroup: Typical Application: | {'chemical_composition': {'C': '0.16000', 'Si': '0.68000', 'Mn': '0.86000', 'P': '0.01600', 'S': '0.01700', 'Cr': '0.78000', 'Mo': '0.32000', 'Ni': '', 'Cu': '', 'Al': '0.03400', 'Co': '', 'Ti': '', 'W': '', 'V': '', 'Nb': '', 'N': '', 'Other': ''}} | Source: sheet, 10x450 mm Dimensions (mm): | Heat Treatment Type: as received Additional Remarks: | Microstructure Information: Additional Remarks: | Hardness Value (Brinell): Hardness Value (Vickers): Hardness Value (Rockwell): | Testing Temperature (°C): 23.0 Testing Medium: air Loading Type: axial Loading Control: displacement control Specimen Information: hourglass shaped, diameter 6 mm ; location/orientation: in rolling direction ; gauge length: diametral Strain Rate: NA Additional Remarks: testing machine: Schenck, PVTO with special equipment | 214000 | 0 | 833 | 929 | 0 | 58 | 1446 | 0.867 | Strength Coefficient (N/mm⁻²): 1285.0 Strain Hardening Exponent: 0.099 | N/A | 23 | air | 0 | 0 | 0 | 0 | Cyclic Yield Strength (N/mm⁻²): 0.0 Cyclic Strength Coefficient (N/mm⁻²): 0.0 Cyclic Strain Hardening Exponent: 0.0 | Transition Life (Number of Cycles): Endurance/Fatigue Limit Cycles (NE): Stress Amplitude at NE (N/mm⁻²): 0.0 Strain Amplitude at NE: 0.0 Scatter Band of Stress Amplitudes (σa,10% / σa,90%): 0.0 Scatter Band of Plastic Strain Amplitudes (εa,p,10% / εa,p,90%): 0.0 (εa,p,10% / εa,p,90%)Exponent of S-N Curve: 0.0 | Fatigue Strength Coefficient (N/mm⁻²): 0.0 Fatigue Strength Exponent: 0.0 Fatigue Ductility Coefficient: 0.0 Fatigue Ductility Exponent: 0.0 | N/A | N/A
Low-alloy steel | 138 | DIN: 17 MnCrMo 33 W.Nr. (DIN 17007): 1.7279 EN: AISI: AFNOR: ASTM: BS: GOST: HRN: ISO: JIS: JUS: SAE: SS: UNS: Other & Commercial: N-A-Xtra 70 | Contributed by: MATDAT Entry Date: 01.06.2011 Source Reference: Boller C, Seeger T. Materials data for cyclic loading, Part B. Amsterdam: Elsevier; 1987. Other References: Klee S. Das zyklische Spannungs-Dehnungs- und Bruchverhalten verschiedener Stahle. Veroffentlichungen des Instituts fur Statik und Stahlbau, No 22. TH Darmstadt; 1973. Material Group: Low-alloy steel Steel Subgroup: Typical Application: | {'chemical_composition': {'C': '0.16000', 'Si': '0.68000', 'Mn': '0.86000', 'P': '0.01600', 'S': '0.01700', 'Cr': '0.78000', 'Mo': '0.32000', 'Ni': '', 'Cu': '', 'Al': '0.03400', 'Co': '', 'Ti': '', 'W': '', 'V': '', 'Nb': '', 'N': '', 'Other': ''}} | Source: sheet, 10x450 mm Dimensions (mm): | Heat Treatment Type: as received Additional Remarks: | Microstructure Information: Additional Remarks: | Hardness Value (Brinell): Hardness Value (Vickers): Hardness Value (Rockwell): | Testing Temperature (°C): 23.0 Testing Medium: air Loading Type: axial Loading Control: displacement control Specimen Information: hourglass shaped, diameter 6 mm ; location/orientation: in rolling direction ; gauge length: diametral Strain Rate: NA Additional Remarks: testing machine: Schenck, PVTO with special equipment | 214000 | 0 | 833 | 929 | 0 | 58 | 1446 | 0.867 | Strength Coefficient (N/mm⁻²): 1285.0 Strain Hardening Exponent: 0.099 | N/A | 23 | air | 0 | 0 | 0 | 0 | Cyclic Yield Strength (N/mm⁻²): 0.0 Cyclic Strength Coefficient (N/mm⁻²): 0.0 Cyclic Strain Hardening Exponent: 0.0 | Transition Life (Number of Cycles): Endurance/Fatigue Limit Cycles (NE): Stress Amplitude at NE (N/mm⁻²): 0.0 Strain Amplitude at NE: 0.0 Scatter Band of Stress Amplitudes (σa,10% / σa,90%): 0.0 Scatter Band of Plastic Strain Amplitudes (εa,p,10% / εa,p,90%): 0.0 (εa,p,10% / εa,p,90%)Exponent of S-N Curve: 0.0 | Fatigue Strength Coefficient (N/mm⁻²): 0.0 Fatigue Strength Exponent: 0.0 Fatigue Ductility Coefficient: 0.0 Fatigue Ductility Exponent: 0.0 | N/A | N/A
Low-alloy steel | 134 | DIN: StE 690 W.Nr. (DIN 17007): 1.7279 EN: AISI: AFNOR: ASTM: BS: GOST: HRN: ISO: JIS: JUS: SAE: SS: UNS: Other & Commercial: | Contributed by: MATDAT Entry Date: 01.06.2011 Source Reference: Boller C, Seeger T. Materials data for cyclic loading, Part B. Amsterdam: Elsevier; 1987. Other References: Boller C. Der Einfluß von Probengrösse und Oberflächenrauhigkeit auf Lebens-dauerabschätzungen bei örtlicher Betrachtung der Beanspruchungen. Dissertation. TH Darmstadt; 1987. Material Group: Low-alloy steel Steel Subgroup: Typical Application: | {'chemical_composition': {'C': '0.16000', 'Si': '0.52000', 'Mn': '0.92000', 'P': '0.01300', 'S': '0.00800', 'Cr': '0.71000', 'Mo': '0.22000', 'Ni': '0.07000', 'Cu': '0.09000', 'Al': '0.04300', 'Co': '', 'Ti': '', 'W': '', 'V': '', 'Nb': '', 'N': '', 'Other': ''}} | Source: rolled beam IPB 341 Dimensions (mm): | Heat Treatment Type: annealed Additional Remarks: as received, stress relief annealed at 500°C | Microstructure Information: Additional Remarks: | Hardness Value (Brinell): Hardness Value (Vickers): Hardness Value (Rockwell): | Testing Temperature (°C): 23.0 Testing Medium: air Loading Type: axial Loading Control: Specimen Information: location/orientation: in and transversal to rolling direction ; gauge length: NA Strain Rate: NA ; specimen according to ISO-V Additional Remarks: testing machine: NA | 209000 | 0 | 767 | 825 | 24 | 75 | 0 | 0 | Strength Coefficient (N/mm⁻²): 0.0 Strain Hardening Exponent: 0.0 | N/A | 23 | air | axial | total strain control | flat sheet. hourglass shaped. 5x6 mm ; surface: rolled skin ; location/orientation: fillet. in rolling direction ; gauge length: 4 mm | -1 | Cyclic Yield Strength (N/mm⁻²): 578.0 Cyclic Strength Coefficient (N/mm⁻²): 1240.0 Cyclic Strain Hardening Exponent: 0.123 | Transition Life (Number of Cycles): 2113 Endurance/Fatigue Limit Cycles (NE): Stress Amplitude at NE (N/mm⁻²): 0.0 Strain Amplitude at NE: 0.0 Scatter Band of Stress Amplitudes (σa,10% / σa,90%): 1.262 Scatter Band of Plastic Strain Amplitudes (εa,p,10% / εa,p,90%): 19.619 (εa,p,10% / εa,p,90%)Exponent of S-N Curve: 0.0 | Fatigue Strength Coefficient (N/mm⁻²): 1153.0 Fatigue Strength Exponent: -0.093 Fatigue Ductility Coefficient: 0.9658 Fatigue Ductility Exponent: -0.881 | https://www.matdat.com/Dashboard/DetailReport.aspx?idMat=134&ChartDirectorChartImage=chart_cycChart&cacheId=64b04de902574bcbb893f48ec82c9f32&cacheDefeat=638822236771280564 | https://www.matdat.com/Dashboard/DetailReport.aspx?idMat=134&ChartDirectorChartImage=chart_fatChart&cacheId=86232987b95e48a1a3de70c637a6884c&cacheDefeat=638822236771280564
Low-alloy steel | 141 | DIN: StE 790 W.Nr. (DIN 17007): EN: AISI: AFNOR: ASTM: BS: GOST: HRN: ISO: JIS: JUS: SAE: SS: UNS: Other & Commercial: HT 80 | Contributed by: MATDAT Entry Date: 01.06.2011 Source Reference: Boller C, Seeger T. Materials data for cyclic loading, Part B. Amsterdam: Elsevier; 1987. Other References: Iida K, Inoue H. Life Distribution and Design Curve in Low Cycle Fatigue. Papers of Ship Research Institute No 45. University of Tokyo; 1973. Material Group: Low-alloy steel Steel Subgroup: Typical Application: | {'chemical_composition': {'C': '0.15000', 'Si': '0.20000', 'Mn': '0.85000', 'P': '0.01900', 'S': '0.00800', 'Cr': '1.05000', 'Mo': '0.48000', 'Ni': '', 'Cu': '0.30000', 'Al': '', 'Co': '', 'Ti': '', 'W': '', 'V': '', 'Nb': '', 'N': '', 'Other': ''}} | Source: rolled plates, 25 mm thick Dimensions (mm): | Heat Treatment Type: quenched & tempered Additional Remarks: | Microstructure Information: Additional Remarks: | Hardness Value (Brinell): Hardness Value (Vickers): Hardness Value (Rockwell): | Testing Temperature (°C): 23.0 Testing Medium: air Loading Type: axial Loading Control: Specimen Information: hourglass shaped, diameter 6 mm ; location/orientation: in rolling direction ; gauge length: NA Strain Rate: NA ; Young´s modulus estimated Additional Remarks: testing machine: NA | 210000 | 0 | 743 | 885 | 0 | 57 | 1675 | 0.851 | Strength Coefficient (N/mm⁻²): 0.0 Strain Hardening Exponent: 0.0 | N/A | 23 | air | axial | total strain control | hourglass shaped. diameter 10 mm ; surface: mechanically polished ; location/orientation: in rolling direction ; gauge length: diametral | -1 | Cyclic Yield Strength (N/mm⁻²): 545.0 Cyclic Strength Coefficient (N/mm⁻²): 1294.0 Cyclic Strain Hardening Exponent: 0.139 | Transition Life (Number of Cycles): 2761 Endurance/Fatigue Limit Cycles (NE): Stress Amplitude at NE (N/mm⁻²): 0.0 Strain Amplitude at NE: 0.0 Scatter Band of Stress Amplitudes (σa,10% / σa,90%): 1.093 Scatter Band of Plastic Strain Amplitudes (εa,p,10% / εa,p,90%): 1.209 (εa,p,10% / εa,p,90%)Exponent of S-N Curve: 0.0 | Fatigue Strength Coefficient (N/mm⁻²): 1222.0 Fatigue Strength Exponent: -0.088 Fatigue Ductility Coefficient: 0.685 Fatigue Ductility Exponent: -0.641 | https://www.matdat.com/Dashboard/DetailReport.aspx?idMat=141&ChartDirectorChartImage=chart_cycChart&cacheId=eeba483fd002456faa82875bb3ea995a&cacheDefeat=638822236744801039 | https://www.matdat.com/Dashboard/DetailReport.aspx?idMat=141&ChartDirectorChartImage=chart_fatChart&cacheId=f3a84a584e28420cbdbcfb36375aa13e&cacheDefeat=638822236744801039
Low-alloy steel | 142 | DIN: StE 790 W.Nr. (DIN 17007): EN: AISI: AFNOR: ASTM: BS: GOST: HRN: ISO: JIS: JUS: SAE: SS: UNS: Other & Commercial: HT 80 | Contributed by: MATDAT Entry Date: 01.06.2011 Source Reference: Boller C, Seeger T. Materials data for cyclic loading, Part B. Amsterdam: Elsevier; 1987. Other References: Iida K, Inoue H. Life Distribution and Design Curve in Low Cycle Fatigue. Papers of Ship Research Institute No 45. University of Tokyo; 1973. Material Group: Low-alloy steel Steel Subgroup: Typical Application: | {'chemical_composition': {'C': '0.15000', 'Si': '0.20000', 'Mn': '0.85000', 'P': '0.01900', 'S': '0.00800', 'Cr': '1.05000', 'Mo': '0.48000', 'Ni': '', 'Cu': '0.30000', 'Al': '', 'Co': '', 'Ti': '', 'W': '', 'V': '', 'Nb': '', 'N': '', 'Other': ''}} | Source: rolled plates, 25 mm thick Dimensions (mm): | Heat Treatment Type: quenched & tempered Additional Remarks: | Microstructure Information: Additional Remarks: | Hardness Value (Brinell): Hardness Value (Vickers): Hardness Value (Rockwell): | Testing Temperature (°C): 23.0 Testing Medium: air Loading Type: axial Loading Control: Specimen Information: hourglass shaped, diameter 7 mm ; location/orientation: in rolling direction ; gauge length: NA Strain Rate: NA ; Young´s modulus estimated Additional Remarks: testing machine: NA | 210000 | 0 | 743 | 885 | 0 | 57 | 1675 | 0.851 | Strength Coefficient (N/mm⁻²): 0.0 Strain Hardening Exponent: 0.0 | N/A | 23 | air | axial | total strain control | hourglass shaped. diameter 7 mm ; surface: mechanically polished ; location/orientation: in rolling direction ; gauge length: diametral | -1 | Cyclic Yield Strength (N/mm⁻²): 515.0 Cyclic Strength Coefficient (N/mm⁻²): 1340.0 Cyclic Strain Hardening Exponent: 0.154 | Transition Life (Number of Cycles): 2590 Endurance/Fatigue Limit Cycles (NE): Stress Amplitude at NE (N/mm⁻²): 0.0 Strain Amplitude at NE: 0.0 Scatter Band of Stress Amplitudes (σa,10% / σa,90%): 1.078 Scatter Band of Plastic Strain Amplitudes (εa,p,10% / εa,p,90%): 1.51 (εa,p,10% / εa,p,90%)Exponent of S-N Curve: 0.0 | Fatigue Strength Coefficient (N/mm⁻²): 1207.0 Fatigue Strength Exponent: -0.095 Fatigue Ductility Coefficient: 0.508 Fatigue Ductility Exponent: -0.619 | https://www.matdat.com/Dashboard/DetailReport.aspx?idMat=142&ChartDirectorChartImage=chart_cycChart&cacheId=fca50f9d6a7847e0995a53c4aae9da8f&cacheDefeat=638822236742140437 | https://www.matdat.com/Dashboard/DetailReport.aspx?idMat=142&ChartDirectorChartImage=chart_fatChart&cacheId=af68b965f4bb4da18940d05cd867d5dd&cacheDefeat=638822236742140437
Low-alloy steel | 135 | DIN: 17 MnCrMo 33 W.Nr. (DIN 17007): 1.7279 EN: AISI: AFNOR: ASTM: BS: GOST: HRN: ISO: JIS: JUS: SAE: SS: UNS: Other & Commercial: N-A-Xtra 70 | Contributed by: MATDAT Entry Date: 01.06.2011 Source Reference: Boller C, Seeger T. Materials data for cyclic loading, Part B. Amsterdam: Elsevier; 1987. Other References: Klee S. Das zyklische Spannungs-Dehnungs- und Bruchverhalten verschiedener Stahle. Veroffentlichungen des Instituts fur Statik und Stahlbau, No 22. TH Darmstadt; 1973. Material Group: Low-alloy steel Steel Subgroup: Typical Application: | {'chemical_composition': {'C': '0.16000', 'Si': '0.68000', 'Mn': '0.86000', 'P': '0.01600', 'S': '0.01700', 'Cr': '0.78000', 'Mo': '0.32000', 'Ni': '', 'Cu': '', 'Al': '0.03400', 'Co': '', 'Ti': '', 'W': '', 'V': '', 'Nb': '', 'N': '', 'Other': ''}} | Source: sheet, 10x450 mm Dimensions (mm): | Heat Treatment Type: as received Additional Remarks: | Microstructure Information: Additional Remarks: | Hardness Value (Brinell): Hardness Value (Vickers): Hardness Value (Rockwell): | Testing Temperature (°C): 23.0 Testing Medium: air Loading Type: axial Loading Control: displacement control Specimen Information: hourglass shaped, diameter 6 mm ; location/orientation: in rolling direction ; gauge length: diametral Strain Rate: NA Additional Remarks: testing machine: Schenck, PVTO with special equipment | 214000 | 0 | 833 | 929 | 0 | 58 | 1446 | 0.867 | Strength Coefficient (N/mm⁻²): 1285.0 Strain Hardening Exponent: 0.099 | N/A | 23 | air | axial | plastic strain control | hourglass shaped. diameter 6 mm ; surface: mechanically polished ; location/orientation: fillet. in rolling direction ; gauge length: diametral | -1 | Cyclic Yield Strength (N/mm⁻²): 663.0 Cyclic Strength Coefficient (N/mm⁻²): 1252.0 Cyclic Strain Hardening Exponent: 0.102 | Transition Life (Number of Cycles): 2873 Endurance/Fatigue Limit Cycles (NE): Stress Amplitude at NE (N/mm⁻²): 0.0 Strain Amplitude at NE: 0.0 Scatter Band of Stress Amplitudes (σa,10% / σa,90%): 1.121 Scatter Band of Plastic Strain Amplitudes (εa,p,10% / εa,p,90%): 2.152 (εa,p,10% / εa,p,90%)Exponent of S-N Curve: 0.0 | Fatigue Strength Coefficient (N/mm⁻²): 1282.0 Fatigue Strength Exponent: -0.07 Fatigue Ductility Coefficient: 1.185 Fatigue Ductility Exponent: -0.681 | https://www.matdat.com/Dashboard/DetailReport.aspx?idMat=135&ChartDirectorChartImage=chart_cycChart&cacheId=f275a03dfbdf4ea8ba4835e1ad2b2055&cacheDefeat=638822236774290073 | https://www.matdat.com/Dashboard/DetailReport.aspx?idMat=135&ChartDirectorChartImage=chart_fatChart&cacheId=fb6e3d36f428477285d34160bb04f96a&cacheDefeat=638822236774310042
Low-alloy steel | 131 | DIN: StE 690 W.Nr. (DIN 17007): 1.7279 EN: AISI: AFNOR: ASTM: BS: GOST: HRN: ISO: JIS: JUS: SAE: SS: UNS: Other & Commercial: | Contributed by: MATDAT Entry Date: 01.06.2011 Source Reference: Boller C, Seeger T. Materials data for cyclic loading, Part B. Amsterdam: Elsevier; 1987. Other References: Boller C. Der Einfluß von Probengrösse und Oberflächenrauhigkeit auf Lebens-dauerabschätzungen bei örtlicher Betrachtung der Beanspruchungen. Dissertation. TH Darmstadt; 1987. Material Group: Low-alloy steel Steel Subgroup: Typical Application: | {'chemical_composition': {'C': '0.16000', 'Si': '0.52000', 'Mn': '0.92000', 'P': '0.01300', 'S': '0.00800', 'Cr': '0.71000', 'Mo': '0.22000', 'Ni': '0.07000', 'Cu': '0.09000', 'Al': '0.04300', 'Co': '', 'Ti': '', 'W': '', 'V': '', 'Nb': '', 'N': '', 'Other': ''}} | Source: rolled beam IPB 340 Dimensions (mm): | Heat Treatment Type: as received Additional Remarks: | Microstructure Information: Additional Remarks: | Hardness Value (Brinell): Hardness Value (Vickers): Hardness Value (Rockwell): | Testing Temperature (°C): 23.0 Testing Medium: air Loading Type: axial Loading Control: Specimen Information: location/orientation: in and transversal to rolling direction ; gauge length: NA Strain Rate: NA ; specimen according to ISO-V Additional Remarks: testing machine: NA | 209000 | 0 | 767 | 825 | 24 | 75 | 0 | 0 | Strength Coefficient (N/mm⁻²): 0.0 Strain Hardening Exponent: 0.0 | N/A | 23 | air | axial | total strain control | hourglass shaped. diameter 6 mm ; surface: mechanically polished ; location/orientation: fillet. in rolling direction ; gauge length: 4 mm | -1 | Cyclic Yield Strength (N/mm⁻²): 618.0 Cyclic Strength Coefficient (N/mm⁻²): 947.0 Cyclic Strain Hardening Exponent: 0.07 | Transition Life (Number of Cycles): 1874 Endurance/Fatigue Limit Cycles (NE): Stress Amplitude at NE (N/mm⁻²): 0.0 Strain Amplitude at NE: 0.0 Scatter Band of Stress Amplitudes (σa,10% / σa,90%): 1.084 Scatter Band of Plastic Strain Amplitudes (εa,p,10% / εa,p,90%): 1.611 (εa,p,10% / εa,p,90%)Exponent of S-N Curve: 0.0 | Fatigue Strength Coefficient (N/mm⁻²): 928.0 Fatigue Strength Exponent: -0.046 Fatigue Ductility Coefficient: 1.681 Fatigue Ductility Exponent: -0.769 | https://www.matdat.com/Dashboard/DetailReport.aspx?idMat=131&ChartDirectorChartImage=chart_cycChart&cacheId=a97c457dce724df8ad4a0a93477e4360&cacheDefeat=638822236787726531 | https://www.matdat.com/Dashboard/DetailReport.aspx?idMat=131&ChartDirectorChartImage=chart_fatChart&cacheId=7aa20f871748471bbfdd18d156ae324b&cacheDefeat=638822236787726531
Low-alloy steel | 148 | DIN: W.Nr. (DIN 17007): EN: AISI: AFNOR: ASTM: BS: GOST: HRN: ISO: JIS: JUS: SAE: SS: UNS: Other & Commercial: HY-130 | Contributed by: MATDAT Entry Date: 01.06.2011 Source Reference: Boller C, Seeger T. Materials data for cyclic loading, Part B. Amsterdam: Elsevier; 1987. Other References: Majumdar S. Low Cycle Fatigue Behaviour and Crack Propagation in some Steels. TAM Report No 387. Univeristy of Illinois; 1974. Material Group: Low-alloy steel Steel Subgroup: Typical Application: | {'chemical_composition': {'C': '', 'Si': '', 'Mn': '', 'P': '', 'S': '', 'Cr': '', 'Mo': '', 'Ni': '', 'Cu': '', 'Al': '', 'Co': '', 'Ti': '', 'W': '', 'V': '', 'Nb': '', 'N': '', 'Other': ''}} | Source: Dimensions (mm): | Heat Treatment Type: Additional Remarks: | Microstructure Information: Additional Remarks: | Hardness Value (Brinell): Hardness Value (Vickers): Hardness Value (Rockwell): | Testing Temperature (°C): 23.0 Testing Medium: air Loading Type: axial Loading Control: Specimen Information: Strain Rate: Additional Remarks: | 193300 | 0 | 1015 | 1105 | 0 | 0 | 1547 | 0.92 | Strength Coefficient (N/mm⁻²): 0.0 Strain Hardening Exponent: 0.0 | N/A | 23 | air | axial | 0 | hourglass shaped. diameter 6.35 mm ; surface: NA ; location/orientation: NA ; gauge length: NA | -1 | Cyclic Yield Strength (N/mm⁻²): 792.0 Cyclic Strength Coefficient (N/mm⁻²): 1573.0 Cyclic Strain Hardening Exponent: 0.11 | Transition Life (Number of Cycles): 1873 Endurance/Fatigue Limit Cycles (NE): Stress Amplitude at NE (N/mm⁻²): 0.0 Strain Amplitude at NE: 0.0 Scatter Band of Stress Amplitudes (σa,10% / σa,90%): 1.071 Scatter Band of Plastic Strain Amplitudes (εa,p,10% / εa,p,90%): 1.179 (εa,p,10% / εa,p,90%)Exponent of S-N Curve: 0.0 | Fatigue Strength Coefficient (N/mm⁻²): 1548.0 Fatigue Strength Exponent: -0.071 Fatigue Ductility Coefficient: 0.857 Fatigue Ductility Exponent: -0.639 | https://www.matdat.com/Dashboard/DetailReport.aspx?idMat=148&ChartDirectorChartImage=chart_cycChart&cacheId=f28bde0173ef40b7b10ca7ca3f0cdf2f&cacheDefeat=638822236776891989 | https://www.matdat.com/Dashboard/DetailReport.aspx?idMat=148&ChartDirectorChartImage=chart_fatChart&cacheId=690f5cdf678b4ef5981eba97498d55a1&cacheDefeat=638822236776891989
Low-alloy steel | 132 | DIN: StE 690 W.Nr. (DIN 17007): 1.7279 EN: AISI: AFNOR: ASTM: BS: GOST: HRN: ISO: JIS: JUS: SAE: SS: UNS: Other & Commercial: | Contributed by: MATDAT Entry Date: 01.06.2011 Source Reference: Boller C, Seeger T. Materials data for cyclic loading, Part B. Amsterdam: Elsevier; 1987. Other References: Bergmann JW. Zur Betriebsfestigkeitsbemessung gekerbter Bauteile auf der Grund-lage der ortlichen Beanspruchungen. Veroffentlichungen des Instituts fur Stahlbau und Werkstoffmechanik, Heft 37. TH Darmstadt; 1983. Material Group: Low-alloy steel Steel Subgroup: Typical Application: | {'chemical_composition': {'C': '0.15000', 'Si': '0.53000', 'Mn': '0.87000', 'P': '0.01100', 'S': '0.00400', 'Cr': '0.63000', 'Mo': '0.22000', 'Ni': '', 'Cu': '', 'Al': '0.03800', 'Co': '', 'Ti': '', 'W': '', 'V': '', 'Nb': '', 'N': '', 'Other': ''}} | Source: rolled sheet Dimensions (mm): | Heat Treatment Type: as received Additional Remarks: | Microstructure Information: Additional Remarks: | Hardness Value (Brinell): Hardness Value (Vickers): Hardness Value (Rockwell): | Testing Temperature (°C): 23.0 Testing Medium: air Loading Type: axial Loading Control: displacement control Specimen Information: hourglass shaped, diameter 6 mm ; location/orientation: in rolling direction ; gauge length: diametral Strain Rate: 0,42 %/min Additional Remarks: testing machine: Schenck, servohydraulic, max. 60 kN | 214000 | 0 | 810 | 872 | 18 | 0 | 1446 | 0.867 | Strength Coefficient (N/mm⁻²): 954.0 Strain Hardening Exponent: 0.024 | N/A | 23 | air | axial | total strain control | hourglass shaped. diameter 6 mm ; surface: mechanically polished ; location/orientation: fillet. in rolling direction ; gauge length: 4 mm | -1 | Cyclic Yield Strength (N/mm⁻²): 527.0 Cyclic Strength Coefficient (N/mm⁻²): 1167.0 Cyclic Strain Hardening Exponent: 0.128 | Transition Life (Number of Cycles): 32195 Endurance/Fatigue Limit Cycles (NE): Stress Amplitude at NE (N/mm⁻²): 0.0 Strain Amplitude at NE: 0.0 Scatter Band of Stress Amplitudes (σa,10% / σa,90%): 1.109 Scatter Band of Plastic Strain Amplitudes (εa,p,10% / εa,p,90%): 2.406 (εa,p,10% / εa,p,90%)Exponent of S-N Curve: 0.0 | Fatigue Strength Coefficient (N/mm⁻²): 1191.0 Fatigue Strength Exponent: -0.09 Fatigue Ductility Coefficient: 0.9113 Fatigue Ductility Exponent: -0.674 | https://www.matdat.com/Dashboard/DetailReport.aspx?idMat=132&ChartDirectorChartImage=chart_cycChart&cacheId=a52d510fada24e66998edbbfbd388c1e&cacheDefeat=638822236783246410 | https://www.matdat.com/Dashboard/DetailReport.aspx?idMat=132&ChartDirectorChartImage=chart_fatChart&cacheId=1b8f5c84daef4fc48aefdcb9707e2539&cacheDefeat=638822236783246410
Low-alloy steel | 144 | DIN: StE 790 W.Nr. (DIN 17007): EN: AISI: AFNOR: ASTM: BS: GOST: HRN: ISO: JIS: JUS: SAE: SS: UNS: Other & Commercial: HY-80 | Contributed by: MATDAT Entry Date: 01.06.2011 Source Reference: Boller C, Seeger T. Materials data for cyclic loading, Part B. Amsterdam: Elsevier; 1987. Other References: Iida K. Fatigue Strength Reduction Factor in Plastic Strain Cycling. IIW-Doc XIII-427-66. Tokyo; 1966. Material Group: Low-alloy steel Steel Subgroup: Typical Application: | {'chemical_composition': {'C': '0.10000', 'Si': '0.23000', 'Mn': '0.60000', 'P': '0.01900', 'S': '0.00900', 'Cr': '0.47000', 'Mo': '0.45000', 'Ni': '2.64999', 'Cu': '', 'Al': '', 'Co': '', 'Ti': '', 'W': '', 'V': '', 'Nb': '', 'N': '', 'Other': ''}} | Source: plates 20 mm thick Dimensions (mm): | Heat Treatment Type: as received Additional Remarks: | Microstructure Information: Additional Remarks: | Hardness Value (Brinell): Hardness Value (Vickers): Hardness Value (Rockwell): | Testing Temperature (°C): 23.0 Testing Medium: air Loading Type: axial Loading Control: Specimen Information: hourglass shaped, diameter 7 mm ; location/orientation: in rolling direction ; gauge length: diametral Strain Rate: NA Additional Remarks: testing machine: Amsler max. 200 kN / servohydraulic max. 20 kN | 206000 | 0 | 778 | 850 | 0 | 66 | 1606 | 1.071 | Strength Coefficient (N/mm⁻²): 0.0 Strain Hardening Exponent: 0.0 | N/A | 23 | air | axial | total diametral strain control | hourglass shaped. diameter 7 mm ; surface: mechanically polished ; location/orientation: in rolling direction ; gauge length: diametral | -1 | Cyclic Yield Strength (N/mm⁻²): 475.0 Cyclic Strength Coefficient (N/mm⁻²): 1528.0 Cyclic Strain Hardening Exponent: 0.188 | Transition Life (Number of Cycles): 4652 Endurance/Fatigue Limit Cycles (NE): Stress Amplitude at NE (N/mm⁻²): 0.0 Strain Amplitude at NE: 0.0 Scatter Band of Stress Amplitudes (σa,10% / σa,90%): 1.104 Scatter Band of Plastic Strain Amplitudes (εa,p,10% / εa,p,90%): 1.231 (εa,p,10% / εa,p,90%)Exponent of S-N Curve: 0.0 | Fatigue Strength Coefficient (N/mm⁻²): 1378.0 Fatigue Strength Exponent: -0.113 Fatigue Ductility Coefficient: 0.577 Fatigue Ductility Exponent: -0.601 | https://www.matdat.com/Dashboard/DetailReport.aspx?idMat=144&ChartDirectorChartImage=chart_cycChart&cacheId=6ca9e1ac9e1b4036b2eb085ff3f8998a&cacheDefeat=638822236736008177 | https://www.matdat.com/Dashboard/DetailReport.aspx?idMat=144&ChartDirectorChartImage=chart_fatChart&cacheId=8af95d41af5649389f80e6334ae32dc4&cacheDefeat=638822236736008177
Low-alloy steel | 127 | DIN: StE 590 W.Nr. (DIN 17007): EN: AISI: AFNOR: ASTM: BS: GOST: HRN: ISO: JIS: JUS: SAE: SS: UNS: Other & Commercial: HT 60 | Contributed by: MATDAT Entry Date: 01.06.2011 Source Reference: Boller C, Seeger T. Materials data for cyclic loading, Part B. Amsterdam: Elsevier; 1987. Other References: Iida K, Inoue H. Life Distribution and Design Curve in Low Cycle Fatigue. Papers of Ship Research Institute No 45. University of Tokyo; 1973. Material Group: Low-alloy steel Steel Subgroup: Typical Application: | {'chemical_composition': {'C': '0.13000', 'Si': '0.21000', 'Mn': '1.29000', 'P': '0.01400', 'S': '0.01700', 'Cr': '', 'Mo': '', 'Ni': '', 'Cu': '', 'Al': '', 'Co': '', 'Ti': '', 'W': '', 'V': '0.02800', 'Nb': '', 'N': '', 'Other': ''}} | Source: rolled plates, 25 mm thick Dimensions (mm): | Heat Treatment Type: quenched & tempered Additional Remarks: | Microstructure Information: Additional Remarks: | Hardness Value (Brinell): Hardness Value (Vickers): Hardness Value (Rockwell): | Testing Temperature (°C): 23.0 Testing Medium: air Loading Type: axial Loading Control: Specimen Information: hourglass shaped, diameter 7 mm ; location/orientation: in rolling direction ; gauge length: NA Strain Rate: NA ; Young´s modulus estimated Additional Remarks: testing machine: NA | 210000 | 0 | 549 | 657 | 0 | 59 | 1517 | 0.892 | Strength Coefficient (N/mm⁻²): 0.0 Strain Hardening Exponent: 0.0 | N/A | 23 | air | axial | total strain control | hourglass shaped. diameter 7 mm ; surface: mechanically polished ; location/orientation: in rolling direction ; gauge length: diametral | -1 | Cyclic Yield Strength (N/mm⁻²): 450.0 Cyclic Strength Coefficient (N/mm⁻²): 985.0 Cyclic Strain Hardening Exponent: 0.126 | Transition Life (Number of Cycles): 1889 Endurance/Fatigue Limit Cycles (NE): Stress Amplitude at NE (N/mm⁻²): 0.0 Strain Amplitude at NE: 0.0 Scatter Band of Stress Amplitudes (σa,10% / σa,90%): 1.109 Scatter Band of Plastic Strain Amplitudes (εa,p,10% / εa,p,90%): 4.054 (εa,p,10% / εa,p,90%)Exponent of S-N Curve: 0.0 | Fatigue Strength Coefficient (N/mm⁻²): 941.0 Fatigue Strength Exponent: -0.09 Fatigue Ductility Coefficient: 0.589 Fatigue Ductility Exponent: -0.682 | https://www.matdat.com/Dashboard/DetailReport.aspx?idMat=127&ChartDirectorChartImage=chart_cycChart&cacheId=55f519f904774406b8eda2e1b583114d&cacheDefeat=638822236806907397 | https://www.matdat.com/Dashboard/DetailReport.aspx?idMat=127&ChartDirectorChartImage=chart_fatChart&cacheId=1bf8de3642ad44c985650c2e1082dd91&cacheDefeat=638822236806907397
Low-alloy steel | 136 | DIN: 17 MnCrMo 33 W.Nr. (DIN 17007): 1.7279 EN: AISI: AFNOR: ASTM: BS: GOST: HRN: ISO: JIS: JUS: SAE: SS: UNS: Other & Commercial: N-A-Xtra 70 | Contributed by: MATDAT Entry Date: 01.06.2011 Source Reference: Boller C, Seeger T. Materials data for cyclic loading, Part B. Amsterdam: Elsevier; 1987. Other References: Luft G. Zeitfestigkeitsverhalten von Stählen. Technische-wissenschaftl Berichte, Heft 68-02. MPA Stuttgart; 1968. Material Group: Low-alloy steel Steel Subgroup: Typical Application: | {'chemical_composition': {'C': '0.18000', 'Si': '0.75000', 'Mn': '0.86000', 'P': '0.02200', 'S': '0.01800', 'Cr': '1.03000', 'Mo': '0.50000', 'Ni': '', 'Cu': '', 'Al': '', 'Co': '', 'Ti': '', 'W': '', 'V': '', 'Nb': '', 'N': '', 'Other': ''}} | Source: sheet, 50 mm thick Dimensions (mm): | Heat Treatment Type: quenched & tempered Additional Remarks: | Microstructure Information: Additional Remarks: | Hardness Value (Brinell): Hardness Value (Vickers): Hardness Value (Rockwell): | Testing Temperature (°C): 20.0 Testing Medium: air Loading Type: axial Loading Control: Specimen Information: Strain Rate: Additional Remarks: | 206000 | 0 | 739 | 830 | 17 | 58 | 0 | 0 | Strength Coefficient (N/mm⁻²): 767.0 Strain Hardening Exponent: 0.006 | N/A | 20 | air | axial | total strain control | cylindrical. diameter 16 mm ; surface: polished in longitudinal direction ; location/orientation: transversal to rolling direction ; gauge length: 20 mm | -1 | Cyclic Yield Strength (N/mm⁻²): 550.0 Cyclic Strength Coefficient (N/mm⁻²): 1099.0 Cyclic Strain Hardening Exponent: 0.111 | Transition Life (Number of Cycles): 864 Endurance/Fatigue Limit Cycles (NE): Stress Amplitude at NE (N/mm⁻²): 0.0 Strain Amplitude at NE: 0.0 Scatter Band of Stress Amplitudes (σa,10% / σa,90%): 1.069 Scatter Band of Plastic Strain Amplitudes (εa,p,10% / εa,p,90%): 1.727 (εa,p,10% / εa,p,90%)Exponent of S-N Curve: 0.0 | Fatigue Strength Coefficient (N/mm⁻²): 1052.0 Fatigue Strength Exponent: -0.084 Fatigue Ductility Coefficient: 0.466 Fatigue Ductility Exponent: -0.689 | https://www.matdat.com/Dashboard/DetailReport.aspx?idMat=136&ChartDirectorChartImage=chart_cycChart&cacheId=fee5e1cb9add49c6815c0dcbc233cd9c&cacheDefeat=638822236766518638 | https://www.matdat.com/Dashboard/DetailReport.aspx?idMat=136&ChartDirectorChartImage=chart_fatChart&cacheId=d97688642baa4671889eefcd73474960&cacheDefeat=638822236766518638
Low-alloy steel | 126 | DIN: WStE 460 W.Nr. (DIN 17007): 1.8935 EN: AISI: AFNOR: A590AP ASTM: BS: GOST: HRN: ISO: P74H JIS: JUS: ČRV460 SAE: SS: UNS: Other & Commercial: HSB 55 C | Contributed by: MATDAT Entry Date: 01.06.2011 Source Reference: Boller C, Seeger T. Materials data for cyclic loading, Part B. Amsterdam: Elsevier; 1987. Other References: Klee S. Das zyklische Spannungs-Dehnungs- und Bruchverhalten verschiedener Stahle. Veroffentlichungen des Instituts fur Statik und Stahlbau, No 22. TH Darmstadt; 1973. Material Group: Low-alloy steel Steel Subgroup: Typical Application: | {'chemical_composition': {'C': '0.14000', 'Si': '0.34000', 'Mn': '1.39999', 'P': '0.01000', 'S': '0.01000', 'Cr': '', 'Mo': '', 'Ni': '0.66000', 'Cu': '0.57000', 'Al': '', 'Co': '', 'Ti': '', 'W': '', 'V': '0.12000', 'Nb': '', 'N': '', 'Other': ''}} | Source: sheet, 14x1300 mm Dimensions (mm): | Heat Treatment Type: normalized Additional Remarks: | Microstructure Information: Additional Remarks: | Hardness Value (Brinell): Hardness Value (Vickers): Hardness Value (Rockwell): | Testing Temperature (°C): 23.0 Testing Medium: air Loading Type: axial Loading Control: displacement control Specimen Information: hourglass shaped, diameter 6 mm ; location/orientation: in rolling direction ; gauge length: diametral Strain Rate: NA Additional Remarks: testing machine: Schenck, PVTO with special equipment | 210000 | 0 | 560 | 667 | 0 | 61 | 1171 | 0.932 | Strength Coefficient (N/mm⁻²): 1096.0 Strain Hardening Exponent: 0.153 | N/A | 23 | air | axial | plastic strain control | hourglass shaped. diameter 6 mm ; surface: mechanically polished ; location/orientation: in rolling direction ; gauge length: diametral | -1 | Cyclic Yield Strength (N/mm⁻²): 514.0 Cyclic Strength Coefficient (N/mm⁻²): 1194.0 Cyclic Strain Hardening Exponent: 0.128 | Transition Life (Number of Cycles): 59365 Endurance/Fatigue Limit Cycles (NE): Stress Amplitude at NE (N/mm⁻²): 0.0 Strain Amplitude at NE: 0.0 Scatter Band of Stress Amplitudes (σa,10% / σa,90%): 1.109 Scatter Band of Plastic Strain Amplitudes (εa,p,10% / εa,p,90%): 1.441 (εa,p,10% / εa,p,90%)Exponent of S-N Curve: 0.0 | Fatigue Strength Coefficient (N/mm⁻²): 1201.0 Fatigue Strength Exponent: -0.085 Fatigue Ductility Coefficient: 0.8638 Fatigue Ductility Exponent: -0.625 | https://www.matdat.com/Dashboard/DetailReport.aspx?idMat=126&ChartDirectorChartImage=chart_cycChart&cacheId=84a74a6ec855495bbb06ee1c6dee1402&cacheDefeat=638822236802364244 | https://www.matdat.com/Dashboard/DetailReport.aspx?idMat=126&ChartDirectorChartImage=chart_fatChart&cacheId=ca3cfe8ff30d4da7be088b897a7cd4fe&cacheDefeat=638822236802364244
Low-alloy steel | 133 | DIN: StE 690 W.Nr. (DIN 17007): 1.7279 EN: AISI: AFNOR: ASTM: BS: GOST: HRN: ISO: JIS: JUS: SAE: SS: UNS: Other & Commercial: | Contributed by: MATDAT Entry Date: 01.06.2011 Source Reference: Boller C, Seeger T. Materials data for cyclic loading, Part B. Amsterdam: Elsevier; 1987. Other References: Boller C. Der Einfluß von Probengrösse und Oberflächenrauhigkeit auf Lebens-dauerabschätzungen bei örtlicher Betrachtung der Beanspruchungen. Dissertation. TH Darmstadt; 1987. Material Group: Low-alloy steel Steel Subgroup: Typical Application: | {'chemical_composition': {'C': '0.16000', 'Si': '0.52000', 'Mn': '0.92000', 'P': '0.01300', 'S': '0.00800', 'Cr': '0.71000', 'Mo': '0.22000', 'Ni': '0.07000', 'Cu': '0.09000', 'Al': '0.04300', 'Co': '', 'Ti': '', 'W': '', 'V': '', 'Nb': '', 'N': '', 'Other': ''}} | Source: rolled beam IPB 340 Dimensions (mm): | Heat Treatment Type: as received Additional Remarks: | Microstructure Information: Additional Remarks: | Hardness Value (Brinell): Hardness Value (Vickers): Hardness Value (Rockwell): | Testing Temperature (°C): 23.0 Testing Medium: air Loading Type: axial Loading Control: Specimen Information: location/orientation: in and transversal to rolling direction ; gauge length: NA Strain Rate: NA ; specimen according to ISO-V Additional Remarks: testing machine: NA | 209000 | 0 | 767 | 825 | 24 | 75 | 0 | 0 | Strength Coefficient (N/mm⁻²): 0.0 Strain Hardening Exponent: 0.0 | N/A | 23 | air | axial | total strain control | flat sheet. hourglass shaped. 5x6 mm ; surface: rolled skin ; location/orientation: fillet. in rolling direction ; gauge length: 4 mm | -1 | Cyclic Yield Strength (N/mm⁻²): 618.0 Cyclic Strength Coefficient (N/mm⁻²): 1094.0 Cyclic Strain Hardening Exponent: 0.092 | Transition Life (Number of Cycles): 520 Endurance/Fatigue Limit Cycles (NE): Stress Amplitude at NE (N/mm⁻²): 0.0 Strain Amplitude at NE: 0.0 Scatter Band of Stress Amplitudes (σa,10% / σa,90%): 1.235 Scatter Band of Plastic Strain Amplitudes (εa,p,10% / εa,p,90%): 7.881 (εa,p,10% / εa,p,90%)Exponent of S-N Curve: 0.0 | Fatigue Strength Coefficient (N/mm⁻²): 1064.0 Fatigue Strength Exponent: -0.072 Fatigue Ductility Coefficient: 0.234 Fatigue Ductility Exponent: -0.623 | https://www.matdat.com/Dashboard/DetailReport.aspx?idMat=133&ChartDirectorChartImage=chart_cycChart&cacheId=09125c490f53402d96bf63242522434d&cacheDefeat=638822236818511058 | https://www.matdat.com/Dashboard/DetailReport.aspx?idMat=133&ChartDirectorChartImage=chart_fatChart&cacheId=b3c5d414efaf4d93badd575b82da344d&cacheDefeat=638822236818511058
Low-alloy steel | 130 | DIN: StE 690 W.Nr. (DIN 17007): 1.7279 EN: AISI: AFNOR: ASTM: BS: GOST: HRN: ISO: JIS: JUS: SAE: SS: UNS: Other & Commercial: | Contributed by: MATDAT Entry Date: 01.06.2011 Source Reference: Boller C, Seeger T. Materials data for cyclic loading, Part B. Amsterdam: Elsevier; 1987. Other References: Heuler P. Anrißlebensdauervorhersage bei zufallsartiger Belastung auf der Grundlage der ortlichen Beanspruchungen. Veroffentlichungen des Instituts fur Stahlbau und Werkstoffmechanik, Heft 40. TH Darmstadt; 1983. Material Group: Low-alloy steel Steel Subgroup: Typical Application: | {'chemical_composition': {'C': '0.15000', 'Si': '0.53000', 'Mn': '0.87000', 'P': '0.01100', 'S': '0.00400', 'Cr': '0.63000', 'Mo': '0.22000', 'Ni': '', 'Cu': '', 'Al': '0.03800', 'Co': '', 'Ti': '', 'W': '', 'V': '', 'Nb': '', 'N': '', 'Other': 'Zr 0.09%'}} | Source: rolled plate Dimensions (mm): | Heat Treatment Type: as received Additional Remarks: | Microstructure Information: Additional Remarks: | Hardness Value (Brinell): Hardness Value (Vickers): Hardness Value (Rockwell): | Testing Temperature (°C): 23.0 Testing Medium: air Loading Type: axial Loading Control: displacement control Specimen Information: hourglass shaped, diameter 6 mm ; location/orientation: in rolling direction ; gauge length: diametral Strain Rate: 0,42 %/min Additional Remarks: testing machine: Schenck, servohydraulic, max. 60 kN | 214000 | 0 | 810 | 872 | 18 | 0 | 0 | 0 | Strength Coefficient (N/mm⁻²): 954.0 Strain Hardening Exponent: 0.024 | N/A | 23 | air | axial | total strain control | hourglass shaped. diameter 6 mm ; surface: mechanically polished ; location/orientation: in rolling direction ; gauge length: 4 mm | -1 | Cyclic Yield Strength (N/mm⁻²): 569.0 Cyclic Strength Coefficient (N/mm⁻²): 1048.0 Cyclic Strain Hardening Exponent: 0.098 | Transition Life (Number of Cycles): 11254 Endurance/Fatigue Limit Cycles (NE): Stress Amplitude at NE (N/mm⁻²): 0.0 Strain Amplitude at NE: 0.0 Scatter Band of Stress Amplitudes (σa,10% / σa,90%): 1.137 Scatter Band of Plastic Strain Amplitudes (εa,p,10% / εa,p,90%): 1.605 (εa,p,10% / εa,p,90%)Exponent of S-N Curve: 0.0 | Fatigue Strength Coefficient (N/mm⁻²): 954.0 Fatigue Strength Exponent: -0.054 Fatigue Ductility Coefficient: 0.8429 Fatigue Ductility Exponent: -0.659 | https://www.matdat.com/Dashboard/DetailReport.aspx?idMat=130&ChartDirectorChartImage=chart_cycChart&cacheId=48a025ff4e3245ec85b4e4eb562edef1&cacheDefeat=638822236814333238 | https://www.matdat.com/Dashboard/DetailReport.aspx?idMat=130&ChartDirectorChartImage=chart_fatChart&cacheId=ff399bcfcb354000b615cc5dce22c734&cacheDefeat=638822236814373287
Low-alloy steel | 128 | DIN: StE 590 W.Nr. (DIN 17007): 1.5403 ; 1.8815 EN: AISI: AFNOR: ASTM: A302B BS: GOST: HRN: ISO: JIS: JUS: SAE: SS: UNS: Other & Commercial: | Contributed by: MATDAT Entry Date: 01.06.2011 Source Reference: Boller C, Seeger T. Materials data for cyclic loading, Part B. Amsterdam: Elsevier; 1987. Other References: Ando Y, Iida K, Sakabe K, Tsukada H. Low and High Cycle Fatigue Strength of A302B Steel and its Welds. IIW-Doc XIII-W-67, Tokyo; 1967. Material Group: Low-alloy steel Steel Subgroup: Typical Application: | {'chemical_composition': {'C': '0.20000', 'Si': '0.22000', 'Mn': '1.28000', 'P': '0.01800', 'S': '0.00800', 'Cr': '0.07000', 'Mo': '0.52000', 'Ni': '0.69000', 'Cu': '0.20000', 'Al': '', 'Co': '', 'Ti': '', 'W': '', 'V': '', 'Nb': '', 'N': '', 'Other': ''}} | Source: rim part of 100 mm thick plate Dimensions (mm): | Heat Treatment Type: quenched & tempered Additional Remarks: quenched at 900°C, tempered 10 h at 670°C | Microstructure Information: Additional Remarks: | Hardness Value (Brinell): Hardness Value (Vickers): Hardness Value (Rockwell): | Testing Temperature (°C): 23.0 Testing Medium: air Loading Type: axial Loading Control: Specimen Information: cylindrical, diameter 9,9 mm ; location/orientation: in rolling direction ; gauge length: 35 mm Strain Rate: NA ; Young´s modulus estimated Additional Remarks: testing machine: NA | 210000 | 0 | 495 | 608 | 0 | 72 | 1313 | 1.27 | Strength Coefficient (N/mm⁻²): 0.0 Strain Hardening Exponent: 0.0 | N/A | 23 | air | axial | total strain control | hourglass shaped. diameter 10 mm ; surface: mechanically polished ; location/orientation: in rolling direction ; gauge length: diametral | -1 | Cyclic Yield Strength (N/mm⁻²): 498.0 Cyclic Strength Coefficient (N/mm⁻²): 1145.0 Cyclic Strain Hardening Exponent: 0.134 | Transition Life (Number of Cycles): 1186 Endurance/Fatigue Limit Cycles (NE): Stress Amplitude at NE (N/mm⁻²): 0.0 Strain Amplitude at NE: 0.0 Scatter Band of Stress Amplitudes (σa,10% / σa,90%): 1.079 Scatter Band of Plastic Strain Amplitudes (εa,p,10% / εa,p,90%): 1.5 (εa,p,10% / εa,p,90%)Exponent of S-N Curve: 0.0 | Fatigue Strength Coefficient (N/mm⁻²): 1175.0 Fatigue Strength Exponent: -0.107 Fatigue Ductility Coefficient: 1.207 Fatigue Ductility Exponent: -0.798 | https://www.matdat.com/Dashboard/DetailReport.aspx?idMat=128&ChartDirectorChartImage=chart_cycChart&cacheId=df9ede19607a4de39d0298b68e62c105&cacheDefeat=638822236796522027 | https://www.matdat.com/Dashboard/DetailReport.aspx?idMat=128&ChartDirectorChartImage=chart_fatChart&cacheId=c8539668857d43d096ac598429f5df63&cacheDefeat=638822236796678228
Low-alloy steel | 121 | DIN: StE 460 W.Nr. (DIN 17007): 1.8905 EN: AISI: A633 ; A633GR.E ; E AFNOR: A590AP ; E460-I ASTM: BS: 55F GOST: 18G2AFPS HRN: ISO: E360DD ; HS460D ; P74 JIS: JUS: ČRO460 SAE: SS: 2143 UNS: K02900 Other & Commercial: | Contributed by: MATDAT Entry Date: 01.06.2011 Source Reference: Boller C, Seeger T. Materials data for cyclic loading, Part B. Amsterdam: Elsevier; 1987. Other References: Boller C, Seeger T. Einfluß von Probengröße und Probenform auf das zyklische Spannungs-Dehnungs- und Versagensverhalten der Stahle StE 460 und 30 CrNiMo 8. Report FD 12/1984. Fachgebiet Werkstoffmechanik, TH Darmstadt; 1984. Material Group: Low-alloy steel Steel Subgroup: Typical Application: Welded assemblies. | {'chemical_composition': {'C': '0.16000', 'Si': '0.46000', 'Mn': '1.63999', 'P': '0.01300', 'S': '', 'Cr': '', 'Mo': '', 'Ni': '', 'Cu': '', 'Al': '0.04200', 'Co': '', 'Ti': '', 'W': '', 'V': '', 'Nb': '', 'N': '', 'Other': ''}} | Source: rolled beam IPB 340 Dimensions (mm): | Heat Treatment Type: as received Additional Remarks: | Microstructure Information: Additional Remarks: | Hardness Value (Brinell): Hardness Value (Vickers): Hardness Value (Rockwell): | Testing Temperature (°C): 23.0 Testing Medium: air Loading Type: axial Loading Control: displacement control Specimen Information: hourglass shaped, diameter 6 mm ; location/orientation: flange, in rolling direction ; gauge length: diametral Strain Rate: 0,42 %/min Additional Remarks: testing machine: Schenck, servohydraulic, max. 60 kN | 208000 | 0 | 510 | 682 | 32 | 0 | 574 | 0.661 | Strength Coefficient (N/mm⁻²): 1026.0 Strain Hardening Exponent: 0.157 | N/A | 23 | air | axial | total strain control | cylindrical. diameter 8 mm ; surface: mechanically polished ; location/orientation: flange. in rolling direction ; gauge length: 20 mm | -1 | Cyclic Yield Strength (N/mm⁻²): 409.0 Cyclic Strength Coefficient (N/mm⁻²): 1176.0 Cyclic Strain Hardening Exponent: 0.17 | Transition Life (Number of Cycles): 17739 Endurance/Fatigue Limit Cycles (NE): Stress Amplitude at NE (N/mm⁻²): 0.0 Strain Amplitude at NE: 0.0 Scatter Band of Stress Amplitudes (σa,10% / σa,90%): 1.115 Scatter Band of Plastic Strain Amplitudes (εa,p,10% / εa,p,90%): 1.944 (εa,p,10% / εa,p,90%)Exponent of S-N Curve: 0.0 | Fatigue Strength Coefficient (N/mm⁻²): 849.0 Fatigue Strength Exponent: -0.07 Fatigue Ductility Coefficient: 0.152 Fatigue Ductility Exponent: -0.415 | https://www.matdat.com/Dashboard/DetailReport.aspx?idMat=121&ChartDirectorChartImage=chart_cycChart&cacheId=29133cc3875445a690c42bef838b3faa&cacheDefeat=638822236826685826 | https://www.matdat.com/Dashboard/DetailReport.aspx?idMat=121&ChartDirectorChartImage=chart_fatChart&cacheId=41ab3b0e4d1e48ad82205a211e39b5ac&cacheDefeat=638822236826685826
Low-alloy steel | 129 | DIN: StE 590 W.Nr. (DIN 17007): 1.5403 ; 1.8815 EN: AISI: AFNOR: ASTM: A302B BS: GOST: HRN: ISO: JIS: JUS: SAE: SS: UNS: Other & Commercial: | Contributed by: MATDAT Entry Date: 01.06.2011 Source Reference: Boller C, Seeger T. Materials data for cyclic loading, Part B. Amsterdam: Elsevier; 1987. Other References: Ando Y, Iida K, Sakabe K, Tsukada H. Low and High Cycle Fatigue Strength of A302B Steel and its Welds. IIW-Doc XIII-W-67, Tokyo; 1967. Material Group: Low-alloy steel Steel Subgroup: Typical Application: | {'chemical_composition': {'C': '0.20000', 'Si': '0.22000', 'Mn': '1.28000', 'P': '0.01800', 'S': '0.00800', 'Cr': '0.07000', 'Mo': '0.52000', 'Ni': '0.69000', 'Cu': '0.20000', 'Al': '', 'Co': '', 'Ti': '', 'W': '', 'V': '', 'Nb': '', 'N': '', 'Other': ''}} | Source: core part of plate, 100 mm thick Dimensions (mm): | Heat Treatment Type: quenched & tempered Additional Remarks: quenched at 900°C, tempered 10 h at 670°C | Microstructure Information: Additional Remarks: | Hardness Value (Brinell): Hardness Value (Vickers): Hardness Value (Rockwell): | Testing Temperature (°C): 23.0 Testing Medium: air Loading Type: axial Loading Control: Specimen Information: cylindrical, diameter 9,9 mm ; location/orientation: in rolling direction ; gauge length: 35 mm Strain Rate: NA ; Young´s modulus estimated Additional Remarks: testing machine: NA | 210000 | 0 | 486 | 603 | 0 | 69 | 1226 | 1.1899 | Strength Coefficient (N/mm⁻²): 0.0 Strain Hardening Exponent: 0.0 | N/A | 23 | air | axial | total strain control | hourglass shaped. diameter 10 mm ; surface: mechanically polished ; location/orientation: in rolling direction ; gauge length: diametral | -1 | Cyclic Yield Strength (N/mm⁻²): 479.0 Cyclic Strength Coefficient (N/mm⁻²): 1139.0 Cyclic Strain Hardening Exponent: 0.14 | Transition Life (Number of Cycles): 1322 Endurance/Fatigue Limit Cycles (NE): Stress Amplitude at NE (N/mm⁻²): 0.0 Strain Amplitude at NE: 0.0 Scatter Band of Stress Amplitudes (σa,10% / σa,90%): 1.137 Scatter Band of Plastic Strain Amplitudes (εa,p,10% / εa,p,90%): 1.665 (εa,p,10% / εa,p,90%)Exponent of S-N Curve: 0.0 | Fatigue Strength Coefficient (N/mm⁻²): 1153.0 Fatigue Strength Exponent: -0.107 Fatigue Ductility Coefficient: 1.264 Fatigue Ductility Exponent: -0.797 | https://www.matdat.com/Dashboard/DetailReport.aspx?idMat=129&ChartDirectorChartImage=chart_cycChart&cacheId=7dc3d4c2cb8346abbdd3e8fe7ddd4e5b&cacheDefeat=638822236792545102 | https://www.matdat.com/Dashboard/DetailReport.aspx?idMat=129&ChartDirectorChartImage=chart_fatChart&cacheId=6bb100a0f93a4e829cf02820028c18cf&cacheDefeat=638822236792701427
Low-alloy steel | 124 | DIN: StE 460 W.Nr. (DIN 17007): 1.8905 EN: AISI: A633 ; A633GR.E ; E AFNOR: A590AP ; E460-I ASTM: BS: 55F GOST: 18G2AFPS HRN: ISO: E360DD ; HS460D ; P74 JIS: JUS: ČRO460 SAE: SS: 2143 UNS: K02900 Other & Commercial: | Contributed by: MATDAT Entry Date: 01.06.2011 Source Reference: Boller C, Seeger T. Materials data for cyclic loading, Part B. Amsterdam: Elsevier; 1987. Other References: Sonsino CM. Einfluß von Kaltverformungen bis 5% auf das Kurzschwingfestig-keitsverhalten metallischer Werkstoffe. Dissertation. TH Darmstadt; 1982. Material Group: Low-alloy steel Steel Subgroup: Typical Application: Welded assemblies. | {'chemical_composition': {'C': '0.18000', 'Si': '0.28000', 'Mn': '1.52000', 'P': '0.01000', 'S': '0.00700', 'Cr': '0.04000', 'Mo': '0.01000', 'Ni': '0.61000', 'Cu': '0.04000', 'Al': '0.00800', 'Co': '', 'Ti': '', 'W': '', 'V': '0.12000', 'Nb': '', 'N': '', 'Other': ''}} | Source: sheet, 14 mm thick Dimensions (mm): | Heat Treatment Type: normalized Additional Remarks: 0,35 HV 30: 740 N/squared mm | Microstructure Information: Additional Remarks: | Hardness Value (Brinell): Hardness Value (Vickers): Hardness Value (Rockwell): | Testing Temperature (°C): 23.0 Testing Medium: air Loading Type: axial Loading Control: Specimen Information: location/orientation: transversal to rolling direction ; gauge length: NA Strain Rate: NA Additional Remarks: testing machine: Schenck, servohydraulic, max. 600 kN | 200000 | 0.29 | 628 | 0 | 30 | 66 | 648 | 0 | Strength Coefficient (N/mm⁻²): 767.0 Strain Hardening Exponent: 0.036 | N/A | 23 | air | axial | total strain control | flat sheet. uniform gauge. 30x10 mm ; surface: polished ; location/orientation: transversal to rolling direction ; gauge length: 25 mm | -1 | Cyclic Yield Strength (N/mm⁻²): 389.0 Cyclic Strength Coefficient (N/mm⁻²): 1244.0 Cyclic Strain Hardening Exponent: 0.187 | Transition Life (Number of Cycles): 6120 Endurance/Fatigue Limit Cycles (NE): Stress Amplitude at NE (N/mm⁻²): 0.0 Strain Amplitude at NE: 0.0 Scatter Band of Stress Amplitudes (σa,10% / σa,90%): 1.05 Scatter Band of Plastic Strain Amplitudes (εa,p,10% / εa,p,90%): 1.346 (εa,p,10% / εa,p,90%)Exponent of S-N Curve: 0.0 | Fatigue Strength Coefficient (N/mm⁻²): 1220.0 Fatigue Strength Exponent: -0.122 Fatigue Ductility Coefficient: 0.885 Fatigue Ductility Exponent: -0.651 | https://www.matdat.com/Dashboard/DetailReport.aspx?idMat=124&ChartDirectorChartImage=chart_cycChart&cacheId=1d8e9801020b4e74aa02c26b1df3e9c9&cacheDefeat=638822236821963850 | https://www.matdat.com/Dashboard/DetailReport.aspx?idMat=124&ChartDirectorChartImage=chart_fatChart&cacheId=7a3b4b359d1f44eb9f0905f211682544&cacheDefeat=638822236821963850
Low-alloy steel | 125 | DIN: StE 460 W.Nr. (DIN 17007): 1.8905 EN: AISI: A633 ; A633GR.E ; E AFNOR: A590AP ; E460-I ASTM: BS: 55F GOST: 18G2AFPS HRN: ISO: E360DD ; HS460D ; P74 JIS: JUS: ČRO460 SAE: SS: 2143 UNS: K02900 Other & Commercial: | Contributed by: MATDAT Entry Date: 01.06.2011 Source Reference: Boller C, Seeger T. Materials data for cyclic loading, Part B. Amsterdam: Elsevier; 1987. Other References: Boller C, Seeger T. Größen- und Oberflächeneinfluß bei der Lebensdauervorhersage von Kerbstäben aus StE 460. Report FD 6/1986. Fachgebiet Werkstoffmechanik, TH Darmstadt; 1986. Material Group: Low-alloy steel Steel Subgroup: Typical Application: Welded assemblies. | {'chemical_composition': {'C': '0.16000', 'Si': '0.46000', 'Mn': '1.63999', 'P': '0.01300', 'S': '', 'Cr': '', 'Mo': '', 'Ni': '', 'Cu': '', 'Al': '0.04200', 'Co': '', 'Ti': '', 'W': '', 'V': '', 'Nb': '', 'N': '', 'Other': ''}} | Source: rolled beam IPB 340 Dimensions (mm): | Heat Treatment Type: as received Additional Remarks: | Microstructure Information: Additional Remarks: | Hardness Value (Brinell): Hardness Value (Vickers): Hardness Value (Rockwell): | Testing Temperature (°C): 23.0 Testing Medium: air Loading Type: axial Loading Control: displacement control Specimen Information: hourglass shaped, diameter 6 mm ; location/orientation: flange, in rolling direction ; gauge length: diametral Strain Rate: 0,42 %/min Additional Remarks: testing machine: Schenck, servohydraulic, max. 60 kN | 208000 | 0 | 510 | 682 | 32 | 0 | 936 | 0.389 | Strength Coefficient (N/mm⁻²): 1026.0 Strain Hardening Exponent: 0.157 | N/A | 23 | air | axial | total strain control | flat sheet. hourglass shaped. 5x6 mm ; surface: rolled skin ; location/orientation: fillet. in rolling direction ; gauge length: 4 mm | -1 | Cyclic Yield Strength (N/mm⁻²): 414.0 Cyclic Strength Coefficient (N/mm⁻²): 1146.0 Cyclic Strain Hardening Exponent: 0.164 | Transition Life (Number of Cycles): 52102 Endurance/Fatigue Limit Cycles (NE): Stress Amplitude at NE (N/mm⁻²): 0.0 Strain Amplitude at NE: 0.0 Scatter Band of Stress Amplitudes (σa,10% / σa,90%): 1.199 Scatter Band of Plastic Strain Amplitudes (εa,p,10% / εa,p,90%): 1.48 (εa,p,10% / εa,p,90%)Exponent of S-N Curve: 0.0 | Fatigue Strength Coefficient (N/mm⁻²): 1030.0 Fatigue Strength Exponent: -0.103 Fatigue Ductility Coefficient: 0.666 Fatigue Ductility Exponent: -0.663 | https://www.matdat.com/Dashboard/DetailReport.aspx?idMat=125&ChartDirectorChartImage=chart_cycChart&cacheId=07ec45617155498a96c948197c7ecc35&cacheDefeat=638822236829956719 | https://www.matdat.com/Dashboard/DetailReport.aspx?idMat=125&ChartDirectorChartImage=chart_fatChart&cacheId=feeceb051c24409eaa338b8a37450609&cacheDefeat=638822236829956719
Low-alloy steel | 119 | DIN: StE 460 W.Nr. (DIN 17007): 1.8905 EN: AISI: A633 ; A633GR.E ; E AFNOR: A590AP ; E460-I ASTM: BS: 55F GOST: 18G2AFPS HRN: ISO: E360DD ; HS460D ; P74 JIS: JUS: ČRO460 SAE: SS: 2143 UNS: K02900 Other & Commercial: | Contributed by: MATDAT Entry Date: 01.06.2011 Source Reference: Boller C, Seeger T. Materials data for cyclic loading, Part B. Amsterdam: Elsevier; 1987. Other References: Sonsino CM. Einfluß von Kaltverformungen bis 5% auf das Kurzschwingfestig-keitsverhalten metallischer Werkstoffe. Dissertation. TH Darmstadt; 1982. Material Group: Low-alloy steel Steel Subgroup: Typical Application: Welded assemblies. | {'chemical_composition': {'C': '0.18000', 'Si': '0.28000', 'Mn': '1.52000', 'P': '0.01000', 'S': '0.00700', 'Cr': '0.04000', 'Mo': '0.01000', 'Ni': '0.61000', 'Cu': '0.04000', 'Al': '0.00800', 'Co': '', 'Ti': '', 'W': '', 'V': '0.12000', 'Nb': '', 'N': '', 'Other': ''}} | Source: sheet, 14 mm thick Dimensions (mm): | Heat Treatment Type: normalized Additional Remarks: 0,35 HV 30: 665 N/squared mm | Microstructure Information: Additional Remarks: | Hardness Value (Brinell): Hardness Value (Vickers): Hardness Value (Rockwell): | Testing Temperature (°C): 23.0 Testing Medium: air Loading Type: axial Loading Control: Specimen Information: location/orientation: transversal to rolling direction ; gauge length: NA Strain Rate: NA Additional Remarks: testing machine: Schenck, servohydraulic, max. 600 kN | 200000 | 0.29 | 505 | 0 | 30 | 60 | 1396 | 0 | Strength Coefficient (N/mm⁻²): 0.0 Strain Hardening Exponent: 0.0 | N/A | 23 | air | axial | total strain control | flat sheet. uniform gauge. 30x10 mm ; surface: polished ; location/orientation: transversal to rolling direction ; gauge length: 25 mm | -1 | Cyclic Yield Strength (N/mm⁻²): 404.0 Cyclic Strength Coefficient (N/mm⁻²): 1169.0 Cyclic Strain Hardening Exponent: 0.171 | Transition Life (Number of Cycles): 6729 Endurance/Fatigue Limit Cycles (NE): Stress Amplitude at NE (N/mm⁻²): 0.0 Strain Amplitude at NE: 0.0 Scatter Band of Stress Amplitudes (σa,10% / σa,90%): 1.102 Scatter Band of Plastic Strain Amplitudes (εa,p,10% / εa,p,90%): 1.298 (εa,p,10% / εa,p,90%)Exponent of S-N Curve: 0.0 | Fatigue Strength Coefficient (N/mm⁻²): 1185.0 Fatigue Strength Exponent: -0.113 Fatigue Ductility Coefficient: 1.0429 Fatigue Ductility Exponent: -0.657 | https://www.matdat.com/Dashboard/DetailReport.aspx?idMat=119&ChartDirectorChartImage=chart_cycChart&cacheId=0c255cd35f4a4e1b81795d8f71352042&cacheDefeat=638822236842962558 | https://www.matdat.com/Dashboard/DetailReport.aspx?idMat=119&ChartDirectorChartImage=chart_fatChart&cacheId=560d38aaee1c4413bd627273f06ee880&cacheDefeat=638822236842962558
Low-alloy steel | 122 | DIN: StE 460 W.Nr. (DIN 17007): 1.8905 EN: AISI: A633 ; A633GR.E ; E AFNOR: A590AP ; E460-I ASTM: BS: 55F GOST: 18G2AFPS HRN: ISO: E360DD ; HS460D ; P74 JIS: JUS: ČRO460 SAE: SS: 2143 UNS: K02900 Other & Commercial: | Contributed by: MATDAT Entry Date: 01.06.2011 Source Reference: Boller C, Seeger T. Materials data for cyclic loading, Part B. Amsterdam: Elsevier; 1987. Other References: Boller C, Seeger T. Einfluß von Probengröße und Probenform auf das zyklische Spannungs-Dehnungs- und Versagensverhalten der Stahle StE 460 und 30 CrNiMo 8. Report FD 12/1984. Fachgebiet Werkstoffmechanik, TH Darmstadt; 1984. Material Group: Low-alloy steel Steel Subgroup: Typical Application: Welded assemblies. | {'chemical_composition': {'C': '0.16000', 'Si': '0.46000', 'Mn': '1.63999', 'P': '0.01300', 'S': '', 'Cr': '', 'Mo': '', 'Ni': '', 'Cu': '', 'Al': '0.04200', 'Co': '', 'Ti': '', 'W': '', 'V': '', 'Nb': '', 'N': '', 'Other': ''}} | Source: rolled beam IPB 340 Dimensions (mm): | Heat Treatment Type: as received Additional Remarks: | Microstructure Information: Additional Remarks: | Hardness Value (Brinell): Hardness Value (Vickers): Hardness Value (Rockwell): | Testing Temperature (°C): 23.0 Testing Medium: air Loading Type: axial Loading Control: displacement control Specimen Information: hourglass shaped, diameter 6 mm ; location/orientation: flange, in rolling direction ; gauge length: diametral Strain Rate: 0,42 %/min Additional Remarks: testing machine: Schenck, servohydraulic, max. 60 kN | 208000 | 0 | 510 | 682 | 32 | 0 | 574 | 0.661 | Strength Coefficient (N/mm⁻²): 1026.0 Strain Hardening Exponent: 0.157 | N/A | 23 | air | axial | total strain control | flat sheet. uniform gauge. 5x10 mm ; surface: mechanically polished ; location/orientation: flange. in rolling direction ; gauge length: 20 mm | -1 | Cyclic Yield Strength (N/mm⁻²): 407.0 Cyclic Strength Coefficient (N/mm⁻²): 1288.0 Cyclic Strain Hardening Exponent: 0.185 | Transition Life (Number of Cycles): 1808466 Endurance/Fatigue Limit Cycles (NE): Stress Amplitude at NE (N/mm⁻²): 0.0 Strain Amplitude at NE: 0.0 Scatter Band of Stress Amplitudes (σa,10% / σa,90%): 1.081 Scatter Band of Plastic Strain Amplitudes (εa,p,10% / εa,p,90%): 2.262 (εa,p,10% / εa,p,90%)Exponent of S-N Curve: 0.0 | Fatigue Strength Coefficient (N/mm⁻²): 1158.0 Fatigue Strength Exponent: -0.101 Fatigue Ductility Coefficient: 0.2005 Fatigue Ductility Exponent: -0.44 | https://www.matdat.com/Dashboard/DetailReport.aspx?idMat=122&ChartDirectorChartImage=chart_cycChart&cacheId=525a170564d8463d9a6fc9faee8addc0&cacheDefeat=638822236833081711 | https://www.matdat.com/Dashboard/DetailReport.aspx?idMat=122&ChartDirectorChartImage=chart_fatChart&cacheId=0a984b01e57444ed8c246198e181d08b&cacheDefeat=638822236833081711
Aluminium alloy | 2102 | DIN: W.Nr. (DIN 17007): EN: AISI: AFNOR: ASTM: BS: GOST: HRN: ISO: JIS: JUS: SAE: SS: UNS: Other & Commercial: 6063 | Contributed by: MATDAT Entry Date: 06.08.2019 Source Reference: Fatemi A, Plaseied A, Khosrovaneh A, Tanner D. Application of bi-linear log-log S-N model to strain-controlled fatigue data of aluminum alloys and its effect on life predictions. Int J Fatigue 2005;27(9):1040-1050. Other References: Material Group: Aluminium alloy Steel Subgroup: Typical Application: | {'chemical_composition': {'C': '', 'Si': '', 'Mn': '', 'P': '', 'S': '', 'Cr': '', 'Mo': '', 'Ni': '', 'Cu': '', 'Al': '', 'Co': '', 'Ti': '', 'W': '', 'V': '', 'Nb': '', 'N': '', 'Other': ''}} | Source: Extruded profile Dimensions (mm): | Heat Treatment Type: Additional Remarks: | Microstructure Information: Additional Remarks: | Hardness Value (Brinell): Hardness Value (Vickers): Hardness Value (Rockwell): | Testing Temperature (°C): 23.0 Testing Medium: air Loading Type: axial Loading Control: Specimen Information: Strain Rate: Additional Remarks: | 73400 | 0 | 239 | 263 | 0 | 0 | 0 | 0 | Strength Coefficient (N/mm⁻²): 0.0 Strain Hardening Exponent: 0.0 | N/A | 23 | air | axial | strain control | 0 | -1 | Cyclic Yield Strength (N/mm⁻²): 254.0 Cyclic Strength Coefficient (N/mm⁻²): 384.0 Cyclic Strain Hardening Exponent: 0.067 | Transition Life (Number of Cycles): Endurance/Fatigue Limit Cycles (NE): Stress Amplitude at NE (N/mm⁻²): 0.0 Strain Amplitude at NE: 0.0 Scatter Band of Stress Amplitudes (σa,10% / σa,90%): 0.0 Scatter Band of Plastic Strain Amplitudes (εa,p,10% / εa,p,90%): 0.0 (εa,p,10% / εa,p,90%)Exponent of S-N Curve: 0.0 | Fatigue Strength Coefficient (N/mm⁻²): 556.0 Fatigue Strength Exponent: -0.107 Fatigue Ductility Coefficient: 0.74 Fatigue Ductility Exponent: -0.83 | N/A | N/A
Aluminium alloy | 2086 | DIN: W.Nr. (DIN 17007): EN: AISI: AFNOR: ASTM: BS: GOST: HRN: ISO: JIS: JUS: SAE: SS: UNS: Other & Commercial: 7075-T651 | Contributed by: MATDAT Entry Date: 06.08.2019 Source Reference: Lee EU, Vasudevan AK, Glinka G. Environmental effects on low cycle fatigue of 2024-T351 and 7075-T651 aluminum alloys. Int J Fatigue 2009;31(11-12):1938-1942. Other References: Material Group: Aluminium alloy Steel Subgroup: Typical Application: | {'chemical_composition': {'C': '', 'Si': '', 'Mn': '', 'P': '', 'S': '', 'Cr': '', 'Mo': '', 'Ni': '', 'Cu': '', 'Al': '', 'Co': '', 'Ti': '', 'W': '', 'V': '', 'Nb': '', 'N': '', 'Other': ''}} | Source: Dimensions (mm): | Heat Treatment Type: Additional Remarks: | Microstructure Information: Additional Remarks: | Hardness Value (Brinell): Hardness Value (Vickers): Hardness Value (Rockwell): | Testing Temperature (°C): 23.0 Testing Medium: air Loading Type: axial Loading Control: Specimen Information: Strain Rate: Additional Remarks: | 71000 | 0 | 530 | 610 | 0 | 0 | 0 | 0 | Strength Coefficient (N/mm⁻²): 0.0 Strain Hardening Exponent: 0.0 | N/A | 23 | air | axial | strain control | 0 | -1 | Cyclic Yield Strength (N/mm⁻²): 0.0 Cyclic Strength Coefficient (N/mm⁻²): 5714.0 Cyclic Strain Hardening Exponent: 0.494 | Transition Life (Number of Cycles): Endurance/Fatigue Limit Cycles (NE): Stress Amplitude at NE (N/mm⁻²): 0.0 Strain Amplitude at NE: 0.0 Scatter Band of Stress Amplitudes (σa,10% / σa,90%): 0.0 Scatter Band of Plastic Strain Amplitudes (εa,p,10% / εa,p,90%): 0.0 (εa,p,10% / εa,p,90%)Exponent of S-N Curve: 0.0 | Fatigue Strength Coefficient (N/mm⁻²): 0.0 Fatigue Strength Exponent: 0.0 Fatigue Ductility Coefficient: 0.0297 Fatigue Ductility Exponent: -0.169 | N/A | N/A
Low-alloy steel | 118 | DIN: TTSte 32 W.Nr. (DIN 17007): 1.0851 EN: AISI: AFNOR: ASTM: BS: GOST: HRN: ISO: JIS: JUS: SAE: SS: UNS: Other & Commercial: | Contributed by: MATDAT Entry Date: 01.06.2011 Source Reference: Boller C, Seeger T. Materials data for cyclic loading, Part B. Amsterdam: Elsevier; 1987. Other References: Heuler P, Seeger T. Rechnerische und experimentelle Lebensdauervorhersage am Beispiel eines geschweißten Bauteils. Konstruktion 1983;35(1):21-26. Material Group: Low-alloy steel Steel Subgroup: Typical Application: | {'chemical_composition': {'C': '', 'Si': '', 'Mn': '', 'P': '', 'S': '', 'Cr': '', 'Mo': '', 'Ni': '', 'Cu': '', 'Al': '', 'Co': '', 'Ti': '', 'W': '', 'V': '', 'Nb': '', 'N': '', 'Other': ''}} | Source: plate, 30 mm thick Dimensions (mm): | Heat Treatment Type: Additional Remarks: | Microstructure Information: Additional Remarks: | Hardness Value (Brinell): Hardness Value (Vickers): Hardness Value (Rockwell): | Testing Temperature (°C): 23.0 Testing Medium: air Loading Type: axial Loading Control: displacement control Specimen Information: hourglass shaped, diameter 6 mm ; location/orientation: in rolling direction ; gauge length: diametral Strain Rate: 0,42 %/min Additional Remarks: testing machine: Schenck, servohydraulic, max. 60 kN | 209000 | 0 | 375 | 558 | 0 | 0 | 995 | 1 | Strength Coefficient (N/mm⁻²): 970.0 Strain Hardening Exponent: 0.214 | N/A | 23 | air | axial | total strain control | hourglass shaped. diameter 6 mm ; surface: mechanically polished ; location/orientation: in rolling direction ; gauge length: 4 mm | -1 | Cyclic Yield Strength (N/mm⁻²): 368.0 Cyclic Strength Coefficient (N/mm⁻²): 983.0 Cyclic Strain Hardening Exponent: 0.159 | Transition Life (Number of Cycles): 1073228 Endurance/Fatigue Limit Cycles (NE): Stress Amplitude at NE (N/mm⁻²): 0.0 Strain Amplitude at NE: 0.0 Scatter Band of Stress Amplitudes (σa,10% / σa,90%): 1.081 Scatter Band of Plastic Strain Amplitudes (εa,p,10% / εa,p,90%): 1.844 (εa,p,10% / εa,p,90%)Exponent of S-N Curve: 0.0 | Fatigue Strength Coefficient (N/mm⁻²): 994.0 Fatigue Strength Exponent: -0.095 Fatigue Ductility Coefficient: 0.2436 Fatigue Ductility Exponent: -0.464 | https://www.matdat.com/Dashboard/DetailReport.aspx?idMat=118&ChartDirectorChartImage=chart_cycChart&cacheId=fb3e320f9e7e42acb34acf51bcab13ab&cacheDefeat=638822236838931194 | https://www.matdat.com/Dashboard/DetailReport.aspx?idMat=118&ChartDirectorChartImage=chart_fatChart&cacheId=7a74c0dd29e248649ce96d52462a762d&cacheDefeat=638822236838941205
Aluminium alloy | 2084 | DIN: W.Nr. (DIN 17007): EN: AISI: AFNOR: ASTM: BS: GOST: HRN: ISO: JIS: JUS: SAE: SS: UNS: Other & Commercial: 2024-T351 | Contributed by: MATDAT Entry Date: 06.08.2019 Source Reference: Lee EU, Vasudevan AK, Glinka G. Environmental effects on low cycle fatigue of 2024-T351 and 7075-T651 aluminum alloys. Int J Fatigue 2009;31(11-12):1938-1942. Other References: Material Group: Aluminium alloy Steel Subgroup: Typical Application: | {'chemical_composition': {'C': '', 'Si': '', 'Mn': '', 'P': '', 'S': '', 'Cr': '', 'Mo': '', 'Ni': '', 'Cu': '', 'Al': '', 'Co': '', 'Ti': '', 'W': '', 'V': '', 'Nb': '', 'N': '', 'Other': ''}} | Source: Dimensions (mm): | Heat Treatment Type: Additional Remarks: | Microstructure Information: Additional Remarks: | Hardness Value (Brinell): Hardness Value (Vickers): Hardness Value (Rockwell): | Testing Temperature (°C): 23.0 Testing Medium: NaCl 1% Loading Type: axial Loading Control: Specimen Information: Strain Rate: Additional Remarks: | 72400 | 0 | 327 | 470 | 0 | 0 | 0 | 0 | Strength Coefficient (N/mm⁻²): 0.0 Strain Hardening Exponent: 0.0 | N/A | 23 | NaCl 1% | axial | strain control | 0 | -1 | Cyclic Yield Strength (N/mm⁻²): 0.0 Cyclic Strength Coefficient (N/mm⁻²): 957.0 Cyclic Strain Hardening Exponent: 0.166 | Transition Life (Number of Cycles): Endurance/Fatigue Limit Cycles (NE): Stress Amplitude at NE (N/mm⁻²): 0.0 Strain Amplitude at NE: 0.0 Scatter Band of Stress Amplitudes (σa,10% / σa,90%): 0.0 Scatter Band of Plastic Strain Amplitudes (εa,p,10% / εa,p,90%): 0.0 (εa,p,10% / εa,p,90%)Exponent of S-N Curve: 0.0 | Fatigue Strength Coefficient (N/mm⁻²): 0.0 Fatigue Strength Exponent: 0.0 Fatigue Ductility Coefficient: 0.1247 Fatigue Ductility Exponent: -0.387 | N/A | N/A
Low-alloy steel | 123 | DIN: StE 460 W.Nr. (DIN 17007): 1.8905 EN: AISI: A633 ; A633GR.E ; E AFNOR: A590AP ; E460-I ASTM: BS: 55F GOST: 18G2AFPS HRN: ISO: E360DD ; HS460D ; P74 JIS: JUS: ČRO460 SAE: SS: 2143 UNS: K02900 Other & Commercial: | Contributed by: MATDAT Entry Date: 01.06.2011 Source Reference: Boller C, Seeger T. Materials data for cyclic loading, Part B. Amsterdam: Elsevier; 1987. Other References: Boller C, Seeger T. Einfluß von Probengröße und Probenform auf das zyklische Spannungs-Dehnungs- und Versagensverhalten der Stahle StE 460 und 30 CrNiMo 8. Report FD 12/1984. Fachgebiet Werkstoffmechanik, TH Darmstadt; 1984. Material Group: Low-alloy steel Steel Subgroup: Typical Application: Welded assemblies. | {'chemical_composition': {'C': '0.16000', 'Si': '0.46000', 'Mn': '1.63999', 'P': '0.01300', 'S': '', 'Cr': '', 'Mo': '', 'Ni': '', 'Cu': '', 'Al': '0.04200', 'Co': '', 'Ti': '', 'W': '', 'V': '', 'Nb': '', 'N': '', 'Other': ''}} | Source: rolled beam IPB 340 Dimensions (mm): | Heat Treatment Type: as received Additional Remarks: | Microstructure Information: Additional Remarks: | Hardness Value (Brinell): Hardness Value (Vickers): Hardness Value (Rockwell): | Testing Temperature (°C): 23.0 Testing Medium: air Loading Type: axial Loading Control: displacement control Specimen Information: hourglass shaped, diameter 6 mm ; location/orientation: flange, in rolling direction ; gauge length: diametral Strain Rate: 0,42 %/min Additional Remarks: testing machine: Schenck, servohydraulic, max. 60 kN | 208000 | 0 | 510 | 682 | 32 | 0 | 574 | 0.661 | Strength Coefficient (N/mm⁻²): 1026.0 Strain Hardening Exponent: 0.157 | N/A | 23 | air | axial | total strain control | cylindrical. diameter 15 mm ; surface: mechanically polished ; location/orientation: flange. in rolling direction ; gauge length: 20 mm | -1 | Cyclic Yield Strength (N/mm⁻²): 396.0 Cyclic Strength Coefficient (N/mm⁻²): 1011.0 Cyclic Strain Hardening Exponent: 0.15 | Transition Life (Number of Cycles): 196050 Endurance/Fatigue Limit Cycles (NE): Stress Amplitude at NE (N/mm⁻²): 0.0 Strain Amplitude at NE: 0.0 Scatter Band of Stress Amplitudes (σa,10% / σa,90%): 1.052 Scatter Band of Plastic Strain Amplitudes (εa,p,10% / εa,p,90%): 2.194 (εa,p,10% / εa,p,90%)Exponent of S-N Curve: 0.0 | Fatigue Strength Coefficient (N/mm⁻²): 962.0 Fatigue Strength Exponent: -0.088 Fatigue Ductility Coefficient: 0.5508 Fatigue Ductility Exponent: -0.563 | https://www.matdat.com/Dashboard/DetailReport.aspx?idMat=123&ChartDirectorChartImage=chart_cycChart&cacheId=7fa4a12ee9864b30a4462475304a6bd5&cacheDefeat=638822236865369887 | https://www.matdat.com/Dashboard/DetailReport.aspx?idMat=123&ChartDirectorChartImage=chart_fatChart&cacheId=d48879e6c7244c978a7d636e9193529d&cacheDefeat=638822236865369887
Aluminium alloy | 2069 | DIN: W.Nr. (DIN 17007): EN: AISI: AFNOR: ASTM: BS: GOST: HRN: ISO: JIS: JUS: SAE: SS: UNS: Other & Commercial: | Contributed by: MATDAT Entry Date: 06.08.2019 Source Reference: Karakaş Ö, Szusta J. Monotonic and low cycle fatigue behaviour of 2024-T3 aluminium alloy between room temperature and 300 °C for designing VAWT components. Fatigue Fract Eng M 2015;39(1):95-109. Other References: Material Group: Aluminium alloy Steel Subgroup: Typical Application: | {'chemical_composition': {'C': '', 'Si': '', 'Mn': '', 'P': '', 'S': '', 'Cr': '', 'Mo': '', 'Ni': '', 'Cu': '', 'Al': '', 'Co': '', 'Ti': '', 'W': '', 'V': '', 'Nb': '', 'N': '', 'Other': ''}} | Source: Dimensions (mm): | Heat Treatment Type: Additional Remarks: | Microstructure Information: Additional Remarks: | Hardness Value (Brinell): Hardness Value (Vickers): Hardness Value (Rockwell): | Testing Temperature (°C): 300.0 Testing Medium: air Loading Type: axial Loading Control: Specimen Information: Strain Rate: Additional Remarks: | 52000 | 0 | 308 | 418 | 21.6 | 0 | 0 | 0 | Strength Coefficient (N/mm⁻²): 0.0 Strain Hardening Exponent: 0.0 | N/A | 300 | air | axial | total strain control | 0 | -1 | Cyclic Yield Strength (N/mm⁻²): 350.0 Cyclic Strength Coefficient (N/mm⁻²): 793.0 Cyclic Strain Hardening Exponent: 0.066 | Transition Life (Number of Cycles): Endurance/Fatigue Limit Cycles (NE): Stress Amplitude at NE (N/mm⁻²): 0.0 Strain Amplitude at NE: 0.0 Scatter Band of Stress Amplitudes (σa,10% / σa,90%): 0.0 Scatter Band of Plastic Strain Amplitudes (εa,p,10% / εa,p,90%): 0.0 (εa,p,10% / εa,p,90%)Exponent of S-N Curve: 0.0 | Fatigue Strength Coefficient (N/mm⁻²): 591.0 Fatigue Strength Exponent: -0.065 Fatigue Ductility Coefficient: 0.25 Fatigue Ductility Exponent: -0.544 | N/A | N/A
Aluminium alloy | 2081 | DIN: W.Nr. (DIN 17007): EN: AISI: AFNOR: ASTM: BS: GOST: HRN: ISO: JIS: JUS: SAE: SS: UNS: Other & Commercial: 7075-T651 | Contributed by: MATDAT Entry Date: 06.08.2019 Source Reference: Li J, Zhang Z, Sun Q, Li C. Low-cycle fatigue life prediction of various metallic materials under multiaxial loading. Fatigue Fract Eng M 2010;34(4):280-290. Other References: Material Group: Aluminium alloy Steel Subgroup: Typical Application: | {'chemical_composition': {'C': '', 'Si': '', 'Mn': '', 'P': '', 'S': '', 'Cr': '', 'Mo': '', 'Ni': '', 'Cu': '', 'Al': '', 'Co': '', 'Ti': '', 'W': '', 'V': '', 'Nb': '', 'N': '', 'Other': ''}} | Source: Dimensions (mm): | Heat Treatment Type: Additional Remarks: | Microstructure Information: Additional Remarks: | Hardness Value (Brinell): Hardness Value (Vickers): Hardness Value (Rockwell): | Testing Temperature (°C): 23.0 Testing Medium: air Loading Type: axial Loading Control: Specimen Information: Strain Rate: Additional Remarks: | 71700 | 0 | 501 | 0 | 0 | 0 | 0 | 0 | Strength Coefficient (N/mm⁻²): 0.0 Strain Hardening Exponent: 0.0 | N/A | 23 | air | axial | strain control | 0 | -1 | Cyclic Yield Strength (N/mm⁻²): 0.0 Cyclic Strength Coefficient (N/mm⁻²): 871.7 Cyclic Strain Hardening Exponent: 0.0855 | Transition Life (Number of Cycles): Endurance/Fatigue Limit Cycles (NE): Stress Amplitude at NE (N/mm⁻²): 0.0 Strain Amplitude at NE: 0.0 Scatter Band of Stress Amplitudes (σa,10% / σa,90%): 0.0 Scatter Band of Plastic Strain Amplitudes (εa,p,10% / εa,p,90%): 0.0 (εa,p,10% / εa,p,90%)Exponent of S-N Curve: 0.0 | Fatigue Strength Coefficient (N/mm⁻²): 540.5 Fatigue Strength Exponent: -0.0795 Fatigue Ductility Coefficient: 0.2224 Fatigue Ductility Exponent: -0.542 | N/A | N/A
Aluminium alloy | 2083 | DIN: W.Nr. (DIN 17007): EN: AISI: AFNOR: ASTM: BS: GOST: HRN: ISO: JIS: JUS: SAE: SS: UNS: Other & Commercial: 2024-T351 | Contributed by: MATDAT Entry Date: 06.08.2019 Source Reference: Lee EU, Vasudevan AK, Glinka G. Environmental effects on low cycle fatigue of 2024-T351 and 7075-T651 aluminum alloys. Int J Fatigue 2009;31(11-12):1938-1942. Other References: Material Group: Aluminium alloy Steel Subgroup: Typical Application: | {'chemical_composition': {'C': '', 'Si': '', 'Mn': '', 'P': '', 'S': '', 'Cr': '', 'Mo': '', 'Ni': '', 'Cu': '', 'Al': '', 'Co': '', 'Ti': '', 'W': '', 'V': '', 'Nb': '', 'N': '', 'Other': ''}} | Source: Dimensions (mm): | Heat Treatment Type: Additional Remarks: | Microstructure Information: Additional Remarks: | Hardness Value (Brinell): Hardness Value (Vickers): Hardness Value (Rockwell): | Testing Temperature (°C): 23.0 Testing Medium: air Loading Type: axial Loading Control: Specimen Information: Strain Rate: Additional Remarks: | 72400 | 0 | 327 | 470 | 0 | 0 | 0 | 0 | Strength Coefficient (N/mm⁻²): 0.0 Strain Hardening Exponent: 0.0 | N/A | 23 | air | axial | strain control | 0 | -1 | Cyclic Yield Strength (N/mm⁻²): 0.0 Cyclic Strength Coefficient (N/mm⁻²): 957.0 Cyclic Strain Hardening Exponent: 0.166 | Transition Life (Number of Cycles): Endurance/Fatigue Limit Cycles (NE): Stress Amplitude at NE (N/mm⁻²): 0.0 Strain Amplitude at NE: 0.0 Scatter Band of Stress Amplitudes (σa,10% / σa,90%): 0.0 Scatter Band of Plastic Strain Amplitudes (εa,p,10% / εa,p,90%): 0.0 (εa,p,10% / εa,p,90%)Exponent of S-N Curve: 0.0 | Fatigue Strength Coefficient (N/mm⁻²): 0.0 Fatigue Strength Exponent: 0.0 Fatigue Ductility Coefficient: 0.0479 Fatigue Ductility Exponent: -0.236 | N/A | N/A
Aluminium alloy | 2103 | DIN: W.Nr. (DIN 17007): EN: AISI: AFNOR: ASTM: BS: GOST: HRN: ISO: JIS: JUS: SAE: SS: UNS: Other & Commercial: A356-T6 | Contributed by: MATDAT Entry Date: 06.08.2019 Source Reference: Fatemi A, Plaseied A, Khosrovaneh A, Tanner D. Application of bi-linear log-log S-N model to strain-controlled fatigue data of aluminum alloys and its effect on life predictions. Int J Fatigue 2005;27(9):1040-1050. Other References: Material Group: Aluminium alloy Steel Subgroup: Typical Application: | {'chemical_composition': {'C': '', 'Si': '', 'Mn': '', 'P': '', 'S': '', 'Cr': '', 'Mo': '', 'Ni': '', 'Cu': '', 'Al': '', 'Co': '', 'Ti': '', 'W': '', 'V': '', 'Nb': '', 'N': '', 'Other': ''}} | Source: Casting Dimensions (mm): | Heat Treatment Type: Additional Remarks: | Microstructure Information: Additional Remarks: | Hardness Value (Brinell): Hardness Value (Vickers): Hardness Value (Rockwell): | Testing Temperature (°C): 23.0 Testing Medium: air Loading Type: axial Loading Control: Specimen Information: Strain Rate: Additional Remarks: | 78100 | 0 | 232 | 303 | 0 | 0 | 0 | 0 | Strength Coefficient (N/mm⁻²): 0.0 Strain Hardening Exponent: 0.0 | N/A | 23 | air | axial | strain control | 0 | -1 | Cyclic Yield Strength (N/mm⁻²): 291.0 Cyclic Strength Coefficient (N/mm⁻²): 430.0 Cyclic Strain Hardening Exponent: 0.063 | Transition Life (Number of Cycles): Endurance/Fatigue Limit Cycles (NE): Stress Amplitude at NE (N/mm⁻²): 0.0 Strain Amplitude at NE: 0.0 Scatter Band of Stress Amplitudes (σa,10% / σa,90%): 0.0 Scatter Band of Plastic Strain Amplitudes (εa,p,10% / εa,p,90%): 0.0 (εa,p,10% / εa,p,90%)Exponent of S-N Curve: 0.0 | Fatigue Strength Coefficient (N/mm⁻²): 666.0 Fatigue Strength Exponent: -0.117 Fatigue Ductility Coefficient: 0.09 Fatigue Ductility Exponent: -0.61 | N/A | N/A
Aluminium alloy | 2066 | DIN: W.Nr. (DIN 17007): EN: AISI: AFNOR: ASTM: BS: GOST: HRN: ISO: JIS: JUS: SAE: SS: UNS: Other & Commercial: | Contributed by: MATDAT Entry Date: 06.08.2019 Source Reference: Karakaş Ö, Szusta J. Monotonic and low cycle fatigue behaviour of 2024-T3 aluminium alloy between room temperature and 300 °C for designing VAWT components. Fatigue Fract Eng M 2015;39(1):95-109. Other References: Material Group: Aluminium alloy Steel Subgroup: Typical Application: | {'chemical_composition': {'C': '', 'Si': '', 'Mn': '', 'P': '', 'S': '', 'Cr': '', 'Mo': '', 'Ni': '', 'Cu': '', 'Al': '', 'Co': '', 'Ti': '', 'W': '', 'V': '', 'Nb': '', 'N': '', 'Other': ''}} | Source: Dimensions (mm): | Heat Treatment Type: Additional Remarks: | Microstructure Information: Additional Remarks: | Hardness Value (Brinell): Hardness Value (Vickers): Hardness Value (Rockwell): | Testing Temperature (°C): 20.0 Testing Medium: air Loading Type: axial Loading Control: Specimen Information: Strain Rate: Additional Remarks: | 72000 | 0.33 | 370 | 536 | 16.7 | 0 | 0 | 0 | Strength Coefficient (N/mm⁻²): 0.0 Strain Hardening Exponent: 0.0 | N/A | 20 | air | axial | total strain control | 0 | -1 | Cyclic Yield Strength (N/mm⁻²): 420.0 Cyclic Strength Coefficient (N/mm⁻²): 605.2 Cyclic Strain Hardening Exponent: 0.0651 | Transition Life (Number of Cycles): Endurance/Fatigue Limit Cycles (NE): Stress Amplitude at NE (N/mm⁻²): 0.0 Strain Amplitude at NE: 0.0 Scatter Band of Stress Amplitudes (σa,10% / σa,90%): 0.0 Scatter Band of Plastic Strain Amplitudes (εa,p,10% / εa,p,90%): 0.0 (εa,p,10% / εa,p,90%)Exponent of S-N Curve: 0.0 | Fatigue Strength Coefficient (N/mm⁻²): 850.0 Fatigue Strength Exponent: -0.086 Fatigue Ductility Coefficient: 0.22 Fatigue Ductility Exponent: -0.462 | N/A | N/A
Aluminium alloy | 2056 | DIN: W.Nr. (DIN 17007): EN: AISI: AFNOR: ASTM: BS: GOST: HRN: ISO: JIS: JUS: SAE: SS: UNS: Other & Commercial: Al-Mg-Si | Contributed by: MATDAT Entry Date: 06.08.2019 Source Reference: Bender H-J, Scheffel R, Detert K. Crack initiation by low-cycle fatigue of Al-Mg-Si alloys, in Low Cycle Fatigue and Elasto-Plastic Behaviour of Materials. Rie K-T, editor. Elsevier; 1987. pp 65-70. Other References: Material Group: Aluminium alloy Steel Subgroup: Typical Application: | {'chemical_composition': {'C': '', 'Si': '0.57000', 'Mn': '0.00200', 'P': '', 'S': '', 'Cr': '', 'Mo': '', 'Ni': '', 'Cu': '', 'Al': '', 'Co': '', 'Ti': '', 'W': '', 'V': '', 'Nb': '', 'N': '', 'Other': 'Mg 1.00 % ; Fe 0.05 %'}} | Source: Dimensions (mm): | Heat Treatment Type: Additional Remarks: solution annealed, 540°C/0,5h, aged 160°C/2h | Microstructure Information: Additional Remarks: | Hardness Value (Brinell): 95.0 Hardness Value (Vickers): Hardness Value (Rockwell): | Testing Temperature (°C): 23.0 Testing Medium: laboratory air Loading Type: axial Loading Control: Specimen Information: Strain Rate: Additional Remarks: | 70811 | 0 | 180 | 266 | 21.8 | 40.2 | 389 | 0.51 | Strength Coefficient (N/mm⁻²): 245.0 Strain Hardening Exponent: 0.05 | N/A | 23 | laboratory air | axial | strain controlled | 0 | -1 | Cyclic Yield Strength (N/mm⁻²): 275.0 Cyclic Strength Coefficient (N/mm⁻²): 327.0 Cyclic Strain Hardening Exponent: 0.028 | Transition Life (Number of Cycles): 190 Endurance/Fatigue Limit Cycles (NE): Stress Amplitude at NE (N/mm⁻²): 0.0 Strain Amplitude at NE: 0.0 Scatter Band of Stress Amplitudes (σa,10% / σa,90%): 0.0 Scatter Band of Plastic Strain Amplitudes (εa,p,10% / εa,p,90%): 0.0 (εa,p,10% / εa,p,90%)Exponent of S-N Curve: 0.0 | Fatigue Strength Coefficient (N/mm⁻²): 330.0 Fatigue Strength Exponent: -0.035 Fatigue Ductility Coefficient: 0.9 Fatigue Ductility Exponent: -0.926 | N/A | N/A
Aluminium alloy | 2055 | DIN: W.Nr. (DIN 17007): EN: AISI: AFNOR: ASTM: BS: GOST: HRN: ISO: JIS: JUS: SAE: SS: UNS: Other & Commercial: Al-Mg-Si | Contributed by: MATDAT Entry Date: 06.08.2019 Source Reference: Bender H-J, Scheffel R, Detert K. Crack initiation by low-cycle fatigue of Al-Mg-Si alloys, in Low Cycle Fatigue and Elasto-Plastic Behaviour of Materials. Rie K-T, editor. Elsevier; 1987. pp 65-70. Other References: Material Group: Aluminium alloy Steel Subgroup: Typical Application: | {'chemical_composition': {'C': '', 'Si': '0.58000', 'Mn': '0.45000', 'P': '', 'S': '', 'Cr': '', 'Mo': '', 'Ni': '', 'Cu': '', 'Al': '', 'Co': '', 'Ti': '', 'W': '', 'V': '', 'Nb': '', 'N': '', 'Other': 'Mg 1.00 % ; Fe 0.05 %'}} | Source: Dimensions (mm): | Heat Treatment Type: Additional Remarks: solution annealed, 540°C/0,5h, aged 160°C/2h | Microstructure Information: Additional Remarks: | Hardness Value (Brinell): 95.0 Hardness Value (Vickers): Hardness Value (Rockwell): | Testing Temperature (°C): 23.0 Testing Medium: laboratory air Loading Type: axial Loading Control: Specimen Information: Strain Rate: Additional Remarks: | 70592 | 0 | 177 | 259 | 21.2 | 39.9 | 357 | 0.51 | Strength Coefficient (N/mm⁻²): 242.0 Strain Hardening Exponent: 0.051 | N/A | 23 | laboratory air | axial | strain controlled | 0 | -1 | Cyclic Yield Strength (N/mm⁻²): 286.0 Cyclic Strength Coefficient (N/mm⁻²): 356.0 Cyclic Strain Hardening Exponent: 0.035 | Transition Life (Number of Cycles): 370 Endurance/Fatigue Limit Cycles (NE): Stress Amplitude at NE (N/mm⁻²): 0.0 Strain Amplitude at NE: 0.0 Scatter Band of Stress Amplitudes (σa,10% / σa,90%): 0.0 Scatter Band of Plastic Strain Amplitudes (εa,p,10% / εa,p,90%): 0.0 (εa,p,10% / εa,p,90%)Exponent of S-N Curve: 0.0 | Fatigue Strength Coefficient (N/mm⁻²): 382.0 Fatigue Strength Exponent: -0.045 Fatigue Ductility Coefficient: 2.3 Fatigue Ductility Exponent: -0.996 | N/A | N/A
Low-alloy steel | 120 | DIN: StE 460 W.Nr. (DIN 17007): 1.8905 EN: AISI: A633 ; A633GR.E ; E AFNOR: A590AP ; E460-I ASTM: BS: 55F GOST: 18G2AFPS HRN: ISO: E360DD ; HS460D ; P74 JIS: JUS: ČRO460 SAE: SS: 2143 UNS: K02900 Other & Commercial: | Contributed by: MATDAT Entry Date: 01.06.2011 Source Reference: Boller C, Seeger T. Materials data for cyclic loading, Part B. Amsterdam: Elsevier; 1987. Other References: Boller C, Seeger T. Einfluß von Probengröße und Probenform auf das zyklische Spannungs-Dehnungs- und Versagensverhalten der Stahle StE 460 und 30 CrNiMo 8. Report FD 12/1984. Fachgebiet Werkstoffmechanik, TH Darmstadt; 1984. Material Group: Low-alloy steel Steel Subgroup: Typical Application: Welded assemblies. | {'chemical_composition': {'C': '0.16000', 'Si': '0.46000', 'Mn': '1.63999', 'P': '0.01300', 'S': '', 'Cr': '', 'Mo': '', 'Ni': '', 'Cu': '', 'Al': '0.04200', 'Co': '', 'Ti': '', 'W': '', 'V': '', 'Nb': '', 'N': '', 'Other': ''}} | Source: rolled beam IPB 340 Dimensions (mm): | Heat Treatment Type: as received Additional Remarks: | Microstructure Information: Additional Remarks: | Hardness Value (Brinell): Hardness Value (Vickers): Hardness Value (Rockwell): | Testing Temperature (°C): 23.0 Testing Medium: air Loading Type: axial Loading Control: displacement control Specimen Information: hourglass shaped, diameter 6 mm ; location/orientation: in rolling direction ; gauge length: diametral Strain Rate: 0,42 %/min Additional Remarks: testing machine: Schenck, servohydraulic, max. 60 kN | 208000 | 0 | 510 | 682 | 32 | 0 | 574 | 0.661 | Strength Coefficient (N/mm⁻²): 1026.0 Strain Hardening Exponent: 0.157 | N/A | 23 | air | axial | total strain control | hourglass shaped. diameter 6 mm ; surface: mechanically polished ; location/orientation: in rolling direction ; gauge length: 4 mm | -1 | Cyclic Yield Strength (N/mm⁻²): 434.0 Cyclic Strength Coefficient (N/mm⁻²): 1181.0 Cyclic Strain Hardening Exponent: 0.161 | Transition Life (Number of Cycles): 1075143 Endurance/Fatigue Limit Cycles (NE): Stress Amplitude at NE (N/mm⁻²): 0.0 Strain Amplitude at NE: 0.0 Scatter Band of Stress Amplitudes (σa,10% / σa,90%): 1.137 Scatter Band of Plastic Strain Amplitudes (εa,p,10% / εa,p,90%): 6.554 (εa,p,10% / εa,p,90%)Exponent of S-N Curve: 0.0 | Fatigue Strength Coefficient (N/mm⁻²): 1124.0 Fatigue Strength Exponent: -0.094 Fatigue Ductility Coefficient: 0.1925 Fatigue Ductility Exponent: -0.437 | https://www.matdat.com/Dashboard/DetailReport.aspx?idMat=120&ChartDirectorChartImage=chart_cycChart&cacheId=4ed9aad11ddd4a12992038329f97088a&cacheDefeat=638822236849398860 | https://www.matdat.com/Dashboard/DetailReport.aspx?idMat=120&ChartDirectorChartImage=chart_fatChart&cacheId=5fc2870ca19644d492c90d3233e73304&cacheDefeat=638822236849409840
Aluminium alloy | 2068 | DIN: W.Nr. (DIN 17007): EN: AISI: AFNOR: ASTM: BS: GOST: HRN: ISO: JIS: JUS: SAE: SS: UNS: Other & Commercial: | Contributed by: MATDAT Entry Date: 06.08.2019 Source Reference: Karakaş Ö, Szusta J. Monotonic and low cycle fatigue behaviour of 2024-T3 aluminium alloy between room temperature and 300 °C for designing VAWT components. Fatigue Fract Eng M 2015;39(1):95-109. Other References: Material Group: Aluminium alloy Steel Subgroup: Typical Application: | {'chemical_composition': {'C': '', 'Si': '', 'Mn': '', 'P': '', 'S': '', 'Cr': '', 'Mo': '', 'Ni': '', 'Cu': '', 'Al': '', 'Co': '', 'Ti': '', 'W': '', 'V': '', 'Nb': '', 'N': '', 'Other': ''}} | Source: Dimensions (mm): | Heat Treatment Type: Additional Remarks: | Microstructure Information: Additional Remarks: | Hardness Value (Brinell): Hardness Value (Vickers): Hardness Value (Rockwell): | Testing Temperature (°C): 200.0 Testing Medium: air Loading Type: axial Loading Control: Specimen Information: Strain Rate: Additional Remarks: | 53000 | 0 | 367 | 500 | 18.8 | 0 | 0 | 0 | Strength Coefficient (N/mm⁻²): 0.0 Strain Hardening Exponent: 0.0 | N/A | 200 | air | axial | total strain control | 0 | -1 | Cyclic Yield Strength (N/mm⁻²): 340.0 Cyclic Strength Coefficient (N/mm⁻²): 996.4 Cyclic Strain Hardening Exponent: 0.1881 | Transition Life (Number of Cycles): Endurance/Fatigue Limit Cycles (NE): Stress Amplitude at NE (N/mm⁻²): 0.0 Strain Amplitude at NE: 0.0 Scatter Band of Stress Amplitudes (σa,10% / σa,90%): 0.0 Scatter Band of Plastic Strain Amplitudes (εa,p,10% / εa,p,90%): 0.0 (εa,p,10% / εa,p,90%)Exponent of S-N Curve: 0.0 | Fatigue Strength Coefficient (N/mm⁻²): 700.0 Fatigue Strength Exponent: -0.083 Fatigue Ductility Coefficient: 0.168 Fatigue Ductility Exponent: -0.446 | N/A | N/A
Aluminium alloy | 2085 | DIN: W.Nr. (DIN 17007): EN: AISI: AFNOR: ASTM: BS: GOST: HRN: ISO: JIS: JUS: SAE: SS: UNS: Other & Commercial: 7075-T651 | Contributed by: MATDAT Entry Date: 06.08.2019 Source Reference: Lee EU, Vasudevan AK, Glinka G. Environmental effects on low cycle fatigue of 2024-T351 and 7075-T651 aluminum alloys. Int J Fatigue 2009;31(11-12):1938-1942. Other References: Material Group: Aluminium alloy Steel Subgroup: Typical Application: | {'chemical_composition': {'C': '', 'Si': '', 'Mn': '', 'P': '', 'S': '', 'Cr': '', 'Mo': '', 'Ni': '', 'Cu': '', 'Al': '', 'Co': '', 'Ti': '', 'W': '', 'V': '', 'Nb': '', 'N': '', 'Other': ''}} | Source: Dimensions (mm): | Heat Treatment Type: Additional Remarks: | Microstructure Information: Additional Remarks: | Hardness Value (Brinell): Hardness Value (Vickers): Hardness Value (Rockwell): | Testing Temperature (°C): 23.0 Testing Medium: vacuum Loading Type: axial Loading Control: Specimen Information: Strain Rate: Additional Remarks: | 71000 | 0 | 530 | 610 | 0 | 0 | 0 | 0 | Strength Coefficient (N/mm⁻²): 0.0 Strain Hardening Exponent: 0.0 | N/A | 23 | vacuum | axial | strain control | 0 | -1 | Cyclic Yield Strength (N/mm⁻²): 0.0 Cyclic Strength Coefficient (N/mm⁻²): 5714.0 Cyclic Strain Hardening Exponent: 0.494 | Transition Life (Number of Cycles): Endurance/Fatigue Limit Cycles (NE): Stress Amplitude at NE (N/mm⁻²): 0.0 Strain Amplitude at NE: 0.0 Scatter Band of Stress Amplitudes (σa,10% / σa,90%): 0.0 Scatter Band of Plastic Strain Amplitudes (εa,p,10% / εa,p,90%): 0.0 (εa,p,10% / εa,p,90%)Exponent of S-N Curve: 0.0 | Fatigue Strength Coefficient (N/mm⁻²): 0.0 Fatigue Strength Exponent: 0.0 Fatigue Ductility Coefficient: 0.0255 Fatigue Ductility Exponent: -0.142 | N/A | N/A
Aluminium alloy | 2054 | DIN: W.Nr. (DIN 17007): EN: AISI: AFNOR: ASTM: BS: GOST: HRN: ISO: JIS: JUS: SAE: SS: UNS: Other & Commercial: Al-Mg-Si | Contributed by: MATDAT Entry Date: 06.08.2019 Source Reference: Bender H-J, Scheffel R, Detert K. Crack initiation by low-cycle fatigue of Al-Mg-Si alloys, in Low Cycle Fatigue and Elasto-Plastic Behaviour of Materials. Rie K-T, editor. Elsevier; 1987. pp 65-70. Other References: Material Group: Aluminium alloy Steel Subgroup: Typical Application: | {'chemical_composition': {'C': '', 'Si': '0.58000', 'Mn': '0.47000', 'P': '', 'S': '', 'Cr': '', 'Mo': '', 'Ni': '', 'Cu': '', 'Al': '', 'Co': '', 'Ti': '', 'W': '', 'V': '', 'Nb': '', 'N': '', 'Other': 'Mg 1.00 % ; Fe 0.19 %'}} | Source: Dimensions (mm): | Heat Treatment Type: Additional Remarks: solution annealed, 540°C/0,25h, aged 160°C/2h | Microstructure Information: Additional Remarks: | Hardness Value (Brinell): 95.0 Hardness Value (Vickers): Hardness Value (Rockwell): | Testing Temperature (°C): 23.0 Testing Medium: laboratory air Loading Type: axial Loading Control: Specimen Information: Strain Rate: Additional Remarks: | 71212 | 0 | 222 | 290 | 19.1 | 59.9 | 530 | 0.91 | Strength Coefficient (N/mm⁻²): 288.0 Strain Hardening Exponent: 0.042 | N/A | 23 | laboratory air | axial | strain controlled | 0 | -1 | Cyclic Yield Strength (N/mm⁻²): 283.0 Cyclic Strength Coefficient (N/mm⁻²): 384.0 Cyclic Strain Hardening Exponent: 0.049 | Transition Life (Number of Cycles): 257 Endurance/Fatigue Limit Cycles (NE): Stress Amplitude at NE (N/mm⁻²): 0.0 Strain Amplitude at NE: 0.0 Scatter Band of Stress Amplitudes (σa,10% / σa,90%): 0.0 Scatter Band of Plastic Strain Amplitudes (εa,p,10% / εa,p,90%): 0.0 (εa,p,10% / εa,p,90%)Exponent of S-N Curve: 0.0 | Fatigue Strength Coefficient (N/mm⁻²): 456.0 Fatigue Strength Exponent: -0.075 Fatigue Ductility Coefficient: 1.5 Fatigue Ductility Exponent: -0.949 | N/A | N/A
Aluminium alloy | 2067 | DIN: W.Nr. (DIN 17007): EN: AISI: AFNOR: ASTM: BS: GOST: HRN: ISO: JIS: JUS: SAE: SS: UNS: Other & Commercial: | Contributed by: MATDAT Entry Date: 06.08.2019 Source Reference: Karakaş Ö, Szusta J. Monotonic and low cycle fatigue behaviour of 2024-T3 aluminium alloy between room temperature and 300 °C for designing VAWT components. Fatigue Fract Eng M 2015;39(1):95-109. Other References: Material Group: Aluminium alloy Steel Subgroup: Typical Application: | {'chemical_composition': {'C': '', 'Si': '', 'Mn': '', 'P': '', 'S': '', 'Cr': '', 'Mo': '', 'Ni': '', 'Cu': '', 'Al': '', 'Co': '', 'Ti': '', 'W': '', 'V': '', 'Nb': '', 'N': '', 'Other': ''}} | Source: Dimensions (mm): | Heat Treatment Type: Additional Remarks: | Microstructure Information: Additional Remarks: | Hardness Value (Brinell): Hardness Value (Vickers): Hardness Value (Rockwell): | Testing Temperature (°C): 100.0 Testing Medium: air Loading Type: axial Loading Control: Specimen Information: Strain Rate: Additional Remarks: | 64000 | 0 | 368 | 516 | 18.4 | 0 | 0 | 0 | Strength Coefficient (N/mm⁻²): 0.0 Strain Hardening Exponent: 0.0 | N/A | 100 | air | axial | total strain control | 0 | -1 | Cyclic Yield Strength (N/mm⁻²): 400.0 Cyclic Strength Coefficient (N/mm⁻²): 652.6 Cyclic Strain Hardening Exponent: 0.0893 | Transition Life (Number of Cycles): Endurance/Fatigue Limit Cycles (NE): Stress Amplitude at NE (N/mm⁻²): 0.0 Strain Amplitude at NE: 0.0 Scatter Band of Stress Amplitudes (σa,10% / σa,90%): 0.0 Scatter Band of Plastic Strain Amplitudes (εa,p,10% / εa,p,90%): 0.0 (εa,p,10% / εa,p,90%)Exponent of S-N Curve: 0.0 | Fatigue Strength Coefficient (N/mm⁻²): 592.0 Fatigue Strength Exponent: -0.0498 Fatigue Ductility Coefficient: 0.43 Fatigue Ductility Exponent: -0.562 | N/A | N/A
Aluminium alloy | 2087 | DIN: W.Nr. (DIN 17007): EN: AISI: AFNOR: ASTM: BS: GOST: HRN: ISO: JIS: JUS: SAE: SS: UNS: Other & Commercial: 7075-T651 | Contributed by: MATDAT Entry Date: 06.08.2019 Source Reference: Lee EU, Vasudevan AK, Glinka G. Environmental effects on low cycle fatigue of 2024-T351 and 7075-T651 aluminum alloys. Int J Fatigue 2009;31(11-12):1938-1942. Other References: Material Group: Aluminium alloy Steel Subgroup: Typical Application: | {'chemical_composition': {'C': '', 'Si': '', 'Mn': '', 'P': '', 'S': '', 'Cr': '', 'Mo': '', 'Ni': '', 'Cu': '', 'Al': '', 'Co': '', 'Ti': '', 'W': '', 'V': '', 'Nb': '', 'N': '', 'Other': ''}} | Source: Dimensions (mm): | Heat Treatment Type: Additional Remarks: | Microstructure Information: Additional Remarks: | Hardness Value (Brinell): Hardness Value (Vickers): Hardness Value (Rockwell): | Testing Temperature (°C): 23.0 Testing Medium: NaCl 1% Loading Type: axial Loading Control: Specimen Information: Strain Rate: Additional Remarks: | 71000 | 0 | 530 | 610 | 0 | 0 | 0 | 0 | Strength Coefficient (N/mm⁻²): 0.0 Strain Hardening Exponent: 0.0 | N/A | 23 | NaCl 1% | axial | strain control | 0 | -1 | Cyclic Yield Strength (N/mm⁻²): 0.0 Cyclic Strength Coefficient (N/mm⁻²): 5714.0 Cyclic Strain Hardening Exponent: 0.494 | Transition Life (Number of Cycles): Endurance/Fatigue Limit Cycles (NE): Stress Amplitude at NE (N/mm⁻²): 0.0 Strain Amplitude at NE: 0.0 Scatter Band of Stress Amplitudes (σa,10% / σa,90%): 0.0 Scatter Band of Plastic Strain Amplitudes (εa,p,10% / εa,p,90%): 0.0 (εa,p,10% / εa,p,90%)Exponent of S-N Curve: 0.0 | Fatigue Strength Coefficient (N/mm⁻²): 0.0 Fatigue Strength Exponent: 0.0 Fatigue Ductility Coefficient: 0.126 Fatigue Ductility Exponent: -0.402 | N/A | N/A
Aluminium alloy | 2053 | DIN: W.Nr. (DIN 17007): EN: AISI: AFNOR: ASTM: BS: GOST: HRN: ISO: JIS: JUS: SAE: SS: UNS: Other & Commercial: Al-Mg-Si | Contributed by: MATDAT Entry Date: 06.08.2019 Source Reference: Bender H-J, Scheffel R, Detert K. Crack initiation by low-cycle fatigue of Al-Mg-Si alloys, in Low Cycle Fatigue and Elasto-Plastic Behaviour of Materials. Rie K-T, editor. Elsevier; 1987. pp 65-70. Other References: Material Group: Aluminium alloy Steel Subgroup: Typical Application: | {'chemical_composition': {'C': '', 'Si': '0.56000', 'Mn': '0.50000', 'P': '', 'S': '', 'Cr': '', 'Mo': '', 'Ni': '', 'Cu': '', 'Al': '', 'Co': '', 'Ti': '', 'W': '', 'V': '', 'Nb': '', 'N': '', 'Other': 'Mg 0.99 % ; Fe 0.18 %'}} | Source: Dimensions (mm): | Heat Treatment Type: Additional Remarks: solution annealed, 540°C/0,5h, aged 160°C/2h | Microstructure Information: Additional Remarks: | Hardness Value (Brinell): 95.0 Hardness Value (Vickers): Hardness Value (Rockwell): | Testing Temperature (°C): 23.0 Testing Medium: laboratory air Loading Type: axial Loading Control: Specimen Information: Strain Rate: Additional Remarks: | 72240 | 0 | 233 | 280 | 23.1 | 60.2 | 531 | 0.89 | Strength Coefficient (N/mm⁻²): 293.0 Strain Hardening Exponent: 0.037 | N/A | 23 | laboratory air | axial | strain controlled | 0 | -1 | Cyclic Yield Strength (N/mm⁻²): 284.0 Cyclic Strength Coefficient (N/mm⁻²): 379.0 Cyclic Strain Hardening Exponent: 0.046 | Transition Life (Number of Cycles): 420 Endurance/Fatigue Limit Cycles (NE): Stress Amplitude at NE (N/mm⁻²): 0.0 Strain Amplitude at NE: 0.0 Scatter Band of Stress Amplitudes (σa,10% / σa,90%): 0.0 Scatter Band of Plastic Strain Amplitudes (εa,p,10% / εa,p,90%): 0.0 (εa,p,10% / εa,p,90%)Exponent of S-N Curve: 0.0 | Fatigue Strength Coefficient (N/mm⁻²): 480.0 Fatigue Strength Exponent: -0.075 Fatigue Ductility Coefficient: 2.5 Fatigue Ductility Exponent: -0.955 | N/A | N/A
Aluminium alloy | 2048 | DIN: W.Nr. (DIN 17007): EN: AISI: AFNOR: ASTM: BS: GOST: HRN: ISO: JIS: JUS: SAE: SS: UNS: Other & Commercial: Al-Mg-Si | Contributed by: MATDAT Entry Date: 06.08.2019 Source Reference: Bender H-J, Scheffel R, Detert K. Crack initiation by low-cycle fatigue of Al-Mg-Si alloys, in Low Cycle Fatigue and Elasto-Plastic Behaviour of Materials. Rie K-T, editor. Elsevier; 1987. pp 65-70. Other References: Material Group: Aluminium alloy Steel Subgroup: Typical Application: | {'chemical_composition': {'C': '', 'Si': '1.05000', 'Mn': '0.70000', 'P': '', 'S': '', 'Cr': '', 'Mo': '', 'Ni': '', 'Cu': '0.01000', 'Al': '', 'Co': '', 'Ti': '0.00700', 'W': '', 'V': '', 'Nb': '', 'N': '', 'Other': 'Mg 1.02 % ; Fe 0.21 % ; Zn 0.01 %'}} | Source: Dimensions (mm): | Heat Treatment Type: Additional Remarks: homogenized, 480°C/12h, solution annealed, 540°C/1h, aged, 160°C/2h | Microstructure Information: Additional Remarks: | Hardness Value (Brinell): 100.0 Hardness Value (Vickers): Hardness Value (Rockwell): | Testing Temperature (°C): 23.0 Testing Medium: laboratory air Loading Type: axial Loading Control: Specimen Information: Strain Rate: Additional Remarks: | 73000 | 0 | 310 | 405 | 13 | 27 | 0 | 0.4 | Strength Coefficient (N/mm⁻²): 398.0 Strain Hardening Exponent: 0.04 | N/A | 23 | laboratory air | axial | strain controlled | 0 | -1 | Cyclic Yield Strength (N/mm⁻²): 390.0 Cyclic Strength Coefficient (N/mm⁻²): 492.0 Cyclic Strain Hardening Exponent: 0.037 | Transition Life (Number of Cycles): 53 Endurance/Fatigue Limit Cycles (NE): Stress Amplitude at NE (N/mm⁻²): 0.0 Strain Amplitude at NE: 0.0 Scatter Band of Stress Amplitudes (σa,10% / σa,90%): 0.0 Scatter Band of Plastic Strain Amplitudes (εa,p,10% / εa,p,90%): 0.0 (εa,p,10% / εa,p,90%)Exponent of S-N Curve: 0.0 | Fatigue Strength Coefficient (N/mm⁻²): 558.0 Fatigue Strength Exponent: -0.603 Fatigue Ductility Coefficient: 5.35 Fatigue Ductility Exponent: -1.4639 | N/A | N/A
Aluminium alloy | 2047 | DIN: W.Nr. (DIN 17007): EN: AISI: AFNOR: ASTM: BS: GOST: HRN: ISO: JIS: JUS: SAE: SS: UNS: Other & Commercial: Al-Mg-Si | Contributed by: MATDAT Entry Date: 06.08.2019 Source Reference: Bender H-J, Scheffel R, Detert K. Crack initiation by low-cycle fatigue of Al-Mg-Si alloys, in Low Cycle Fatigue and Elasto-Plastic Behaviour of Materials. Rie K-T, editor. Elsevier; 1987. pp 65-70. Other References: Material Group: Aluminium alloy Steel Subgroup: Typical Application: | {'chemical_composition': {'C': '', 'Si': '1.05000', 'Mn': '0.70000', 'P': '', 'S': '', 'Cr': '', 'Mo': '', 'Ni': '', 'Cu': '0.01000', 'Al': '', 'Co': '', 'Ti': '0.00700', 'W': '', 'V': '', 'Nb': '', 'N': '', 'Other': 'Mg 1.02 % ; Fe 0.21 % ; Zn 0.01 %'}} | Source: Dimensions (mm): | Heat Treatment Type: Additional Remarks: homogenized, 480°C/12h, solution annealed, 540°C/1h, aged at room temperature | Microstructure Information: Additional Remarks: | Hardness Value (Brinell): 88.0 Hardness Value (Vickers): Hardness Value (Rockwell): | Testing Temperature (°C): 23.0 Testing Medium: laboratory air Loading Type: axial Loading Control: Specimen Information: Strain Rate: Additional Remarks: | 67200 | 0 | 192 | 324 | 21.5 | 51.5 | 510 | 0.723 | Strength Coefficient (N/mm⁻²): 272.0 Strain Hardening Exponent: 0.055 | N/A | 23 | laboratory air | axial | strain controlled | 0 | -1 | Cyclic Yield Strength (N/mm⁻²): 354.0 Cyclic Strength Coefficient (N/mm⁻²): 465.0 Cyclic Strain Hardening Exponent: 0.047 | Transition Life (Number of Cycles): 70 Endurance/Fatigue Limit Cycles (NE): Stress Amplitude at NE (N/mm⁻²): 0.0 Strain Amplitude at NE: 0.0 Scatter Band of Stress Amplitudes (σa,10% / σa,90%): 0.0 Scatter Band of Plastic Strain Amplitudes (εa,p,10% / εa,p,90%): 0.0 (εa,p,10% / εa,p,90%)Exponent of S-N Curve: 0.0 | Fatigue Strength Coefficient (N/mm⁻²): 516.0 Fatigue Strength Exponent: -0.056 Fatigue Ductility Coefficient: 1.95 Fatigue Ductility Exponent: -1.179 | N/A | N/A
Aluminium alloy | 2050 | DIN: W.Nr. (DIN 17007): EN: AISI: AFNOR: ASTM: BS: GOST: HRN: ISO: JIS: JUS: SAE: SS: UNS: Other & Commercial: Al-Mg-Si | Contributed by: MATDAT Entry Date: 06.08.2019 Source Reference: Bender H-J, Scheffel R, Detert K. Crack initiation by low-cycle fatigue of Al-Mg-Si alloys, in Low Cycle Fatigue and Elasto-Plastic Behaviour of Materials. Rie K-T, editor. Elsevier; 1987. pp 65-70. Other References: Material Group: Aluminium alloy Steel Subgroup: Typical Application: | {'chemical_composition': {'C': '', 'Si': '0.95000', 'Mn': '0.44000', 'P': '', 'S': '', 'Cr': '0.01000', 'Mo': '', 'Ni': '', 'Cu': '0.01000', 'Al': '', 'Co': '', 'Ti': '0.01100', 'W': '', 'V': '', 'Nb': '', 'N': '', 'Other': 'Mg 0.95 % ; Fe 0.29 % ; Zn 0.02 %'}} | Source: Dimensions (mm): | Heat Treatment Type: Additional Remarks: solution annealed, 540°C/1h, aged 160°C/2h | Microstructure Information: Additional Remarks: | Hardness Value (Brinell): 95.0 Hardness Value (Vickers): Hardness Value (Rockwell): | Testing Temperature (°C): 23.0 Testing Medium: laboratory air Loading Type: axial Loading Control: Specimen Information: Strain Rate: Additional Remarks: | 76404 | 0 | 207 | 281 | 23 | 33.5 | 375 | 0.41 | Strength Coefficient (N/mm⁻²): 267.0 Strain Hardening Exponent: 0.041 | N/A | 23 | laboratory air | axial | strain controlled | 0 | -1 | Cyclic Yield Strength (N/mm⁻²): 288.0 Cyclic Strength Coefficient (N/mm⁻²): 354.0 Cyclic Strain Hardening Exponent: 0.034 | Transition Life (Number of Cycles): 325 Endurance/Fatigue Limit Cycles (NE): Stress Amplitude at NE (N/mm⁻²): 0.0 Strain Amplitude at NE: 0.0 Scatter Band of Stress Amplitudes (σa,10% / σa,90%): 0.0 Scatter Band of Plastic Strain Amplitudes (εa,p,10% / εa,p,90%): 0.0 (εa,p,10% / εa,p,90%)Exponent of S-N Curve: 0.0 | Fatigue Strength Coefficient (N/mm⁻²): 348.0 Fatigue Strength Exponent: -0.028 Fatigue Ductility Coefficient: 1.8 Fatigue Ductility Exponent: -0.952 | N/A | N/A
Aluminium alloy | 2049 | DIN: W.Nr. (DIN 17007): EN: AISI: AFNOR: ASTM: BS: GOST: HRN: ISO: JIS: JUS: SAE: SS: UNS: Other & Commercial: Al-Mg-Si | Contributed by: MATDAT Entry Date: 06.08.2019 Source Reference: Bender H-J, Scheffel R, Detert K. Crack initiation by low-cycle fatigue of Al-Mg-Si alloys, in Low Cycle Fatigue and Elasto-Plastic Behaviour of Materials. Rie K-T, editor. Elsevier; 1987. pp 65-70. Other References: Material Group: Aluminium alloy Steel Subgroup: Typical Application: | {'chemical_composition': {'C': '', 'Si': '0.95000', 'Mn': '0.44000', 'P': '', 'S': '', 'Cr': '0.01000', 'Mo': '', 'Ni': '', 'Cu': '0.01000', 'Al': '', 'Co': '', 'Ti': '0.01100', 'W': '', 'V': '', 'Nb': '', 'N': '', 'Other': 'Mg 0.95 % ; Fe 0.29 % ; Zn 0.02 %'}} | Source: Dimensions (mm): | Heat Treatment Type: Additional Remarks: solution annealed, 540°C/1h, aged 160°C/2,5h | Microstructure Information: Additional Remarks: | Hardness Value (Brinell): 98.0 Hardness Value (Vickers): Hardness Value (Rockwell): | Testing Temperature (°C): 23.0 Testing Medium: laboratory air Loading Type: axial Loading Control: Specimen Information: Strain Rate: Additional Remarks: | 76404 | 0 | 207 | 281 | 23 | 33.5 | 375 | 0.41 | Strength Coefficient (N/mm⁻²): 267.0 Strain Hardening Exponent: 0.041 | N/A | 23 | laboratory air | axial | strain controlled | 0 | -1 | Cyclic Yield Strength (N/mm⁻²): 300.0 Cyclic Strength Coefficient (N/mm⁻²): 374.0 Cyclic Strain Hardening Exponent: 0.035 | Transition Life (Number of Cycles): 302 Endurance/Fatigue Limit Cycles (NE): Stress Amplitude at NE (N/mm⁻²): 0.0 Strain Amplitude at NE: 0.0 Scatter Band of Stress Amplitudes (σa,10% / σa,90%): 0.0 Scatter Band of Plastic Strain Amplitudes (εa,p,10% / εa,p,90%): 0.0 (εa,p,10% / εa,p,90%)Exponent of S-N Curve: 0.0 | Fatigue Strength Coefficient (N/mm⁻²): 361.0 Fatigue Strength Exponent: -0.025 Fatigue Ductility Coefficient: 1.13 Fatigue Ductility Exponent: -0.881 | N/A | N/A
Aluminium alloy | 2044 | DIN: W.Nr. (DIN 17007): EN: AISI: AA6061-O AFNOR: ASTM: BS: GOST: HRN: ISO: JIS: JUS: SAE: SS: UNS: Other & Commercial: | Contributed by: MATDAT Entry Date: 06.08.2019 Source Reference: Abood AN, Saleh AH, Abdullah ZW. Effect of Heat Treatment on Strain Life of Aluminum Alloy AA 6061. J Mater Sci Res 2013;2(2):51-59. Other References: Material Group: Aluminium alloy Steel Subgroup: Typical Application: | {'chemical_composition': {'C': '', 'Si': '0.57930', 'Mn': '0.00045', 'P': '', 'S': '', 'Cr': '0.11400', 'Mo': '', 'Ni': '', 'Cu': '0.21100', 'Al': '', 'Co': '', 'Ti': '', 'W': '', 'V': '', 'Nb': '', 'N': '', 'Other': 'Fe 0.106 % ; Mg 0.801 % ; Zn 0.005 % ; Al balanced'}} | Source: Dimensions (mm): | Heat Treatment Type: Additional Remarks: | Microstructure Information: Additional Remarks: | Hardness Value (Brinell): Hardness Value (Vickers): Hardness Value (Rockwell): | Testing Temperature (°C): 23.0 Testing Medium: air Loading Type: axial Loading Control: Specimen Information: Strain Rate: Additional Remarks: Young´s modulus estimated | 68000 | 0 | 73 | 127 | 0 | 0 | 0 | 0 | Strength Coefficient (N/mm⁻²): 110.0 Strain Hardening Exponent: 0.158 | N/A | 23 | air | 0 | 0 | 0 | 0 | Cyclic Yield Strength (N/mm⁻²): 0.0 Cyclic Strength Coefficient (N/mm⁻²): 0.0 Cyclic Strain Hardening Exponent: 0.0 | Transition Life (Number of Cycles): Endurance/Fatigue Limit Cycles (NE): Stress Amplitude at NE (N/mm⁻²): 0.0 Strain Amplitude at NE: 0.0 Scatter Band of Stress Amplitudes (σa,10% / σa,90%): 0.0 Scatter Band of Plastic Strain Amplitudes (εa,p,10% / εa,p,90%): 0.0 (εa,p,10% / εa,p,90%)Exponent of S-N Curve: 0.0 | Fatigue Strength Coefficient (N/mm⁻²): 0.0 Fatigue Strength Exponent: 0.0 Fatigue Ductility Coefficient: 0.0 Fatigue Ductility Exponent: 0.0 | N/A | N/A
Aluminium alloy | 2042 | DIN: W.Nr. (DIN 17007): EN: AISI: AA6061-T6 AFNOR: ASTM: BS: GOST: HRN: ISO: JIS: JUS: SAE: SS: UNS: Other & Commercial: | Contributed by: MATDAT Entry Date: 06.08.2019 Source Reference: Liu K, Mirza FA, Chen XG. Effect of Overaging on the Cyclic Deformation Behavior of an AA6061 Aluminum Alloy. Metals 2018;8(7):528. Other References: Material Group: Aluminium alloy Steel Subgroup: Typical Application: | {'chemical_composition': {'C': '', 'Si': '0.63000', 'Mn': '0.04500', 'P': '', 'S': '', 'Cr': '0.05000', 'Mo': '', 'Ni': '', 'Cu': '0.26000', 'Al': '', 'Co': '', 'Ti': '', 'W': '', 'V': '', 'Nb': '', 'N': '', 'Other': 'Mg 0.85 % ; Fe 0.25 % ; Al balanced'}} | Source: Dimensions (mm): | Heat Treatment Type: Additional Remarks: | Microstructure Information: Additional Remarks: | Hardness Value (Brinell): Hardness Value (Vickers): Hardness Value (Rockwell): | Testing Temperature (°C): 23.0 Testing Medium: air Loading Type: axial Loading Control: Specimen Information: Strain Rate: Additional Remarks: Young´s modulus estimated | 68000 | 0 | 0 | 0 | 0 | 0 | 0 | 0 | Strength Coefficient (N/mm⁻²): 0.0 Strain Hardening Exponent: 0.0 | N/A | 23 | air | axial | strain controlled | 0 | -1 | Cyclic Yield Strength (N/mm⁻²): 0.0 Cyclic Strength Coefficient (N/mm⁻²): 372.0 Cyclic Strain Hardening Exponent: 0.24 | Transition Life (Number of Cycles): Endurance/Fatigue Limit Cycles (NE): Stress Amplitude at NE (N/mm⁻²): 0.0 Strain Amplitude at NE: 0.0 Scatter Band of Stress Amplitudes (σa,10% / σa,90%): 0.0 Scatter Band of Plastic Strain Amplitudes (εa,p,10% / εa,p,90%): 0.0 (εa,p,10% / εa,p,90%)Exponent of S-N Curve: 0.0 | Fatigue Strength Coefficient (N/mm⁻²): 593.0 Fatigue Strength Exponent: -0.093 Fatigue Ductility Coefficient: 5.39 Fatigue Ductility Exponent: -1.1 | N/A | N/A
Aluminium alloy | 2052 | DIN: W.Nr. (DIN 17007): EN: AISI: AFNOR: ASTM: BS: GOST: HRN: ISO: JIS: JUS: SAE: SS: UNS: Other & Commercial: Al-Mg-Si | Contributed by: MATDAT Entry Date: 06.08.2019 Source Reference: Bender H-J, Scheffel R, Detert K. Crack initiation by low-cycle fatigue of Al-Mg-Si alloys, in Low Cycle Fatigue and Elasto-Plastic Behaviour of Materials. Rie K-T, editor. Elsevier; 1987. pp 65-70. Other References: Material Group: Aluminium alloy Steel Subgroup: Typical Application: | {'chemical_composition': {'C': '', 'Si': '1.00000', 'Mn': '0.76000', 'P': '', 'S': '', 'Cr': '', 'Mo': '', 'Ni': '', 'Cu': '', 'Al': '', 'Co': '', 'Ti': '', 'W': '', 'V': '', 'Nb': '', 'N': '', 'Other': 'Mg 1.04 % ; Fe 0.20 %'}} | Source: Dimensions (mm): | Heat Treatment Type: Additional Remarks: solution annealed, 540°C/0,25h, aged 160°C/1h | Microstructure Information: Additional Remarks: | Hardness Value (Brinell): 95.0 Hardness Value (Vickers): Hardness Value (Rockwell): | Testing Temperature (°C): 23.0 Testing Medium: laboratory air Loading Type: axial Loading Control: Specimen Information: Strain Rate: Additional Remarks: | 73720 | 0 | 209 | 321 | 29.3 | 55 | 578 | 0.8 | Strength Coefficient (N/mm⁻²): 306.0 Strain Hardening Exponent: 0.061 | N/A | 23 | laboratory air | axial | strain controlled | 0 | -1 | Cyclic Yield Strength (N/mm⁻²): 326.0 Cyclic Strength Coefficient (N/mm⁻²): 425.0 Cyclic Strain Hardening Exponent: 0.046 | Transition Life (Number of Cycles): 260 Endurance/Fatigue Limit Cycles (NE): Stress Amplitude at NE (N/mm⁻²): 0.0 Strain Amplitude at NE: 0.0 Scatter Band of Stress Amplitudes (σa,10% / σa,90%): 0.0 Scatter Band of Plastic Strain Amplitudes (εa,p,10% / εa,p,90%): 0.0 (εa,p,10% / εa,p,90%)Exponent of S-N Curve: 0.0 | Fatigue Strength Coefficient (N/mm⁻²): 576.0 Fatigue Strength Exponent: -0.088 Fatigue Ductility Coefficient: 1.88 Fatigue Ductility Exponent: -0.965 | N/A | N/A
Aluminium alloy | 2046 | DIN: W.Nr. (DIN 17007): EN: AISI: AFNOR: ASTM: BS: GOST: HRN: ISO: JIS: JUS: SAE: SS: UNS: Other & Commercial: Al-Mg-Si | Contributed by: MATDAT Entry Date: 06.08.2019 Source Reference: Bender H-J, Scheffel R, Detert K. Crack initiation by low-cycle fatigue of Al-Mg-Si alloys, in Low Cycle Fatigue and Elasto-Plastic Behaviour of Materials. Rie K-T, editor. Elsevier; 1987. pp 65-70. Other References: Material Group: Aluminium alloy Steel Subgroup: Typical Application: | {'chemical_composition': {'C': '', 'Si': '0.98000', 'Mn': '0.21000', 'P': '', 'S': '', 'Cr': '0.01000', 'Mo': '', 'Ni': '', 'Cu': '0.01000', 'Al': '', 'Co': '', 'Ti': '0.01100', 'W': '', 'V': '', 'Nb': '', 'N': '', 'Other': 'Mg 0.91 % ; Fe 0.26 % ; Zn 0.02 %'}} | Source: Dimensions (mm): | Heat Treatment Type: Additional Remarks: solution annealed, 540°C/1h, aged 160°C/2,5h | Microstructure Information: Additional Remarks: | Hardness Value (Brinell): 95.0 Hardness Value (Vickers): Hardness Value (Rockwell): | Testing Temperature (°C): 23.0 Testing Medium: laboratory air Loading Type: axial Loading Control: Specimen Information: Strain Rate: Additional Remarks: | 73520 | 0 | 198 | 291 | 26 | 40 | 420 | 0.51 | Strength Coefficient (N/mm⁻²): 298.0 Strain Hardening Exponent: 0.065 | N/A | 23 | laboratory air | axial | strain controlled | 0 | -1 | Cyclic Yield Strength (N/mm⁻²): 314.0 Cyclic Strength Coefficient (N/mm⁻²): 404.0 Cyclic Strain Hardening Exponent: 0.041 | Transition Life (Number of Cycles): 258 Endurance/Fatigue Limit Cycles (NE): Stress Amplitude at NE (N/mm⁻²): 0.0 Strain Amplitude at NE: 0.0 Scatter Band of Stress Amplitudes (σa,10% / σa,90%): 0.0 Scatter Band of Plastic Strain Amplitudes (εa,p,10% / εa,p,90%): 0.0 (εa,p,10% / εa,p,90%)Exponent of S-N Curve: 0.0 | Fatigue Strength Coefficient (N/mm⁻²): 376.0 Fatigue Strength Exponent: -0.029 Fatigue Ductility Coefficient: 1.3 Fatigue Ductility Exponent: -1.014 | N/A | N/A
Aluminium alloy | 2051 | DIN: W.Nr. (DIN 17007): EN: AISI: AFNOR: ASTM: BS: GOST: HRN: ISO: JIS: JUS: SAE: SS: UNS: Other & Commercial: Al-Mg-Si | Contributed by: MATDAT Entry Date: 06.08.2019 Source Reference: Bender H-J, Scheffel R, Detert K. Crack initiation by low-cycle fatigue of Al-Mg-Si alloys, in Low Cycle Fatigue and Elasto-Plastic Behaviour of Materials. Rie K-T, editor. Elsevier; 1987. pp 65-70. Other References: Material Group: Aluminium alloy Steel Subgroup: Typical Application: | {'chemical_composition': {'C': '', 'Si': '0.88000', 'Mn': '0.97000', 'P': '', 'S': '', 'Cr': '0.01000', 'Mo': '', 'Ni': '', 'Cu': '0.01000', 'Al': '', 'Co': '', 'Ti': '0.01100', 'W': '', 'V': '', 'Nb': '', 'N': '', 'Other': 'Mg 0.89 % ; Fe 0.30 % ; Zn 0.03 %'}} | Source: Dimensions (mm): | Heat Treatment Type: Additional Remarks: solution annealed, 540°C/1h, aged 160°C/6h | Microstructure Information: Additional Remarks: | Hardness Value (Brinell): 96.0 Hardness Value (Vickers): Hardness Value (Rockwell): | Testing Temperature (°C): 23.0 Testing Medium: laboratory air Loading Type: axial Loading Control: Specimen Information: Strain Rate: Additional Remarks: | 72910 | 0 | 198 | 291 | 20 | 40 | 444 | 0.511 | Strength Coefficient (N/mm⁻²): 267.0 Strain Hardening Exponent: 0.047 | N/A | 23 | laboratory air | axial | strain controlled | 0 | -1 | Cyclic Yield Strength (N/mm⁻²): 308.0 Cyclic Strength Coefficient (N/mm⁻²): 366.0 Cyclic Strain Hardening Exponent: 0.03 | Transition Life (Number of Cycles): 288 Endurance/Fatigue Limit Cycles (NE): Stress Amplitude at NE (N/mm⁻²): 0.0 Strain Amplitude at NE: 0.0 Scatter Band of Stress Amplitudes (σa,10% / σa,90%): 0.0 Scatter Band of Plastic Strain Amplitudes (εa,p,10% / εa,p,90%): 0.0 (εa,p,10% / εa,p,90%)Exponent of S-N Curve: 0.0 | Fatigue Strength Coefficient (N/mm⁻²): 338.0 Fatigue Strength Exponent: -0.026 Fatigue Ductility Coefficient: 1.3 Fatigue Ductility Exponent: -0.913 | N/A | N/A
Aluminium alloy | 2038 | DIN: W.Nr. (DIN 17007): EN: AISI: AA6061-T7-24 AFNOR: ASTM: BS: GOST: HRN: ISO: JIS: JUS: SAE: SS: UNS: Other & Commercial: | Contributed by: MATDAT Entry Date: 06.08.2019 Source Reference: Liu K, Mirza FA, Chen XG. Effect of Overaging on the Cyclic Deformation Behavior of an AA6061 Aluminum Alloy. Metals 2018;8(7):528. Other References: Material Group: Aluminium alloy Steel Subgroup: Typical Application: | {'chemical_composition': {'C': '', 'Si': '0.63000', 'Mn': '0.04500', 'P': '', 'S': '', 'Cr': '0.05000', 'Mo': '', 'Ni': '', 'Cu': '0.26000', 'Al': '', 'Co': '', 'Ti': '', 'W': '', 'V': '', 'Nb': '', 'N': '', 'Other': 'Mg 0.85 % ; Fe 0.25 % ; Al balanced'}} | Source: Dimensions (mm): | Heat Treatment Type: Additional Remarks: | Microstructure Information: Additional Remarks: | Hardness Value (Brinell): Hardness Value (Vickers): Hardness Value (Rockwell): | Testing Temperature (°C): 23.0 Testing Medium: air Loading Type: axial Loading Control: Specimen Information: Strain Rate: Additional Remarks: | 68000 | 0 | 208 | 244 | 0 | 0 | 0 | 0 | Strength Coefficient (N/mm⁻²): 365.0 Strain Hardening Exponent: 0.12 | N/A | 23 | air | axial | strain controlled | 0 | -1 | Cyclic Yield Strength (N/mm⁻²): 0.0 Cyclic Strength Coefficient (N/mm⁻²): 552.0 Cyclic Strain Hardening Exponent: 0.15 | Transition Life (Number of Cycles): Endurance/Fatigue Limit Cycles (NE): Stress Amplitude at NE (N/mm⁻²): 0.0 Strain Amplitude at NE: 0.0 Scatter Band of Stress Amplitudes (σa,10% / σa,90%): 0.0 Scatter Band of Plastic Strain Amplitudes (εa,p,10% / εa,p,90%): 0.0 (εa,p,10% / εa,p,90%)Exponent of S-N Curve: 0.0 | Fatigue Strength Coefficient (N/mm⁻²): 602.0 Fatigue Strength Exponent: -0.11 Fatigue Ductility Coefficient: 1.8 Fatigue Ductility Exponent: -0.8 | N/A | N/A
Aluminium alloy | 2041 | DIN: W.Nr. (DIN 17007): EN: AISI: AA6061-T6 AFNOR: ASTM: BS: GOST: HRN: ISO: JIS: JUS: SAE: SS: UNS: Other & Commercial: | Contributed by: MATDAT Entry Date: 06.08.2019 Source Reference: Liu K, Mirza FA, Chen XG. Effect of Overaging on the Cyclic Deformation Behavior of an AA6061 Aluminum Alloy. Metals 2018;8(7):528. Other References: Brammer AT, Jordon JB, Allison PG, Barkey, ME. Strain-Controlled Low-Cycle Fatigue Properties of Extruded 6061-T6 Aluminum Alloy. J Mater Eng Perform 2013;22:1348-1350. Material Group: Aluminium alloy Steel Subgroup: Typical Application: | {'chemical_composition': {'C': '', 'Si': '', 'Mn': '', 'P': '', 'S': '', 'Cr': '', 'Mo': '', 'Ni': '', 'Cu': '', 'Al': '', 'Co': '', 'Ti': '', 'W': '', 'V': '', 'Nb': '', 'N': '', 'Other': 'Mg 0-1.2 % ; Si 0.4-0.8 ; Cu 0.15-0.4 % ; Mn <0.15 % ; Fe < 0.01 % ; Cr 0.04-0.35 % ; Al balanced'}} | Source: Dimensions (mm): | Heat Treatment Type: Additional Remarks: | Microstructure Information: Additional Remarks: | Hardness Value (Brinell): Hardness Value (Vickers): Hardness Value (Rockwell): | Testing Temperature (°C): 23.0 Testing Medium: air Loading Type: axial Loading Control: Specimen Information: Strain Rate: Additional Remarks: | 67800 | 0 | 296 | 320 | 0 | 0 | 0 | 0 | Strength Coefficient (N/mm⁻²): 178.0 Strain Hardening Exponent: 0.36 | N/A | 23 | air | axial | strain controlled | 0 | -1 | Cyclic Yield Strength (N/mm⁻²): 0.0 Cyclic Strength Coefficient (N/mm⁻²): 268.0 Cyclic Strain Hardening Exponent: 0.078 | Transition Life (Number of Cycles): Endurance/Fatigue Limit Cycles (NE): Stress Amplitude at NE (N/mm⁻²): 0.0 Strain Amplitude at NE: 0.0 Scatter Band of Stress Amplitudes (σa,10% / σa,90%): 0.0 Scatter Band of Plastic Strain Amplitudes (εa,p,10% / εa,p,90%): 0.0 (εa,p,10% / εa,p,90%)Exponent of S-N Curve: 0.0 | Fatigue Strength Coefficient (N/mm⁻²): 705.0 Fatigue Strength Exponent: -0.11 Fatigue Ductility Coefficient: 2.4 Fatigue Ductility Exponent: -0.98 | N/A | N/A
Aluminium alloy | 2082 | DIN: W.Nr. (DIN 17007): EN: AISI: AFNOR: ASTM: BS: GOST: HRN: ISO: JIS: JUS: SAE: SS: UNS: Other & Commercial: 2024-T351 | Contributed by: MATDAT Entry Date: 06.08.2019 Source Reference: Lee EU, Vasudevan AK, Glinka G. Environmental effects on low cycle fatigue of 2024-T351 and 7075-T651 aluminum alloys. Int J Fatigue 2009;31(11-12):1938-1942. Other References: Material Group: Aluminium alloy Steel Subgroup: Typical Application: | {'chemical_composition': {'C': '', 'Si': '', 'Mn': '', 'P': '', 'S': '', 'Cr': '', 'Mo': '', 'Ni': '', 'Cu': '', 'Al': '', 'Co': '', 'Ti': '', 'W': '', 'V': '', 'Nb': '', 'N': '', 'Other': ''}} | Source: Dimensions (mm): | Heat Treatment Type: Additional Remarks: | Microstructure Information: Additional Remarks: | Hardness Value (Brinell): Hardness Value (Vickers): Hardness Value (Rockwell): | Testing Temperature (°C): 23.0 Testing Medium: vacuum Loading Type: axial Loading Control: Specimen Information: Strain Rate: Additional Remarks: | 72400 | 0 | 327 | 470 | 0 | 0 | 0 | 0 | Strength Coefficient (N/mm⁻²): 0.0 Strain Hardening Exponent: 0.0 | N/A | 23 | vacuum | axial | strain control | 0 | -1 | Cyclic Yield Strength (N/mm⁻²): 0.0 Cyclic Strength Coefficient (N/mm⁻²): 957.0 Cyclic Strain Hardening Exponent: 0.166 | Transition Life (Number of Cycles): Endurance/Fatigue Limit Cycles (NE): Stress Amplitude at NE (N/mm⁻²): 0.0 Strain Amplitude at NE: 0.0 Scatter Band of Stress Amplitudes (σa,10% / σa,90%): 0.0 Scatter Band of Plastic Strain Amplitudes (εa,p,10% / εa,p,90%): 0.0 (εa,p,10% / εa,p,90%)Exponent of S-N Curve: 0.0 | Fatigue Strength Coefficient (N/mm⁻²): 0.0 Fatigue Strength Exponent: 0.0 Fatigue Ductility Coefficient: 0.0254 Fatigue Ductility Exponent: -0.154 | N/A | N/A
Aluminium alloy | 2036 | DIN: W.Nr. (DIN 17007): EN: AISI: AA6061-T6 AFNOR: ASTM: BS: GOST: HRN: ISO: JIS: JUS: SAE: SS: UNS: Other & Commercial: | Contributed by: MATDAT Entry Date: 06.08.2019 Source Reference: Liu K, Mirza FA, Chen XG. Effect of Overaging on the Cyclic Deformation Behavior of an AA6061 Aluminum Alloy. Metals 2018;8(7):528. Other References: Material Group: Aluminium alloy Steel Subgroup: Typical Application: | {'chemical_composition': {'C': '', 'Si': '0.63000', 'Mn': '0.04500', 'P': '', 'S': '', 'Cr': '0.05000', 'Mo': '', 'Ni': '', 'Cu': '0.26000', 'Al': '', 'Co': '', 'Ti': '', 'W': '', 'V': '', 'Nb': '', 'N': '', 'Other': 'Mg 0.85 % ; Fe 0.25 % ; Al balanced'}} | Source: Dimensions (mm): | Heat Treatment Type: Additional Remarks: | Microstructure Information: Additional Remarks: | Hardness Value (Brinell): Hardness Value (Vickers): Hardness Value (Rockwell): | Testing Temperature (°C): 23.0 Testing Medium: air Loading Type: axial Loading Control: Specimen Information: Strain Rate: Additional Remarks: | 68000 | 0 | 286 | 319 | 0 | 0 | 0 | 0 | Strength Coefficient (N/mm⁻²): 439.0 Strain Hardening Exponent: 0.1 | N/A | 23 | air | axial | strain controlled | 0 | -1 | Cyclic Yield Strength (N/mm⁻²): 0.0 Cyclic Strength Coefficient (N/mm⁻²): 636.0 Cyclic Strain Hardening Exponent: 0.14 | Transition Life (Number of Cycles): Endurance/Fatigue Limit Cycles (NE): Stress Amplitude at NE (N/mm⁻²): 0.0 Strain Amplitude at NE: 0.0 Scatter Band of Stress Amplitudes (σa,10% / σa,90%): 0.0 Scatter Band of Plastic Strain Amplitudes (εa,p,10% / εa,p,90%): 0.0 (εa,p,10% / εa,p,90%)Exponent of S-N Curve: 0.0 | Fatigue Strength Coefficient (N/mm⁻²): 872.0 Fatigue Strength Exponent: -0.087 Fatigue Ductility Coefficient: 0.7 Fatigue Ductility Exponent: -1.1 | N/A | N/A
Aluminium alloy | 2043 | DIN: W.Nr. (DIN 17007): EN: AISI: AA6061-T4 AFNOR: ASTM: BS: GOST: HRN: ISO: JIS: JUS: SAE: SS: UNS: Other & Commercial: | Contributed by: MATDAT Entry Date: 06.08.2019 Source Reference: Abood AN, Saleh AH, Abdullah ZW. Effect of Heat Treatment on Strain Life of Aluminum Alloy AA 6061. J Mater Sci Res 2013;2(2):51-59. Other References: Material Group: Aluminium alloy Steel Subgroup: Typical Application: | {'chemical_composition': {'C': '', 'Si': '0.57930', 'Mn': '0.00045', 'P': '', 'S': '', 'Cr': '0.11400', 'Mo': '', 'Ni': '', 'Cu': '0.21100', 'Al': '', 'Co': '', 'Ti': '', 'W': '', 'V': '', 'Nb': '', 'N': '', 'Other': 'Fe 0.106 % ; Mg 0.801 % ; Zn 0.005 % ; Al balanced'}} | Source: Dimensions (mm): | Heat Treatment Type: Additional Remarks: | Microstructure Information: Additional Remarks: | Hardness Value (Brinell): Hardness Value (Vickers): Hardness Value (Rockwell): | Testing Temperature (°C): 23.0 Testing Medium: air Loading Type: axial Loading Control: Specimen Information: Strain Rate: Additional Remarks: Young´s modulus estimated | 68000 | 0 | 262 | 307 | 0 | 0 | 0 | 0 | Strength Coefficient (N/mm⁻²): 400.0 Strain Hardening Exponent: 0.069 | N/A | 23 | air | 0 | 0 | 0 | 0 | Cyclic Yield Strength (N/mm⁻²): 0.0 Cyclic Strength Coefficient (N/mm⁻²): 0.0 Cyclic Strain Hardening Exponent: 0.0 | Transition Life (Number of Cycles): Endurance/Fatigue Limit Cycles (NE): Stress Amplitude at NE (N/mm⁻²): 0.0 Strain Amplitude at NE: 0.0 Scatter Band of Stress Amplitudes (σa,10% / σa,90%): 0.0 Scatter Band of Plastic Strain Amplitudes (εa,p,10% / εa,p,90%): 0.0 (εa,p,10% / εa,p,90%)Exponent of S-N Curve: 0.0 | Fatigue Strength Coefficient (N/mm⁻²): 0.0 Fatigue Strength Exponent: 0.0 Fatigue Ductility Coefficient: 0.0 Fatigue Ductility Exponent: 0.0 | N/A | N/A
Aluminium alloy | 2022 | DIN: W.Nr. (DIN 17007): EN: AISI: AFNOR: ASTM: BS: GOST: HRN: ISO: JIS: JUS: SAE: SS: UNS: Other & Commercial: | Contributed by: MATDAT Entry Date: 06.08.2019 Source Reference: Torić N, Brnić J, Boko I, Brčić M, Burgess IW, Uzelac I. Experimental Analysis of the Behaviour of Aluminium Alloy EN 6082AW T6 at High Temperature. Metals 2017;7(4):126. Other References: Material Group: Aluminium alloy Steel Subgroup: Typical Application: | {'chemical_composition': {'C': '', 'Si': '1.28100', 'Mn': '0.52300', 'P': '', 'S': '', 'Cr': '0.01410', 'Mo': '', 'Ni': '', 'Cu': '0.09900', 'Al': '96.49000', 'Co': '', 'Ti': '', 'W': '', 'V': '', 'Nb': '', 'N': '', 'Other': 'Fe 0.708 % ; Mg 0.767 %. Zn2 0.0615 % ; Ca 0.001 % ; Pb 0.0034 %; Ti2 0.0108 % ; Sn2 0.0173 %'}} | Source: Dimensions (mm): | Heat Treatment Type: Additional Remarks: | Microstructure Information: Additional Remarks: | Hardness Value (Brinell): Hardness Value (Vickers): Hardness Value (Rockwell): | Testing Temperature (°C): 350.0 Testing Medium: air Loading Type: axial Loading Control: Specimen Information: Strain Rate: Additional Remarks: Values of cyclic strength coefficient and cyclic strain hardening exponent recalculated from an alternative form of Ramberg-Osgood expression based on stress and (plastic) strain ranges which is used in the original reference. | 24000 | 0 | 19.5 | 20.7 | 0 | 0 | 0 | 0 | Strength Coefficient (N/mm⁻²): 25.0 Strain Hardening Exponent: 0.0385 | N/A | 350 | air | 0 | 0 | 0 | 0 | Cyclic Yield Strength (N/mm⁻²): 0.0 Cyclic Strength Coefficient (N/mm⁻²): 0.0 Cyclic Strain Hardening Exponent: 0.0 | Transition Life (Number of Cycles): Endurance/Fatigue Limit Cycles (NE): Stress Amplitude at NE (N/mm⁻²): 0.0 Strain Amplitude at NE: 0.0 Scatter Band of Stress Amplitudes (σa,10% / σa,90%): 0.0 Scatter Band of Plastic Strain Amplitudes (εa,p,10% / εa,p,90%): 0.0 (εa,p,10% / εa,p,90%)Exponent of S-N Curve: 0.0 | Fatigue Strength Coefficient (N/mm⁻²): 0.0 Fatigue Strength Exponent: 0.0 Fatigue Ductility Coefficient: 0.0 Fatigue Ductility Exponent: 0.0 | N/A | N/A
Aluminium alloy | 2019 | DIN: W.Nr. (DIN 17007): EN: AISI: AFNOR: ASTM: BS: GOST: HRN: ISO: JIS: JUS: SAE: SS: UNS: Other & Commercial: | Contributed by: MATDAT Entry Date: 06.08.2019 Source Reference: Torić N, Brnić J, Boko I, Brčić M, Burgess IW, Uzelac I. Experimental Analysis of the Behaviour of Aluminium Alloy EN 6082AW T6 at High Temperature. Metals 2017;7(4):126. Other References: Material Group: Aluminium alloy Steel Subgroup: Typical Application: | {'chemical_composition': {'C': '', 'Si': '1.28100', 'Mn': '0.52300', 'P': '', 'S': '', 'Cr': '0.01410', 'Mo': '', 'Ni': '', 'Cu': '0.09900', 'Al': '96.49000', 'Co': '', 'Ti': '', 'W': '', 'V': '', 'Nb': '', 'N': '', 'Other': 'Fe 0.708 % ; Mg 0.767 %. Zn2 0.0615 % ; Ca 0.001 % ; Pb 0.0034 %; Ti2 0.0108 % ; Sn2 0.0173 %'}} | Source: Dimensions (mm): | Heat Treatment Type: Additional Remarks: | Microstructure Information: Additional Remarks: | Hardness Value (Brinell): Hardness Value (Vickers): Hardness Value (Rockwell): | Testing Temperature (°C): 200.0 Testing Medium: air Loading Type: axial Loading Control: Specimen Information: Strain Rate: Additional Remarks: Values of cyclic strength coefficient and cyclic strain hardening exponent recalculated from an alternative form of Ramberg-Osgood expression based on stress and (plastic) strain ranges which is used in the original reference. | 65000 | 0 | 190.4 | 191.3 | 0 | 0 | 0 | 0 | Strength Coefficient (N/mm⁻²): 199.0 Strain Hardening Exponent: 0.0069 | N/A | 200 | air | 0 | 0 | 0 | 0 | Cyclic Yield Strength (N/mm⁻²): 0.0 Cyclic Strength Coefficient (N/mm⁻²): 0.0 Cyclic Strain Hardening Exponent: 0.0 | Transition Life (Number of Cycles): Endurance/Fatigue Limit Cycles (NE): Stress Amplitude at NE (N/mm⁻²): 0.0 Strain Amplitude at NE: 0.0 Scatter Band of Stress Amplitudes (σa,10% / σa,90%): 0.0 Scatter Band of Plastic Strain Amplitudes (εa,p,10% / εa,p,90%): 0.0 (εa,p,10% / εa,p,90%)Exponent of S-N Curve: 0.0 | Fatigue Strength Coefficient (N/mm⁻²): 0.0 Fatigue Strength Exponent: 0.0 Fatigue Ductility Coefficient: 0.0 Fatigue Ductility Exponent: 0.0 | N/A | N/A
Aluminium alloy | 2021 | DIN: W.Nr. (DIN 17007): EN: AISI: AFNOR: ASTM: BS: GOST: HRN: ISO: JIS: JUS: SAE: SS: UNS: Other & Commercial: | Contributed by: MATDAT Entry Date: 06.08.2019 Source Reference: Torić N, Brnić J, Boko I, Brčić M, Burgess IW, Uzelac I. Experimental Analysis of the Behaviour of Aluminium Alloy EN 6082AW T6 at High Temperature. Metals 2017;7(4):126. Other References: Material Group: Aluminium alloy Steel Subgroup: Typical Application: | {'chemical_composition': {'C': '', 'Si': '1.28100', 'Mn': '0.52300', 'P': '', 'S': '', 'Cr': '0.01410', 'Mo': '', 'Ni': '', 'Cu': '0.09900', 'Al': '96.49000', 'Co': '', 'Ti': '', 'W': '', 'V': '', 'Nb': '', 'N': '', 'Other': 'Fe 0.708 % ; Mg 0.767 %. Zn2 0.0615 % ; Ca 0.001 % ; Pb 0.0034 %; Ti2 0.0108 % ; Sn2 0.0173 %'}} | Source: Dimensions (mm): | Heat Treatment Type: Additional Remarks: | Microstructure Information: Additional Remarks: | Hardness Value (Brinell): Hardness Value (Vickers): Hardness Value (Rockwell): | Testing Temperature (°C): 300.0 Testing Medium: air Loading Type: axial Loading Control: Specimen Information: Strain Rate: Additional Remarks: Values of cyclic strength coefficient and cyclic strain hardening exponent recalculated from an alternative form of Ramberg-Osgood expression based on stress and (plastic) strain ranges which is used in the original reference. | 48000 | 0 | 58.2 | 59.4 | 0 | 0 | 0 | 0 | Strength Coefficient (N/mm⁻²): 67.0 Strain Hardening Exponent: 0.0232 | N/A | 300 | air | 0 | 0 | 0 | 0 | Cyclic Yield Strength (N/mm⁻²): 0.0 Cyclic Strength Coefficient (N/mm⁻²): 0.0 Cyclic Strain Hardening Exponent: 0.0 | Transition Life (Number of Cycles): Endurance/Fatigue Limit Cycles (NE): Stress Amplitude at NE (N/mm⁻²): 0.0 Strain Amplitude at NE: 0.0 Scatter Band of Stress Amplitudes (σa,10% / σa,90%): 0.0 Scatter Band of Plastic Strain Amplitudes (εa,p,10% / εa,p,90%): 0.0 (εa,p,10% / εa,p,90%)Exponent of S-N Curve: 0.0 | Fatigue Strength Coefficient (N/mm⁻²): 0.0 Fatigue Strength Exponent: 0.0 Fatigue Ductility Coefficient: 0.0 Fatigue Ductility Exponent: 0.0 | N/A | N/A
Aluminium alloy | 2017 | DIN: W.Nr. (DIN 17007): EN: AISI: AFNOR: ASTM: BS: GOST: HRN: ISO: JIS: JUS: SAE: SS: UNS: Other & Commercial: | Contributed by: MATDAT Entry Date: 06.08.2019 Source Reference: Torić N, Brnić J, Boko I, Brčić M, Burgess IW, Uzelac I. Experimental Analysis of the Behaviour of Aluminium Alloy EN 6082AW T6 at High Temperature. Metals 2017;7(4):126. Other References: Material Group: Aluminium alloy Steel Subgroup: Typical Application: | {'chemical_composition': {'C': '', 'Si': '1.28100', 'Mn': '0.52300', 'P': '', 'S': '', 'Cr': '0.01410', 'Mo': '', 'Ni': '', 'Cu': '0.09900', 'Al': '96.49000', 'Co': '', 'Ti': '', 'W': '', 'V': '', 'Nb': '', 'N': '', 'Other': 'Fe 0.708 % ; Mg 0.767 %. Zn2 0.0615 % ; Ca 0.001 % ; Pb 0.0034 %; Ti2 0.0108 % ; Sn2 0.0173 %'}} | Source: Dimensions (mm): | Heat Treatment Type: Additional Remarks: | Microstructure Information: Additional Remarks: | Hardness Value (Brinell): Hardness Value (Vickers): Hardness Value (Rockwell): | Testing Temperature (°C): 100.0 Testing Medium: air Loading Type: axial Loading Control: Specimen Information: Strain Rate: Additional Remarks: Values of cyclic strength coefficient and cyclic strain hardening exponent recalculated from an alternative form of Ramberg-Osgood expression based on stress and (plastic) strain ranges which is used in the original reference. | 70000 | 0 | 278.4 | 290.8 | 0 | 0 | 0 | 0 | Strength Coefficient (N/mm⁻²): 305.0 Strain Hardening Exponent: 0.0145 | N/A | 100 | air | 0 | 0 | 0 | 0 | Cyclic Yield Strength (N/mm⁻²): 0.0 Cyclic Strength Coefficient (N/mm⁻²): 0.0 Cyclic Strain Hardening Exponent: 0.0 | Transition Life (Number of Cycles): Endurance/Fatigue Limit Cycles (NE): Stress Amplitude at NE (N/mm⁻²): 0.0 Strain Amplitude at NE: 0.0 Scatter Band of Stress Amplitudes (σa,10% / σa,90%): 0.0 Scatter Band of Plastic Strain Amplitudes (εa,p,10% / εa,p,90%): 0.0 (εa,p,10% / εa,p,90%)Exponent of S-N Curve: 0.0 | Fatigue Strength Coefficient (N/mm⁻²): 0.0 Fatigue Strength Exponent: 0.0 Fatigue Ductility Coefficient: 0.0 Fatigue Ductility Exponent: 0.0 | N/A | N/A
Aluminium alloy | 2020 | DIN: W.Nr. (DIN 17007): EN: AISI: AFNOR: ASTM: BS: GOST: HRN: ISO: JIS: JUS: SAE: SS: UNS: Other & Commercial: | Contributed by: MATDAT Entry Date: 06.08.2019 Source Reference: Torić N, Brnić J, Boko I, Brčić M, Burgess IW, Uzelac I. Experimental Analysis of the Behaviour of Aluminium Alloy EN 6082AW T6 at High Temperature. Metals 2017;7(4):126. Other References: Material Group: Aluminium alloy Steel Subgroup: Typical Application: | {'chemical_composition': {'C': '', 'Si': '1.28100', 'Mn': '0.52300', 'P': '', 'S': '', 'Cr': '0.01410', 'Mo': '', 'Ni': '', 'Cu': '0.09900', 'Al': '96.49000', 'Co': '', 'Ti': '', 'W': '', 'V': '', 'Nb': '', 'N': '', 'Other': 'Fe 0.708 % ; Mg 0.767 %. Zn2 0.0615 % ; Ca 0.001 % ; Pb 0.0034 %; Ti2 0.0108 % ; Sn2 0.0173 %'}} | Source: Dimensions (mm): | Heat Treatment Type: Additional Remarks: | Microstructure Information: Additional Remarks: | Hardness Value (Brinell): Hardness Value (Vickers): Hardness Value (Rockwell): | Testing Temperature (°C): 250.0 Testing Medium: air Loading Type: axial Loading Control: Specimen Information: Strain Rate: Additional Remarks: Values of cyclic strength coefficient and cyclic strain hardening exponent recalculated from an alternative form of Ramberg-Osgood expression based on stress and (plastic) strain ranges which is used in the original reference. | 63400 | 0 | 107.5 | 109.4 | 0 | 0 | 0 | 0 | Strength Coefficient (N/mm⁻²): 115.0 Strain Hardening Exponent: 0.0107 | N/A | 250 | air | 0 | 0 | 0 | 0 | Cyclic Yield Strength (N/mm⁻²): 0.0 Cyclic Strength Coefficient (N/mm⁻²): 0.0 Cyclic Strain Hardening Exponent: 0.0 | Transition Life (Number of Cycles): Endurance/Fatigue Limit Cycles (NE): Stress Amplitude at NE (N/mm⁻²): 0.0 Strain Amplitude at NE: 0.0 Scatter Band of Stress Amplitudes (σa,10% / σa,90%): 0.0 Scatter Band of Plastic Strain Amplitudes (εa,p,10% / εa,p,90%): 0.0 (εa,p,10% / εa,p,90%)Exponent of S-N Curve: 0.0 | Fatigue Strength Coefficient (N/mm⁻²): 0.0 Fatigue Strength Exponent: 0.0 Fatigue Ductility Coefficient: 0.0 Fatigue Ductility Exponent: 0.0 | N/A | N/A
Aluminium alloy | 1704 | DIN: W.Nr. (DIN 17007): EN: AISI: AFNOR: ASTM: BS: GOST: HRN: ISO: JIS: JUS: SAE: SS: UNS: Other & Commercial: A356 T6 | Contributed by: MATDAT Entry Date: 06.08.2019 Source Reference: Song J-Y, Park J-C, Jeong B-H, Ahn Y-S. Fatigue behaviour of A356 aluminium alloy for automotive wheels. Int J Cast Metal Res 2012;25(1):26-30. Other References: Material Group: Aluminium alloy Steel Subgroup: Typical Application: | {'chemical_composition': {'C': '', 'Si': '6.21000', 'Mn': '', 'P': '', 'S': '', 'Cr': '', 'Mo': '', 'Ni': '', 'Cu': '0.00100', 'Al': '', 'Co': '', 'Ti': '0.11000', 'W': '', 'V': '', 'Nb': '', 'N': '', 'Other': 'Mg 0.26 % ; Fe 0.25 % ; Sr 0.0052 % ; Al balance'}} | Source: Dimensions (mm): | Heat Treatment Type: Additional Remarks: | Microstructure Information: Additional Remarks: | Hardness Value (Brinell): Hardness Value (Vickers): Hardness Value (Rockwell): | Testing Temperature (°C): 23.0 Testing Medium: air Loading Type: axial Loading Control: Specimen Information: Specimen from spoke of alloy wheel Strain Rate: Additional Remarks: Young´s modulus estimated | 72000 | 0 | 170 | 243 | 4 | 0 | 0 | 0 | Strength Coefficient (N/mm⁻²): 0.0 Strain Hardening Exponent: 0.0 | N/A | 23 | air | axial | 0 | 0 | -1 | Cyclic Yield Strength (N/mm⁻²): 0.0 Cyclic Strength Coefficient (N/mm⁻²): 534.0 Cyclic Strain Hardening Exponent: 0.13 | Transition Life (Number of Cycles): Endurance/Fatigue Limit Cycles (NE): Stress Amplitude at NE (N/mm⁻²): 0.0 Strain Amplitude at NE: 0.0 Scatter Band of Stress Amplitudes (σa,10% / σa,90%): 0.0 Scatter Band of Plastic Strain Amplitudes (εa,p,10% / εa,p,90%): 0.0 (εa,p,10% / εa,p,90%)Exponent of S-N Curve: 0.0 | Fatigue Strength Coefficient (N/mm⁻²): 969.0 Fatigue Strength Exponent: -0.1726 Fatigue Ductility Coefficient: 0.102 Fatigue Ductility Exponent: -0.683 | N/A | N/A
Aluminium alloy | 1677 | DIN: W.Nr. (DIN 17007): EN: AISI: AFNOR: ASTM: BS: GOST: HRN: ISO: JIS: JUS: SAE: SS: UNS: Other & Commercial: Al-4Mg-1Nd | Contributed by: MATDAT Entry Date: 06.08.2019 Source Reference: Chen LJ, Wang X, Ma CY, Che X. Low cycle fatigue behaviour of hot extruded Al-4Mg-1Nd alloy. Mater Sci Tech-Lond 2010;26(5):604-609. Other References: Material Group: Aluminium alloy Steel Subgroup: Typical Application: | {'chemical_composition': {'C': '', 'Si': '', 'Mn': '', 'P': '', 'S': '', 'Cr': '', 'Mo': '', 'Ni': '', 'Cu': '', 'Al': '', 'Co': '', 'Ti': '', 'W': '', 'V': '', 'Nb': '', 'N': '', 'Other': ''}} | Source: Dimensions (mm): | Heat Treatment Type: Additional Remarks: | Microstructure Information: Additional Remarks: | Hardness Value (Brinell): Hardness Value (Vickers): Hardness Value (Rockwell): | Testing Temperature (°C): 23.0 Testing Medium: air Loading Type: axial Loading Control: Specimen Information: Strain Rate: Additional Remarks: Young´s modulus estimated | 72000 | 0 | 147 | 252 | 0 | 0 | 0 | 0 | Strength Coefficient (N/mm⁻²): 0.0 Strain Hardening Exponent: 0.0 | N/A | 23 | air | axial | 0 | 0 | -1 | Cyclic Yield Strength (N/mm⁻²): 0.0 Cyclic Strength Coefficient (N/mm⁻²): 544.8 Cyclic Strain Hardening Exponent: 0.135 | Transition Life (Number of Cycles): Endurance/Fatigue Limit Cycles (NE): Stress Amplitude at NE (N/mm⁻²): 0.0 Strain Amplitude at NE: 0.0 Scatter Band of Stress Amplitudes (σa,10% / σa,90%): 0.0 Scatter Band of Plastic Strain Amplitudes (εa,p,10% / εa,p,90%): 0.0 (εa,p,10% / εa,p,90%)Exponent of S-N Curve: 0.0 | Fatigue Strength Coefficient (N/mm⁻²): 495.0 Fatigue Strength Exponent: -0.091 Fatigue Ductility Coefficient: 0.583 Fatigue Ductility Exponent: -0.729 | N/A | N/A
Aluminium alloy | 2045 | DIN: W.Nr. (DIN 17007): EN: AISI: AFNOR: ASTM: BS: GOST: HRN: ISO: JIS: JUS: SAE: SS: UNS: Other & Commercial: Al-Mg-Si | Contributed by: MATDAT Entry Date: 06.08.2019 Source Reference: Bender H-J, Scheffel R, Detert K. Crack initiation by low-cycle fatigue of Al-Mg-Si alloys, in Low Cycle Fatigue and Elasto-Plastic Behaviour of Materials. Rie K-T, editor. Elsevier; 1987. pp 65-70. Other References: Material Group: Aluminium alloy Steel Subgroup: Typical Application: | {'chemical_composition': {'C': '', 'Si': '0.92000', 'Mn': '0.01000', 'P': '', 'S': '', 'Cr': '0.01000', 'Mo': '', 'Ni': '', 'Cu': '0.01000', 'Al': '', 'Co': '', 'Ti': '0.01100', 'W': '', 'V': '', 'Nb': '', 'N': '', 'Other': 'Mg 0.91 % ; Fe 0.25 % ; Zn 0.02 %'}} | Source: Dimensions (mm): | Heat Treatment Type: Additional Remarks: solution annealed, 540°C/1h, aged 160°C/2h | Microstructure Information: Additional Remarks: | Hardness Value (Brinell): 101.0 Hardness Value (Vickers): Hardness Value (Rockwell): | Testing Temperature (°C): 23.0 Testing Medium: laboratory air Loading Type: axial Loading Control: Specimen Information: Strain Rate: Additional Remarks: | 69144 | 0 | 221 | 327 | 25.3 | 43.2 | 520 | 0.56 | Strength Coefficient (N/mm⁻²): 315.0 Strain Hardening Exponent: 0.055 | N/A | 23 | laboratory air | axial | strain controlled | 0 | -1 | Cyclic Yield Strength (N/mm⁻²): 328.0 Cyclic Strength Coefficient (N/mm⁻²): 523.0 Cyclic Strain Hardening Exponent: 0.077 | Transition Life (Number of Cycles): 128 Endurance/Fatigue Limit Cycles (NE): Stress Amplitude at NE (N/mm⁻²): 0.0 Strain Amplitude at NE: 0.0 Scatter Band of Stress Amplitudes (σa,10% / σa,90%): 0.0 Scatter Band of Plastic Strain Amplitudes (εa,p,10% / εa,p,90%): 0.0 (εa,p,10% / εa,p,90%)Exponent of S-N Curve: 0.0 | Fatigue Strength Coefficient (N/mm⁻²): 558.0 Fatigue Strength Exponent: -0.091 Fatigue Ductility Coefficient: 1.17 Fatigue Ductility Exponent: -0.978 | N/A | N/A
Aluminium alloy | 1672 | DIN: W.Nr. (DIN 17007): EN: AISI: AFNOR: ASTM: BS: GOST: HRN: ISO: JIS: JUS: SAE: SS: UNS: Other & Commercial: AA2139 T840 | Contributed by: MATDAT Entry Date: 06.08.2019 Source Reference: Gazizov M, Kaibyshev R. Low-cyclic fatigue behaviour of an Al-Cu-Mg-Ag alloy under T6 and T840 conditions. Mater Sci Tech-Lond 2016;33(6):688-698. Other References: Material Group: Aluminium alloy Steel Subgroup: Typical Application: | {'chemical_composition': {'C': '', 'Si': '', 'Mn': '', 'P': '', 'S': '', 'Cr': '', 'Mo': '', 'Ni': '', 'Cu': '', 'Al': '', 'Co': '', 'Ti': '', 'W': '', 'V': '', 'Nb': '', 'N': '', 'Other': ''}} | Source: Dimensions (mm): | Heat Treatment Type: Additional Remarks: | Microstructure Information: Additional Remarks: | Hardness Value (Brinell): Hardness Value (Vickers): Hardness Value (Rockwell): | Testing Temperature (°C): 23.0 Testing Medium: air Loading Type: axial Loading Control: Specimen Information: Strain Rate: Additional Remarks: Young´s modulus estimated ultimate tensile strength average from flat specimens | 72000 | 0 | 430 | 545 | 0 | 0 | 0 | 0 | Strength Coefficient (N/mm⁻²): 824.0 Strain Hardening Exponent: 0.104 | N/A | 23 | air | axial | 0 | 0 | -1 | Cyclic Yield Strength (N/mm⁻²): 0.0 Cyclic Strength Coefficient (N/mm⁻²): 751.0 Cyclic Strain Hardening Exponent: 0.078 | Transition Life (Number of Cycles): Endurance/Fatigue Limit Cycles (NE): Stress Amplitude at NE (N/mm⁻²): 0.0 Strain Amplitude at NE: 0.0 Scatter Band of Stress Amplitudes (σa,10% / σa,90%): 0.0 Scatter Band of Plastic Strain Amplitudes (εa,p,10% / εa,p,90%): 0.0 (εa,p,10% / εa,p,90%)Exponent of S-N Curve: 0.0 | Fatigue Strength Coefficient (N/mm⁻²): 1008.0 Fatigue Strength Exponent: -0.118 Fatigue Ductility Coefficient: 18.25 Fatigue Ductility Exponent: -1.4 | N/A | N/A
Aluminium alloy | 1671 | DIN: W.Nr. (DIN 17007): EN: AISI: AFNOR: ASTM: BS: GOST: HRN: ISO: JIS: JUS: SAE: SS: UNS: Other & Commercial: AA2139 T6 | Contributed by: MATDAT Entry Date: 06.08.2019 Source Reference: Gazizov M, Kaibyshev R. Low-cyclic fatigue behaviour of an Al-Cu-Mg-Ag alloy under T6 and T840 conditions. Mater Sci Tech-Lond 2016;33(6):688-698. Other References: Material Group: Aluminium alloy Steel Subgroup: Typical Application: | {'chemical_composition': {'C': '', 'Si': '', 'Mn': '', 'P': '', 'S': '', 'Cr': '', 'Mo': '', 'Ni': '', 'Cu': '', 'Al': '', 'Co': '', 'Ti': '', 'W': '', 'V': '', 'Nb': '', 'N': '', 'Other': ''}} | Source: Dimensions (mm): | Heat Treatment Type: Additional Remarks: | Microstructure Information: Additional Remarks: | Hardness Value (Brinell): Hardness Value (Vickers): Hardness Value (Rockwell): | Testing Temperature (°C): 23.0 Testing Medium: air Loading Type: axial Loading Control: Specimen Information: Strain Rate: Additional Remarks: Young´s modulus estimated ultimate tensile strength average from flat specimens | 72000 | 0 | 390 | 475 | 0 | 0 | 0 | 0 | Strength Coefficient (N/mm⁻²): 751.0 Strain Hardening Exponent: 0.106 | N/A | 23 | air | axial | 0 | 0 | -1 | Cyclic Yield Strength (N/mm⁻²): 0.0 Cyclic Strength Coefficient (N/mm⁻²): 641.0 Cyclic Strain Hardening Exponent: 0.066 | Transition Life (Number of Cycles): Endurance/Fatigue Limit Cycles (NE): Stress Amplitude at NE (N/mm⁻²): 0.0 Strain Amplitude at NE: 0.0 Scatter Band of Stress Amplitudes (σa,10% / σa,90%): 0.0 Scatter Band of Plastic Strain Amplitudes (εa,p,10% / εa,p,90%): 0.0 (εa,p,10% / εa,p,90%)Exponent of S-N Curve: 0.0 | Fatigue Strength Coefficient (N/mm⁻²): 1008.0 Fatigue Strength Exponent: -0.123 Fatigue Ductility Coefficient: 178.65 Fatigue Ductility Exponent: -1.677 | N/A | N/A
Aluminium alloy | 2037 | DIN: W.Nr. (DIN 17007): EN: AISI: AA6061-T7-5 AFNOR: ASTM: BS: GOST: HRN: ISO: JIS: JUS: SAE: SS: UNS: Other & Commercial: | Contributed by: MATDAT Entry Date: 06.08.2019 Source Reference: Liu K, Mirza FA, Chen XG. Effect of Overaging on the Cyclic Deformation Behavior of an AA6061 Aluminum Alloy. Metals 2018;8(7):528. Other References: Material Group: Aluminium alloy Steel Subgroup: Typical Application: | {'chemical_composition': {'C': '', 'Si': '0.63000', 'Mn': '0.04500', 'P': '', 'S': '', 'Cr': '0.05000', 'Mo': '', 'Ni': '', 'Cu': '0.26000', 'Al': '', 'Co': '', 'Ti': '', 'W': '', 'V': '', 'Nb': '', 'N': '', 'Other': 'Mg 0.85 % ; Fe 0.25 % ; Al balanced'}} | Source: Dimensions (mm): | Heat Treatment Type: Additional Remarks: | Microstructure Information: Additional Remarks: | Hardness Value (Brinell): Hardness Value (Vickers): Hardness Value (Rockwell): | Testing Temperature (°C): 23.0 Testing Medium: air Loading Type: axial Loading Control: Specimen Information: Strain Rate: Additional Remarks: | 68000 | 0 | 275 | 305 | 0 | 0 | 0 | 0 | Strength Coefficient (N/mm⁻²): 424.0 Strain Hardening Exponent: 0.1 | N/A | 23 | air | axial | strain controlled | 0 | -1 | Cyclic Yield Strength (N/mm⁻²): 0.0 Cyclic Strength Coefficient (N/mm⁻²): 621.0 Cyclic Strain Hardening Exponent: 0.12 | Transition Life (Number of Cycles): Endurance/Fatigue Limit Cycles (NE): Stress Amplitude at NE (N/mm⁻²): 0.0 Strain Amplitude at NE: 0.0 Scatter Band of Stress Amplitudes (σa,10% / σa,90%): 0.0 Scatter Band of Plastic Strain Amplitudes (εa,p,10% / εa,p,90%): 0.0 (εa,p,10% / εa,p,90%)Exponent of S-N Curve: 0.0 | Fatigue Strength Coefficient (N/mm⁻²): 613.0 Fatigue Strength Exponent: -0.11 Fatigue Ductility Coefficient: 0.9 Fatigue Ductility Exponent: -0.87 | N/A | N/A
Aluminium alloy | 2018 | DIN: W.Nr. (DIN 17007): EN: AISI: AFNOR: ASTM: BS: GOST: HRN: ISO: JIS: JUS: SAE: SS: UNS: Other & Commercial: | Contributed by: MATDAT Entry Date: 06.08.2019 Source Reference: Torić N, Brnić J, Boko I, Brčić M, Burgess IW, Uzelac I. Experimental Analysis of the Behaviour of Aluminium Alloy EN 6082AW T6 at High Temperature. Metals 2017;7(4):126. Other References: Material Group: Aluminium alloy Steel Subgroup: Typical Application: | {'chemical_composition': {'C': '', 'Si': '1.28100', 'Mn': '0.52300', 'P': '', 'S': '', 'Cr': '0.01410', 'Mo': '', 'Ni': '', 'Cu': '0.09900', 'Al': '96.49000', 'Co': '', 'Ti': '', 'W': '', 'V': '', 'Nb': '', 'N': '', 'Other': 'Fe 0.708 % ; Mg 0.767 %. Zn2 0.0615 % ; Ca 0.001 % ; Pb 0.0034 %; Ti2 0.0108 % ; Sn2 0.0173 %'}} | Source: Dimensions (mm): | Heat Treatment Type: Additional Remarks: | Microstructure Information: Additional Remarks: | Hardness Value (Brinell): Hardness Value (Vickers): Hardness Value (Rockwell): | Testing Temperature (°C): 150.0 Testing Medium: air Loading Type: axial Loading Control: Specimen Information: Strain Rate: Additional Remarks: Values of cyclic strength coefficient and cyclic strain hardening exponent recalculated from an alternative form of Ramberg-Osgood expression based on stress and (plastic) strain ranges which is used in the original reference. | 65000 | 0 | 243.3 | 246.9 | 0 | 0 | 0 | 0 | Strength Coefficient (N/mm⁻²): 252.0 Strain Hardening Exponent: 0.0056 | N/A | 150 | air | 0 | 0 | 0 | 0 | Cyclic Yield Strength (N/mm⁻²): 0.0 Cyclic Strength Coefficient (N/mm⁻²): 0.0 Cyclic Strain Hardening Exponent: 0.0 | Transition Life (Number of Cycles): Endurance/Fatigue Limit Cycles (NE): Stress Amplitude at NE (N/mm⁻²): 0.0 Strain Amplitude at NE: 0.0 Scatter Band of Stress Amplitudes (σa,10% / σa,90%): 0.0 Scatter Band of Plastic Strain Amplitudes (εa,p,10% / εa,p,90%): 0.0 (εa,p,10% / εa,p,90%)Exponent of S-N Curve: 0.0 | Fatigue Strength Coefficient (N/mm⁻²): 0.0 Fatigue Strength Exponent: 0.0 Fatigue Ductility Coefficient: 0.0 Fatigue Ductility Exponent: 0.0 | N/A | N/A
Aluminium alloy | 2039 | DIN: W.Nr. (DIN 17007): EN: AISI: AA6061-T7-48 AFNOR: ASTM: BS: GOST: HRN: ISO: JIS: JUS: SAE: SS: UNS: Other & Commercial: | Contributed by: MATDAT Entry Date: 06.08.2019 Source Reference: Liu K, Mirza FA, Chen XG. Effect of Overaging on the Cyclic Deformation Behavior of an AA6061 Aluminum Alloy. Metals 2018;8(7):528. Other References: Material Group: Aluminium alloy Steel Subgroup: Typical Application: | {'chemical_composition': {'C': '', 'Si': '0.63000', 'Mn': '0.04500', 'P': '', 'S': '', 'Cr': '0.05000', 'Mo': '', 'Ni': '', 'Cu': '0.26000', 'Al': '', 'Co': '', 'Ti': '', 'W': '', 'V': '', 'Nb': '', 'N': '', 'Other': 'Mg 0.85 % ; Fe 0.25 % ; Al balanced'}} | Source: Dimensions (mm): | Heat Treatment Type: Additional Remarks: | Microstructure Information: Additional Remarks: | Hardness Value (Brinell): Hardness Value (Vickers): Hardness Value (Rockwell): | Testing Temperature (°C): 23.0 Testing Medium: air Loading Type: axial Loading Control: Specimen Information: Strain Rate: Additional Remarks: | 68000 | 0 | 188 | 228 | 0 | 0 | 0 | 0 | Strength Coefficient (N/mm⁻²): 356.0 Strain Hardening Exponent: 0.14 | N/A | 23 | air | axial | strain controlled | 0 | -1 | Cyclic Yield Strength (N/mm⁻²): 0.0 Cyclic Strength Coefficient (N/mm⁻²): 478.0 Cyclic Strain Hardening Exponent: 0.18 | Transition Life (Number of Cycles): Endurance/Fatigue Limit Cycles (NE): Stress Amplitude at NE (N/mm⁻²): 0.0 Strain Amplitude at NE: 0.0 Scatter Band of Stress Amplitudes (σa,10% / σa,90%): 0.0 Scatter Band of Plastic Strain Amplitudes (εa,p,10% / εa,p,90%): 0.0 (εa,p,10% / εa,p,90%)Exponent of S-N Curve: 0.0 | Fatigue Strength Coefficient (N/mm⁻²): 458.0 Fatigue Strength Exponent: -0.214 Fatigue Ductility Coefficient: 4.49 Fatigue Ductility Exponent: -0.79 | N/A | N/A
Aluminium alloy | 1630 | DIN: W.Nr. (DIN 17007): EN: AISI: AFNOR: ASTM: BS: GOST: HRN: ISO: JIS: JUS: SAE: SS: UNS: Other & Commercial: 2124 T4 | Contributed by: MATDAT Entry Date: 06.08.2019 Source Reference: Srivatsan TS, Auradkar R. Effect of silicon carbide particulate on cyclic plastic strain response characteristics and fracture of aluminium alloy composites. Int J Fatigue 1992;14(6):355-366. Other References: Material Group: Aluminium alloy Steel Subgroup: Typical Application: | {'chemical_composition': {'C': '', 'Si': '0.04000', 'Mn': '0.90000', 'P': '', 'S': '', 'Cr': '', 'Mo': '', 'Ni': '', 'Cu': '4.65000', 'Al': '', 'Co': '', 'Ti': '', 'W': '', 'V': '', 'Nb': '', 'N': '', 'Other': 'Mg 1.65 % ; Zn 0.01 % ; Fe 0.30 % ; Al balance'}} | Source: Dimensions (mm): | Heat Treatment Type: T4 Additional Remarks: | Microstructure Information: Additional Remarks: | Hardness Value (Brinell): Hardness Value (Vickers): Hardness Value (Rockwell): | Testing Temperature (°C): 23.0 Testing Medium: air Loading Type: axial Loading Control: Specimen Information: Strain Rate: Additional Remarks: | 71000 | 0 | 325 | 491 | 0 | 17.5 | 535 | 0 | Strength Coefficient (N/mm⁻²): 0.0 Strain Hardening Exponent: 0.0 | N/A | 23 | air | axial | 0 | 0 | -1 | Cyclic Yield Strength (N/mm⁻²): 0.0 Cyclic Strength Coefficient (N/mm⁻²): 0.0 Cyclic Strain Hardening Exponent: 0.0 | Transition Life (Number of Cycles): Endurance/Fatigue Limit Cycles (NE): Stress Amplitude at NE (N/mm⁻²): 0.0 Strain Amplitude at NE: 0.0 Scatter Band of Stress Amplitudes (σa,10% / σa,90%): 0.0 Scatter Band of Plastic Strain Amplitudes (εa,p,10% / εa,p,90%): 0.0 (εa,p,10% / εa,p,90%)Exponent of S-N Curve: 0.0 | Fatigue Strength Coefficient (N/mm⁻²): 0.0 Fatigue Strength Exponent: 0.0 Fatigue Ductility Coefficient: 0.0 Fatigue Ductility Exponent: 0.0 | N/A | N/A
Aluminium alloy | 1592 | DIN: AlMg4.5Mn W.Nr. (DIN 17007): EN: AISI: AFNOR: ASTM: BS: GOST: HRN: ISO: JIS: JUS: SAE: SS: UNS: Other & Commercial: | Contributed by: MATDAT Entry Date: 06.08.2019 Source Reference: Nihei M, Heuler P, Boller C, Seeger T. Evaluation of mean stress effect on fatigue life by use of damage parameters. Int J Fatigue 1986;8(3):119-126. Other References: Material Group: Aluminium alloy Steel Subgroup: Typical Application: | {'chemical_composition': {'C': '', 'Si': '', 'Mn': '', 'P': '', 'S': '', 'Cr': '', 'Mo': '', 'Ni': '', 'Cu': '', 'Al': '', 'Co': '', 'Ti': '', 'W': '', 'V': '', 'Nb': '', 'N': '', 'Other': ''}} | Source: Dimensions (mm): | Heat Treatment Type: Additional Remarks: | Microstructure Information: Additional Remarks: | Hardness Value (Brinell): Hardness Value (Vickers): Hardness Value (Rockwell): | Testing Temperature (°C): 23.0 Testing Medium: air Loading Type: axial Loading Control: Specimen Information: Strain Rate: Additional Remarks: Young´s modulus estimated | 72000 | 0 | 298 | 363 | 13 | 0 | 0 | 0 | Strength Coefficient (N/mm⁻²): 0.0 Strain Hardening Exponent: 0.0 | N/A | 23 | air | axial | 0 | 0 | -1 | Cyclic Yield Strength (N/mm⁻²): 338.0 Cyclic Strength Coefficient (N/mm⁻²): 555.0 Cyclic Strain Hardening Exponent: 0.08 | Transition Life (Number of Cycles): Endurance/Fatigue Limit Cycles (NE): Stress Amplitude at NE (N/mm⁻²): 0.0 Strain Amplitude at NE: 0.0 Scatter Band of Stress Amplitudes (σa,10% / σa,90%): 0.0 Scatter Band of Plastic Strain Amplitudes (εa,p,10% / εa,p,90%): 0.0 (εa,p,10% / εa,p,90%)Exponent of S-N Curve: 0.0 | Fatigue Strength Coefficient (N/mm⁻²): 0.0 Fatigue Strength Exponent: 0.0 Fatigue Ductility Coefficient: 0.0 Fatigue Ductility Exponent: 0.0 | N/A | N/A
Aluminium alloy | 2040 | DIN: W.Nr. (DIN 17007): EN: AISI: AA6061-T651 AFNOR: ASTM: BS: GOST: HRN: ISO: JIS: JUS: SAE: SS: UNS: Other & Commercial: | Contributed by: MATDAT Entry Date: 06.08.2019 Source Reference: Liu K, Mirza FA, Chen XG. Effect of Overaging on the Cyclic Deformation Behavior of an AA6061 Aluminum Alloy. Metals 2018;8(7):528. Other References: Abood AN, Saleh AH, Abdullah ZW. Effect of Heat Treatment on Strain Life of Aluminum Alloy AA 6061. J Mater Sci Res 2013;2(2):51-59. Material Group: Aluminium alloy Steel Subgroup: Typical Application: | {'chemical_composition': {'C': '', 'Si': '0.57930', 'Mn': '0.00045', 'P': '', 'S': '', 'Cr': '0.11400', 'Mo': '', 'Ni': '', 'Cu': '0.21100', 'Al': '', 'Co': '', 'Ti': '', 'W': '', 'V': '', 'Nb': '', 'N': '', 'Other': 'Fe 0.106 % ; Mg 0.801 % ; Zn 0.005 % ; Al balanced'}} | Source: Dimensions (mm): | Heat Treatment Type: Additional Remarks: | Microstructure Information: Additional Remarks: | Hardness Value (Brinell): Hardness Value (Vickers): Hardness Value (Rockwell): | Testing Temperature (°C): 23.0 Testing Medium: air Loading Type: axial Loading Control: Specimen Information: Strain Rate: Additional Remarks: Young´s modulus estimated | 68000 | 0 | 300 | 338 | 0 | 0 | 0 | 0 | Strength Coefficient (N/mm⁻²): 480.0 Strain Hardening Exponent: 0.052 | N/A | 23 | air | 0 | 0 | 0 | 0 | Cyclic Yield Strength (N/mm⁻²): 0.0 Cyclic Strength Coefficient (N/mm⁻²): 0.0 Cyclic Strain Hardening Exponent: 0.0 | Transition Life (Number of Cycles): Endurance/Fatigue Limit Cycles (NE): Stress Amplitude at NE (N/mm⁻²): 0.0 Strain Amplitude at NE: 0.0 Scatter Band of Stress Amplitudes (σa,10% / σa,90%): 0.0 Scatter Band of Plastic Strain Amplitudes (εa,p,10% / εa,p,90%): 0.0 (εa,p,10% / εa,p,90%)Exponent of S-N Curve: 0.0 | Fatigue Strength Coefficient (N/mm⁻²): 0.0 Fatigue Strength Exponent: 0.0 Fatigue Ductility Coefficient: 0.0 Fatigue Ductility Exponent: 0.0 | N/A | N/A
Aluminium alloy | 2016 | DIN: W.Nr. (DIN 17007): EN: AISI: AFNOR: ASTM: BS: GOST: HRN: ISO: JIS: JUS: SAE: SS: UNS: Other & Commercial: | Contributed by: MATDAT Entry Date: 06.08.2019 Source Reference: Torić N, Brnić J, Boko I, Brčić M, Burgess IW, Uzelac I. Experimental Analysis of the Behaviour of Aluminium Alloy EN 6082AW T6 at High Temperature. Metals 2017;7(4):126. Other References: Material Group: Aluminium alloy Steel Subgroup: Typical Application: | {'chemical_composition': {'C': '', 'Si': '1.28100', 'Mn': '0.52300', 'P': '', 'S': '', 'Cr': '0.01410', 'Mo': '', 'Ni': '', 'Cu': '0.09900', 'Al': '96.49000', 'Co': '', 'Ti': '', 'W': '', 'V': '', 'Nb': '', 'N': '', 'Other': 'Fe 0.708 % ; Mg 0.767 %. Zn2 0.0615 % ; Ca 0.001 % ; Pb 0.0034 %; Ti2 0.0108 % ; Sn2 0.0173 %'}} | Source: Dimensions (mm): | Heat Treatment Type: Additional Remarks: | Microstructure Information: Additional Remarks: | Hardness Value (Brinell): Hardness Value (Vickers): Hardness Value (Rockwell): | Testing Temperature (°C): 20.0 Testing Medium: air Loading Type: axial Loading Control: Specimen Information: Strain Rate: Additional Remarks: Values of cyclic strength coefficient and cyclic strain hardening exponent recalculated from an alternative form of Ramberg-Osgood expression based on stress and (plastic) strain ranges which is used in the original reference. | 71000 | 0 | 288 | 306.2 | 0 | 0 | 0 | 0 | Strength Coefficient (N/mm⁻²): 327.0 Strain Hardening Exponent: 0.0204 | N/A | 20 | air | 0 | 0 | 0 | 0 | Cyclic Yield Strength (N/mm⁻²): 0.0 Cyclic Strength Coefficient (N/mm⁻²): 0.0 Cyclic Strain Hardening Exponent: 0.0 | Transition Life (Number of Cycles): Endurance/Fatigue Limit Cycles (NE): Stress Amplitude at NE (N/mm⁻²): 0.0 Strain Amplitude at NE: 0.0 Scatter Band of Stress Amplitudes (σa,10% / σa,90%): 0.0 Scatter Band of Plastic Strain Amplitudes (εa,p,10% / εa,p,90%): 0.0 (εa,p,10% / εa,p,90%)Exponent of S-N Curve: 0.0 | Fatigue Strength Coefficient (N/mm⁻²): 0.0 Fatigue Strength Exponent: 0.0 Fatigue Ductility Coefficient: 0.0 Fatigue Ductility Exponent: 0.0 | N/A | N/A
Aluminium alloy | 1703 | DIN: W.Nr. (DIN 17007): EN: AISI: AFNOR: ASTM: BS: GOST: HRN: ISO: JIS: JUS: SAE: SS: UNS: Other & Commercial: A356 T6 | Contributed by: MATDAT Entry Date: 06.08.2019 Source Reference: Song J-Y, Park J-C, Jeong B-H, Ahn Y-S. Fatigue behaviour of A356 aluminium alloy for automotive wheels. Int J Cast Metal Res 2012;25(1):26-30. Other References: Material Group: Aluminium alloy Steel Subgroup: Typical Application: | {'chemical_composition': {'C': '', 'Si': '6.21000', 'Mn': '', 'P': '', 'S': '', 'Cr': '', 'Mo': '', 'Ni': '', 'Cu': '0.00100', 'Al': '', 'Co': '', 'Ti': '0.11000', 'W': '', 'V': '', 'Nb': '', 'N': '', 'Other': 'Mg 0.26 % ; Fe 0.25 % ; Sr 0.0052 % ; Al balance'}} | Source: Dimensions (mm): | Heat Treatment Type: Additional Remarks: | Microstructure Information: Additional Remarks: | Hardness Value (Brinell): Hardness Value (Vickers): Hardness Value (Rockwell): | Testing Temperature (°C): 23.0 Testing Medium: air Loading Type: axial Loading Control: Specimen Information: Specimen from rim of alloy wheel Strain Rate: Additional Remarks: Young´s modulus estimated | 72000 | 0 | 168 | 271 | 5 | 0 | 0 | 0 | Strength Coefficient (N/mm⁻²): 0.0 Strain Hardening Exponent: 0.0 | N/A | 23 | air | axial | 0 | 0 | -1 | Cyclic Yield Strength (N/mm⁻²): 0.0 Cyclic Strength Coefficient (N/mm⁻²): 651.0 Cyclic Strain Hardening Exponent: 0.14 | Transition Life (Number of Cycles): Endurance/Fatigue Limit Cycles (NE): Stress Amplitude at NE (N/mm⁻²): 0.0 Strain Amplitude at NE: 0.0 Scatter Band of Stress Amplitudes (σa,10% / σa,90%): 0.0 Scatter Band of Plastic Strain Amplitudes (εa,p,10% / εa,p,90%): 0.0 (εa,p,10% / εa,p,90%)Exponent of S-N Curve: 0.0 | Fatigue Strength Coefficient (N/mm⁻²): 585.0 Fatigue Strength Exponent: -0.1059 Fatigue Ductility Coefficient: 0.143 Fatigue Ductility Exponent: -0.608 | N/A | N/A
Aluminium alloy | 1565 | DIN: W.Nr. (DIN 17007): EN: AISI: AFNOR: ASTM: BS: GOST: HRN: ISO: JIS: JUS: SAE: SS: UNS: Other & Commercial: RR58 | Contributed by: MATDAT Entry Date: 06.08.2019 Source Reference: Singh V, Rao M, Rao P. Effect of prior treatment on the low cycle fatigue behaviour of aluminium alloy RR58 at 423K. Int J Fatigue 1980;2(1):12-22. Other References: Material Group: Aluminium alloy Steel Subgroup: Typical Application: | {'chemical_composition': {'C': '', 'Si': '', 'Mn': '', 'P': '', 'S': '', 'Cr': '', 'Mo': '', 'Ni': '', 'Cu': '', 'Al': '', 'Co': '', 'Ti': '', 'W': '', 'V': '', 'Nb': '', 'N': '', 'Other': ''}} | Source: Dimensions (mm): | Heat Treatment Type: Additional Remarks: OQ-T-OA 10CR | Microstructure Information: Additional Remarks: | Hardness Value (Brinell): Hardness Value (Vickers): Hardness Value (Rockwell): | Testing Temperature (°C): 150.0 Testing Medium: air Loading Type: axial Loading Control: Specimen Information: Strain Rate: Additional Remarks: | 60000 | 0 | 340 | 0 | 0 | 0 | 0 | 0.24 | Strength Coefficient (N/mm⁻²): 385.0 Strain Hardening Exponent: 0.02 | N/A | 150 | air | axial | 0 | 0 | -1 | Cyclic Yield Strength (N/mm⁻²): 300.0 Cyclic Strength Coefficient (N/mm⁻²): 680.0 Cyclic Strain Hardening Exponent: 0.12 | Transition Life (Number of Cycles): Endurance/Fatigue Limit Cycles (NE): Stress Amplitude at NE (N/mm⁻²): 0.0 Strain Amplitude at NE: 0.0 Scatter Band of Stress Amplitudes (σa,10% / σa,90%): 0.0 Scatter Band of Plastic Strain Amplitudes (εa,p,10% / εa,p,90%): 0.0 (εa,p,10% / εa,p,90%)Exponent of S-N Curve: 0.0 | Fatigue Strength Coefficient (N/mm⁻²): 0.0 Fatigue Strength Exponent: 0.0 Fatigue Ductility Coefficient: 0.0 Fatigue Ductility Exponent: 0.0 | N/A | N/A
Aluminium alloy | 1640 | DIN: W.Nr. (DIN 17007): EN: AISI: AFNOR: ASTM: BS: GOST: HRN: ISO: JIS: JUS: SAE: SS: UNS: Other & Commercial: AA6061 | Contributed by: MATDAT Entry Date: 06.08.2019 Source Reference: Levin M, Karlsson B. Crack initiation and growth during low-cycle fatigue of discontinuously reinforced metal-matrix composites. Int J Fatigue 1993;15(5):377-387. Other References: Material Group: Aluminium alloy Steel Subgroup: Typical Application: | {'chemical_composition': {'C': '', 'Si': '', 'Mn': '', 'P': '', 'S': '', 'Cr': '', 'Mo': '', 'Ni': '', 'Cu': '', 'Al': '', 'Co': '', 'Ti': '', 'W': '', 'V': '', 'Nb': '', 'N': '', 'Other': ''}} | Source: Dimensions (mm): | Heat Treatment Type: Additional Remarks: | Microstructure Information: Additional Remarks: | Hardness Value (Brinell): Hardness Value (Vickers): Hardness Value (Rockwell): | Testing Temperature (°C): 23.0 Testing Medium: air Loading Type: axial Loading Control: Specimen Information: Strain Rate: Additional Remarks: | 70000 | 0 | 300 | 330 | 0 | 7.4 | 0 | 0 | Strength Coefficient (N/mm⁻²): 0.0 Strain Hardening Exponent: 0.0 | N/A | 23 | air | axial | 0 | 0 | -1 | Cyclic Yield Strength (N/mm⁻²): 0.0 Cyclic Strength Coefficient (N/mm⁻²): 0.0 Cyclic Strain Hardening Exponent: 0.0 | Transition Life (Number of Cycles): Endurance/Fatigue Limit Cycles (NE): Stress Amplitude at NE (N/mm⁻²): 0.0 Strain Amplitude at NE: 0.0 Scatter Band of Stress Amplitudes (σa,10% / σa,90%): 0.0 Scatter Band of Plastic Strain Amplitudes (εa,p,10% / εa,p,90%): 0.0 (εa,p,10% / εa,p,90%)Exponent of S-N Curve: 0.0 | Fatigue Strength Coefficient (N/mm⁻²): 414.4 Fatigue Strength Exponent: -0.044 Fatigue Ductility Coefficient: 0.4 Fatigue Ductility Exponent: -0.93 | N/A | N/A
Aluminium alloy | 1647 | DIN: W.Nr. (DIN 17007): EN: AISI: AFNOR: ASTM: BS: GOST: HRN: ISO: JIS: JUS: SAE: SS: UNS: Other & Commercial: 2024-T351 | Contributed by: MATDAT Entry Date: 06.08.2019 Source Reference: DuQuesnay D. Notch fatigue behaviour as influenced by periodic overloads. Int J Fatigue 1995;17(2): 91-99. Other References: Material Group: Aluminium alloy Steel Subgroup: Typical Application: | {'chemical_composition': {'C': '', 'Si': '', 'Mn': '', 'P': '', 'S': '', 'Cr': '', 'Mo': '', 'Ni': '', 'Cu': '', 'Al': '', 'Co': '', 'Ti': '', 'W': '', 'V': '', 'Nb': '', 'N': '', 'Other': ''}} | Source: Dimensions (mm): | Heat Treatment Type: Additional Remarks: | Microstructure Information: Additional Remarks: | Hardness Value (Brinell): Hardness Value (Vickers): Hardness Value (Rockwell): | Testing Temperature (°C): 23.0 Testing Medium: air Loading Type: axial Loading Control: Specimen Information: Strain Rate: Additional Remarks: | 72000 | 0 | 380 | 450 | 0 | 0 | 0 | 0 | Strength Coefficient (N/mm⁻²): 0.0 Strain Hardening Exponent: 0.0 | N/A | 23 | air | axial | 0 | 0 | -1 | Cyclic Yield Strength (N/mm⁻²): 0.0 Cyclic Strength Coefficient (N/mm⁻²): 455.0 Cyclic Strain Hardening Exponent: 0.032 | Transition Life (Number of Cycles): Endurance/Fatigue Limit Cycles (NE): Stress Amplitude at NE (N/mm⁻²): 0.0 Strain Amplitude at NE: 0.0 Scatter Band of Stress Amplitudes (σa,10% / σa,90%): 0.0 Scatter Band of Plastic Strain Amplitudes (εa,p,10% / εa,p,90%): 0.0 (εa,p,10% / εa,p,90%)Exponent of S-N Curve: 0.0 | Fatigue Strength Coefficient (N/mm⁻²): 0.0 Fatigue Strength Exponent: 0.0 Fatigue Ductility Coefficient: 0.0 Fatigue Ductility Exponent: 0.0 | N/A | N/A
Aluminium alloy | 1561 | DIN: W.Nr. (DIN 17007): EN: AISI: AFNOR: ASTM: BS: GOST: HRN: ISO: JIS: JUS: SAE: SS: UNS: Other & Commercial: RR58 | Contributed by: MATDAT Entry Date: 06.08.2019 Source Reference: Singh V, Rao M, Rao P. Effect of prior treatment on the low cycle fatigue behaviour of aluminium alloy RR58 at 423K. Int J Fatigue 1980;2(1):12-22. Other References: Material Group: Aluminium alloy Steel Subgroup: Typical Application: | {'chemical_composition': {'C': '', 'Si': '', 'Mn': '', 'P': '', 'S': '', 'Cr': '', 'Mo': '', 'Ni': '', 'Cu': '', 'Al': '', 'Co': '', 'Ti': '', 'W': '', 'V': '', 'Nb': '', 'N': '', 'Other': ''}} | Source: Dimensions (mm): | Heat Treatment Type: Additional Remarks: OQ-T-UA | Microstructure Information: Additional Remarks: | Hardness Value (Brinell): Hardness Value (Vickers): Hardness Value (Rockwell): | Testing Temperature (°C): 150.0 Testing Medium: air Loading Type: axial Loading Control: Specimen Information: Strain Rate: Additional Remarks: Young´s modulus estimated | 60000 | 0 | 310 | 382 | 0 | 33 | 0 | 0.4 | Strength Coefficient (N/mm⁻²): 510.0 Strain Hardening Exponent: 0.08 | N/A | 150 | air | axial | 0 | 0 | -1 | Cyclic Yield Strength (N/mm⁻²): 360.0 Cyclic Strength Coefficient (N/mm⁻²): 860.0 Cyclic Strain Hardening Exponent: 0.15 | Transition Life (Number of Cycles): Endurance/Fatigue Limit Cycles (NE): Stress Amplitude at NE (N/mm⁻²): 0.0 Strain Amplitude at NE: 0.0 Scatter Band of Stress Amplitudes (σa,10% / σa,90%): 0.0 Scatter Band of Plastic Strain Amplitudes (εa,p,10% / εa,p,90%): 0.0 (εa,p,10% / εa,p,90%)Exponent of S-N Curve: 0.0 | Fatigue Strength Coefficient (N/mm⁻²): 0.0 Fatigue Strength Exponent: 0.0 Fatigue Ductility Coefficient: 0.15 Fatigue Ductility Exponent: -0.49 | N/A | N/A
Aluminium alloy | 1560 | DIN: W.Nr. (DIN 17007): EN: AISI: AFNOR: ASTM: BS: GOST: HRN: ISO: JIS: JUS: SAE: SS: UNS: Other & Commercial: RR58 | Contributed by: MATDAT Entry Date: 06.08.2019 Source Reference: Singh V, Rao M, Rao P. Effect of prior treatment on the low cycle fatigue behaviour of aluminium alloy RR58 at 423K. Int J Fatigue 1980;2(1):12-22. Other References: Material Group: Aluminium alloy Steel Subgroup: Typical Application: | {'chemical_composition': {'C': '', 'Si': '', 'Mn': '', 'P': '', 'S': '', 'Cr': '', 'Mo': '', 'Ni': '', 'Cu': '', 'Al': '', 'Co': '', 'Ti': '', 'W': '', 'V': '', 'Nb': '', 'N': '', 'Other': ''}} | Source: Dimensions (mm): | Heat Treatment Type: Additional Remarks: WQ-T-UA | Microstructure Information: Additional Remarks: | Hardness Value (Brinell): Hardness Value (Vickers): Hardness Value (Rockwell): | Testing Temperature (°C): 150.0 Testing Medium: air Loading Type: axial Loading Control: Specimen Information: Strain Rate: Additional Remarks: Young´s modulus estimated | 60000 | 0 | 300 | 378 | 0 | 31 | 0 | 0 | Strength Coefficient (N/mm⁻²): 0.0 Strain Hardening Exponent: 0.0 | N/A | 150 | air | axial | 0 | 0 | -1 | Cyclic Yield Strength (N/mm⁻²): 0.0 Cyclic Strength Coefficient (N/mm⁻²): 0.0 Cyclic Strain Hardening Exponent: 0.25 | Transition Life (Number of Cycles): Endurance/Fatigue Limit Cycles (NE): Stress Amplitude at NE (N/mm⁻²): 0.0 Strain Amplitude at NE: 0.0 Scatter Band of Stress Amplitudes (σa,10% / σa,90%): 0.0 Scatter Band of Plastic Strain Amplitudes (εa,p,10% / εa,p,90%): 0.0 (εa,p,10% / εa,p,90%)Exponent of S-N Curve: 0.0 | Fatigue Strength Coefficient (N/mm⁻²): 0.0 Fatigue Strength Exponent: 0.0 Fatigue Ductility Coefficient: 0.12 Fatigue Ductility Exponent: -0.51 | N/A | N/A
Aluminium alloy | 1563 | DIN: W.Nr. (DIN 17007): EN: AISI: AFNOR: ASTM: BS: GOST: HRN: ISO: JIS: JUS: SAE: SS: UNS: Other & Commercial: RR58 | Contributed by: MATDAT Entry Date: 06.08.2019 Source Reference: Singh V, Rao M, Rao P. Effect of prior treatment on the low cycle fatigue behaviour of aluminium alloy RR58 at 423K. Int J Fatigue 1980;2(1):12-22. Other References: Material Group: Aluminium alloy Steel Subgroup: Typical Application: | {'chemical_composition': {'C': '', 'Si': '', 'Mn': '', 'P': '', 'S': '', 'Cr': '', 'Mo': '', 'Ni': '', 'Cu': '', 'Al': '', 'Co': '', 'Ti': '', 'W': '', 'V': '', 'Nb': '', 'N': '', 'Other': ''}} | Source: Dimensions (mm): | Heat Treatment Type: Additional Remarks: OQ-T-OA | Microstructure Information: Additional Remarks: | Hardness Value (Brinell): Hardness Value (Vickers): Hardness Value (Rockwell): | Testing Temperature (°C): 150.0 Testing Medium: air Loading Type: axial Loading Control: Specimen Information: Strain Rate: Additional Remarks: Young´s modulus estimated | 60000 | 0 | 335 | 366 | 0 | 35 | 0 | 0.42 | Strength Coefficient (N/mm⁻²): 403.0 Strain Hardening Exponent: 0.03 | N/A | 150 | air | axial | 0 | 0 | -1 | Cyclic Yield Strength (N/mm⁻²): 0.0 Cyclic Strength Coefficient (N/mm⁻²): 550.0 Cyclic Strain Hardening Exponent: 0.07 | Transition Life (Number of Cycles): Endurance/Fatigue Limit Cycles (NE): Stress Amplitude at NE (N/mm⁻²): 0.0 Strain Amplitude at NE: 0.0 Scatter Band of Stress Amplitudes (σa,10% / σa,90%): 0.0 Scatter Band of Plastic Strain Amplitudes (εa,p,10% / εa,p,90%): 0.0 (εa,p,10% / εa,p,90%)Exponent of S-N Curve: 0.0 | Fatigue Strength Coefficient (N/mm⁻²): 0.0 Fatigue Strength Exponent: 0.0 Fatigue Ductility Coefficient: 1.0 Fatigue Ductility Exponent: -0.74 | N/A | N/A
Aluminium alloy | 1551 | DIN: AlMg 4.5 Mn W.Nr. (DIN 17007): EN: AISI: AFNOR: ASTM: BS: GOST: HRN: ISO: JIS: JUS: SAE: SS: UNS: Other & Commercial: | Contributed by: MATDAT Entry Date: 06.08.2019 Source Reference: Vormwald M, Seeger T. The consequences of short crack closure on fatigue crack growth under variable amplitude loading. Fatigue Fract Eng M 1991;14(2-3):205-225. Other References: Material Group: Aluminium alloy Steel Subgroup: Typical Application: | {'chemical_composition': {'C': '', 'Si': '', 'Mn': '', 'P': '', 'S': '', 'Cr': '', 'Mo': '', 'Ni': '', 'Cu': '', 'Al': '', 'Co': '', 'Ti': '', 'W': '', 'V': '', 'Nb': '', 'N': '', 'Other': ''}} | Source: Dimensions (mm): | Heat Treatment Type: Additional Remarks: | Microstructure Information: Additional Remarks: | Hardness Value (Brinell): Hardness Value (Vickers): Hardness Value (Rockwell): | Testing Temperature (°C): 23.0 Testing Medium: air Loading Type: axial Loading Control: Specimen Information: Strain Rate: Additional Remarks: | 71500 | 0 | 298 | 363 | 0 | 0 | 0 | 0 | Strength Coefficient (N/mm⁻²): 0.0 Strain Hardening Exponent: 0.0 | N/A | 23 | air | axial | 0 | 0 | -1 | Cyclic Yield Strength (N/mm⁻²): 352.0 Cyclic Strength Coefficient (N/mm⁻²): 540.0 Cyclic Strain Hardening Exponent: 0.069 | Transition Life (Number of Cycles): Endurance/Fatigue Limit Cycles (NE): Stress Amplitude at NE (N/mm⁻²): 0.0 Strain Amplitude at NE: 0.0 Scatter Band of Stress Amplitudes (σa,10% / σa,90%): 0.0 Scatter Band of Plastic Strain Amplitudes (εa,p,10% / εa,p,90%): 0.0 (εa,p,10% / εa,p,90%)Exponent of S-N Curve: 0.0 | Fatigue Strength Coefficient (N/mm⁻²): 654.0 Fatigue Strength Exponent: -0.089 Fatigue Ductility Coefficient: 0.45 Fatigue Ductility Exponent: -0.755 | N/A | N/A
Aluminium alloy | 1244 | DIN: W.Nr. (DIN 17007): EN: AISI: AFNOR: ASTM: BS: GOST: HRN: ISO: JIS: JUS: SAE: SS: UNS: Other & Commercial: Al-alloy1440T1 | Contributed by: MATDAT Entry Date: 06.08.2019 Source Reference: Ostash OP, Panasyuk VV, Kostyk EM. Assessment of the period to fatigue macrocrack initiation near stress concentrators by means of strain parameters. Fatigue Fract Eng M 1999;22(8):687-696. Other References: Material Group: Aluminium alloy Steel Subgroup: Typical Application: | {'chemical_composition': {'C': '', 'Si': '', 'Mn': '', 'P': '', 'S': '', 'Cr': '', 'Mo': '', 'Ni': '', 'Cu': '', 'Al': '', 'Co': '', 'Ti': '', 'W': '', 'V': '', 'Nb': '', 'N': '', 'Other': ''}} | Source: Dimensions (mm): | Heat Treatment Type: Additional Remarks: | Microstructure Information: Additional Remarks: | Hardness Value (Brinell): Hardness Value (Vickers): Hardness Value (Rockwell): | Testing Temperature (°C): 23.0 Testing Medium: air Loading Type: axial Loading Control: Specimen Information: Strain Rate: Additional Remarks: Young´s modulus estimated | 71000 | 0 | 460 | 370 | 0 | 0 | 0 | 0 | Strength Coefficient (N/mm⁻²): 0.0 Strain Hardening Exponent: 0.0 | N/A | 23 | air | axial | 0 | 0 | -1 | Cyclic Yield Strength (N/mm⁻²): 0.0 Cyclic Strength Coefficient (N/mm⁻²): 0.0 Cyclic Strain Hardening Exponent: 0.0 | Transition Life (Number of Cycles): Endurance/Fatigue Limit Cycles (NE): Stress Amplitude at NE (N/mm⁻²): 0.0 Strain Amplitude at NE: 0.0 Scatter Band of Stress Amplitudes (σa,10% / σa,90%): 0.0 Scatter Band of Plastic Strain Amplitudes (εa,p,10% / εa,p,90%): 0.0 (εa,p,10% / εa,p,90%)Exponent of S-N Curve: 0.0 | Fatigue Strength Coefficient (N/mm⁻²): 312.0 Fatigue Strength Exponent: -0.116 Fatigue Ductility Coefficient: 0.14 Fatigue Ductility Exponent: -0.33 | N/A | N/A
Aluminium alloy | 1564 | DIN: W.Nr. (DIN 17007): EN: AISI: AFNOR: ASTM: BS: GOST: HRN: ISO: JIS: JUS: SAE: SS: UNS: Other & Commercial: RR58 | Contributed by: MATDAT Entry Date: 06.08.2019 Source Reference: Singh V, Rao M, Rao P. Effect of prior treatment on the low cycle fatigue behaviour of aluminium alloy RR58 at 423K. Int J Fatigue 1980;2(1):12-22. Other References: Material Group: Aluminium alloy Steel Subgroup: Typical Application: | {'chemical_composition': {'C': '', 'Si': '', 'Mn': '', 'P': '', 'S': '', 'Cr': '', 'Mo': '', 'Ni': '', 'Cu': '', 'Al': '', 'Co': '', 'Ti': '', 'W': '', 'V': '', 'Nb': '', 'N': '', 'Other': ''}} | Source: Dimensions (mm): | Heat Treatment Type: Additional Remarks: OQ-T-NH4 | Microstructure Information: Additional Remarks: | Hardness Value (Brinell): Hardness Value (Vickers): Hardness Value (Rockwell): | Testing Temperature (°C): 150.0 Testing Medium: air Loading Type: axial Loading Control: Specimen Information: Strain Rate: Additional Remarks: | 60000 | 0 | 370 | 0 | 0 | 0 | 0 | 0.29 | Strength Coefficient (N/mm⁻²): 419.0 Strain Hardening Exponent: 0.02 | N/A | 150 | air | axial | 0 | 0 | -1 | Cyclic Yield Strength (N/mm⁻²): 340.0 Cyclic Strength Coefficient (N/mm⁻²): 600.0 Cyclic Strain Hardening Exponent: 0.09 | Transition Life (Number of Cycles): Endurance/Fatigue Limit Cycles (NE): Stress Amplitude at NE (N/mm⁻²): 0.0 Strain Amplitude at NE: 0.0 Scatter Band of Stress Amplitudes (σa,10% / σa,90%): 0.0 Scatter Band of Plastic Strain Amplitudes (εa,p,10% / εa,p,90%): 0.0 (εa,p,10% / εa,p,90%)Exponent of S-N Curve: 0.0 | Fatigue Strength Coefficient (N/mm⁻²): 0.0 Fatigue Strength Exponent: 0.0 Fatigue Ductility Coefficient: 0.0 Fatigue Ductility Exponent: 0.0 | N/A | N/A
Aluminium alloy | 1243 | DIN: W.Nr. (DIN 17007): EN: AISI: AFNOR: ASTM: BS: GOST: HRN: ISO: JIS: JUS: SAE: SS: UNS: Other & Commercial: Al-alloy Amg-6 | Contributed by: MATDAT Entry Date: 06.08.2019 Source Reference: Ostash OP, Panasyuk VV, Kostyk EM. Assessment of the period to fatigue macrocrack initiation near stress concentrators by means of strain parameters. Fatigue Fract Eng M 1999;22(8):687-696. Other References: Material Group: Aluminium alloy Steel Subgroup: Typical Application: | {'chemical_composition': {'C': '', 'Si': '', 'Mn': '', 'P': '', 'S': '', 'Cr': '', 'Mo': '', 'Ni': '', 'Cu': '', 'Al': '', 'Co': '', 'Ti': '', 'W': '', 'V': '', 'Nb': '', 'N': '', 'Other': ''}} | Source: Dimensions (mm): | Heat Treatment Type: Additional Remarks: | Microstructure Information: Additional Remarks: | Hardness Value (Brinell): Hardness Value (Vickers): Hardness Value (Rockwell): | Testing Temperature (°C): 23.0 Testing Medium: air Loading Type: axial Loading Control: Specimen Information: Strain Rate: Additional Remarks: Young´s modulus estimated | 71000 | 0 | 340 | 175 | 0 | 0 | 0 | 0 | Strength Coefficient (N/mm⁻²): 0.0 Strain Hardening Exponent: 0.0 | N/A | 23 | air | axial | 0 | 0 | -1 | Cyclic Yield Strength (N/mm⁻²): 0.0 Cyclic Strength Coefficient (N/mm⁻²): 0.0 Cyclic Strain Hardening Exponent: 0.0 | Transition Life (Number of Cycles): Endurance/Fatigue Limit Cycles (NE): Stress Amplitude at NE (N/mm⁻²): 0.0 Strain Amplitude at NE: 0.0 Scatter Band of Stress Amplitudes (σa,10% / σa,90%): 0.0 Scatter Band of Plastic Strain Amplitudes (εa,p,10% / εa,p,90%): 0.0 (εa,p,10% / εa,p,90%)Exponent of S-N Curve: 0.0 | Fatigue Strength Coefficient (N/mm⁻²): 440.0 Fatigue Strength Exponent: -0.091 Fatigue Ductility Coefficient: 1.31 Fatigue Ductility Exponent: -0.51 | N/A | N/A
Aluminium alloy | 1546 | DIN: AlMg4.5Mn W.Nr. (DIN 17007): EN: AISI: AFNOR: ASTM: BS: GOST: HRN: ISO: JIS: JUS: SAE: SS: UNS: Other & Commercial: | Contributed by: MATDAT Entry Date: 06.08.2019 Source Reference: Hoffmeyer J. Anrisslebensdauervorhersage bei mehrachsigerBeanspruchung auf Basis der Kurzrisskonzepts. Dissertation. TU Darmstadt; 2005. Other References: Döring R. Zum Deformations- und Schädigungsverhalten metallischer Werkstoffe unter mehrachsig nichrtproportionalen zyklischen Beanspruchungen. Dissertation. TU Darmstadt; 2006. Material Group: Aluminium alloy Steel Subgroup: Typical Application: | {'chemical_composition': {'C': '', 'Si': '', 'Mn': '', 'P': '', 'S': '', 'Cr': '', 'Mo': '', 'Ni': '', 'Cu': '', 'Al': '', 'Co': '', 'Ti': '', 'W': '', 'V': '', 'Nb': '', 'N': '', 'Other': ''}} | Source: Dimensions (mm): | Heat Treatment Type: Additional Remarks: | Microstructure Information: Additional Remarks: | Hardness Value (Brinell): Hardness Value (Vickers): Hardness Value (Rockwell): | Testing Temperature (°C): 23.0 Testing Medium: air Loading Type: axial Loading Control: Specimen Information: Strain Rate: Additional Remarks: | 68000 | 0.33 | 169 | 340 | 20.2 | 0 | 0 | 0 | Strength Coefficient (N/mm⁻²): 0.0 Strain Hardening Exponent: 0.0 | N/A | 23 | air | axial | 0 | 0 | -1 | Cyclic Yield Strength (N/mm⁻²): 341.0 Cyclic Strength Coefficient (N/mm⁻²): 544.0 Cyclic Strain Hardening Exponent: 0.075 | Transition Life (Number of Cycles): Endurance/Fatigue Limit Cycles (NE): Stress Amplitude at NE (N/mm⁻²): 0.0 Strain Amplitude at NE: 0.0 Scatter Band of Stress Amplitudes (σa,10% / σa,90%): 0.0 Scatter Band of Plastic Strain Amplitudes (εa,p,10% / εa,p,90%): 0.0 (εa,p,10% / εa,p,90%)Exponent of S-N Curve: 0.0 | Fatigue Strength Coefficient (N/mm⁻²): 780.3 Fatigue Strength Exponent: -0.114 Fatigue Ductility Coefficient: 1.153 Fatigue Ductility Exponent: -0.861 | N/A | N/A
Aluminium alloy | 1252 | DIN: 6061AI W.Nr. (DIN 17007): EN: AISI: AFNOR: ASTM: BS: GOST: HRN: ISO: JIS: JUS: SAE: SS: UNS: Other & Commercial: 6061AI | Contributed by: MATDAT Entry Date: 06.08.2019 Source Reference: Wang Y-Y, Yao W-X. A multiaxial fatigue criterion for various metallic materials under proportional and nonproportional loading. Int J Fatigue 2006;28(4): 401-408. Other References: Material Group: Aluminium alloy Steel Subgroup: Typical Application: | {'chemical_composition': {'C': '', 'Si': '', 'Mn': '', 'P': '', 'S': '', 'Cr': '', 'Mo': '', 'Ni': '', 'Cu': '', 'Al': '', 'Co': '', 'Ti': '', 'W': '', 'V': '', 'Nb': '', 'N': '', 'Other': ''}} | Source: Dimensions (mm): | Heat Treatment Type: Additional Remarks: | Microstructure Information: Additional Remarks: | Hardness Value (Brinell): Hardness Value (Vickers): Hardness Value (Rockwell): | Testing Temperature (°C): 23.0 Testing Medium: air Loading Type: axial Loading Control: Specimen Information: Strain Rate: Additional Remarks: | 80000 | 0 | 337 | 0 | 0 | 0 | 0 | 0 | Strength Coefficient (N/mm⁻²): 0.0 Strain Hardening Exponent: 0.0 | N/A | 23 | air | axial | 0 | 0 | -1 | Cyclic Yield Strength (N/mm⁻²): 0.0 Cyclic Strength Coefficient (N/mm⁻²): 470.0 Cyclic Strain Hardening Exponent: 0.11 | Transition Life (Number of Cycles): Endurance/Fatigue Limit Cycles (NE): Stress Amplitude at NE (N/mm⁻²): 0.0 Strain Amplitude at NE: 0.0 Scatter Band of Stress Amplitudes (σa,10% / σa,90%): 0.0 Scatter Band of Plastic Strain Amplitudes (εa,p,10% / εa,p,90%): 0.0 (εa,p,10% / εa,p,90%)Exponent of S-N Curve: 0.0 | Fatigue Strength Coefficient (N/mm⁻²): 528.0 Fatigue Strength Exponent: -0.089 Fatigue Ductility Coefficient: 0.255 Fatigue Ductility Exponent: -0.629 | N/A | N/A
Aluminium alloy | 1566 | DIN: W.Nr. (DIN 17007): EN: AISI: AFNOR: ASTM: BS: GOST: HRN: ISO: JIS: JUS: SAE: SS: UNS: Other & Commercial: RR58 | Contributed by: MATDAT Entry Date: 06.08.2019 Source Reference: Singh V, Rao M, Rao P. Effect of prior treatment on the low cycle fatigue behaviour of aluminium alloy RR58 at 423K. Int J Fatigue 1980;2(1):12-22. Other References: Material Group: Aluminium alloy Steel Subgroup: Typical Application: | {'chemical_composition': {'C': '', 'Si': '', 'Mn': '', 'P': '', 'S': '', 'Cr': '', 'Mo': '', 'Ni': '', 'Cu': '', 'Al': '', 'Co': '', 'Ti': '', 'W': '', 'V': '', 'Nb': '', 'N': '', 'Other': ''}} | Source: Dimensions (mm): | Heat Treatment Type: Additional Remarks: OQ-T-PA | Microstructure Information: Additional Remarks: | Hardness Value (Brinell): Hardness Value (Vickers): Hardness Value (Rockwell): | Testing Temperature (°C): 150.0 Testing Medium: air Loading Type: axial Loading Control: Specimen Information: Strain Rate: Additional Remarks: | 60000 | 0 | 325 | 0 | 0 | 0 | 0 | 0.35 | Strength Coefficient (N/mm⁻²): 502.0 Strain Hardening Exponent: 0.07 | N/A | 150 | air | axial | 0 | 0 | -1 | Cyclic Yield Strength (N/mm⁻²): 365.0 Cyclic Strength Coefficient (N/mm⁻²): 820.0 Cyclic Strain Hardening Exponent: 0.13 | Transition Life (Number of Cycles): Endurance/Fatigue Limit Cycles (NE): Stress Amplitude at NE (N/mm⁻²): 0.0 Strain Amplitude at NE: 0.0 Scatter Band of Stress Amplitudes (σa,10% / σa,90%): 0.0 Scatter Band of Plastic Strain Amplitudes (εa,p,10% / εa,p,90%): 0.0 (εa,p,10% / εa,p,90%)Exponent of S-N Curve: 0.0 | Fatigue Strength Coefficient (N/mm⁻²): 0.0 Fatigue Strength Exponent: 0.0 Fatigue Ductility Coefficient: 0.0 Fatigue Ductility Exponent: 0.0 | N/A | N/A
Aluminium alloy | 1562 | DIN: W.Nr. (DIN 17007): EN: AISI: AFNOR: ASTM: BS: GOST: HRN: ISO: JIS: JUS: SAE: SS: UNS: Other & Commercial: RR58 | Contributed by: MATDAT Entry Date: 06.08.2019 Source Reference: Singh V, Rao M, Rao P. Effect of prior treatment on the low cycle fatigue behaviour of aluminium alloy RR58 at 423K. Int J Fatigue 1980;2(1):12-22. Other References: Material Group: Aluminium alloy Steel Subgroup: Typical Application: | {'chemical_composition': {'C': '', 'Si': '', 'Mn': '', 'P': '', 'S': '', 'Cr': '', 'Mo': '', 'Ni': '', 'Cu': '', 'Al': '', 'Co': '', 'Ti': '', 'W': '', 'V': '', 'Nb': '', 'N': '', 'Other': ''}} | Source: Dimensions (mm): | Heat Treatment Type: Additional Remarks: WQ-T-OA | Microstructure Information: Additional Remarks: | Hardness Value (Brinell): Hardness Value (Vickers): Hardness Value (Rockwell): | Testing Temperature (°C): 150.0 Testing Medium: air Loading Type: axial Loading Control: Specimen Information: Strain Rate: Additional Remarks: Young´s modulus estimated | 60000 | 0 | 324 | 352 | 0 | 34 | 0 | 0 | Strength Coefficient (N/mm⁻²): 0.0 Strain Hardening Exponent: 0.0 | N/A | 150 | air | axial | 0 | 0 | -1 | Cyclic Yield Strength (N/mm⁻²): 0.0 Cyclic Strength Coefficient (N/mm⁻²): 0.0 Cyclic Strain Hardening Exponent: 1.11 | Transition Life (Number of Cycles): Endurance/Fatigue Limit Cycles (NE): Stress Amplitude at NE (N/mm⁻²): 0.0 Strain Amplitude at NE: 0.0 Scatter Band of Stress Amplitudes (σa,10% / σa,90%): 0.0 Scatter Band of Plastic Strain Amplitudes (εa,p,10% / εa,p,90%): 0.0 (εa,p,10% / εa,p,90%)Exponent of S-N Curve: 0.0 | Fatigue Strength Coefficient (N/mm⁻²): 0.0 Fatigue Strength Exponent: 0.0 Fatigue Ductility Coefficient: 0.67 Fatigue Ductility Exponent: -0.76 | N/A | N/A
Aluminium alloy | 1240 | DIN: W.Nr. (DIN 17007): EN: AISI: AFNOR: ASTM: BS: GOST: HRN: ISO: JIS: JUS: SAE: SS: UNS: Other & Commercial: A15086 | Contributed by: MATDAT Entry Date: 06.08.2019 Source Reference: Savaidis G, Seeger T. Consideration of multiaxiality in fatigue life prediction using the closure concept. Fatigue Fract Eng M 1997;20(7): 985-1004. Other References: Material Group: aluminium alloy Steel Subgroup: Typical Application: | {'chemical_composition': {'C': '', 'Si': '', 'Mn': '', 'P': '', 'S': '', 'Cr': '', 'Mo': '', 'Ni': '', 'Cu': '', 'Al': '', 'Co': '', 'Ti': '', 'W': '', 'V': '', 'Nb': '', 'N': '', 'Other': ''}} | Source: Dimensions (mm): | Heat Treatment Type: Additional Remarks: | Microstructure Information: Additional Remarks: | Hardness Value (Brinell): Hardness Value (Vickers): Hardness Value (Rockwell): | Testing Temperature (°C): 23.0 Testing Medium: air Loading Type: axial Loading Control: Specimen Information: Strain Rate: Additional Remarks: | 68000 | 0 | 169 | 340 | 0 | 0 | 0 | 0 | Strength Coefficient (N/mm⁻²): 0.0 Strain Hardening Exponent: 0.0 | N/A | 23 | air | axial | 0 | 0 | -1 | Cyclic Yield Strength (N/mm⁻²): 0.0 Cyclic Strength Coefficient (N/mm⁻²): 544.0 Cyclic Strain Hardening Exponent: 0.075 | Transition Life (Number of Cycles): Endurance/Fatigue Limit Cycles (NE): Stress Amplitude at NE (N/mm⁻²): 0.0 Strain Amplitude at NE: 0.0 Scatter Band of Stress Amplitudes (σa,10% / σa,90%): 0.0 Scatter Band of Plastic Strain Amplitudes (εa,p,10% / εa,p,90%): 0.0 (εa,p,10% / εa,p,90%)Exponent of S-N Curve: 0.0 | Fatigue Strength Coefficient (N/mm⁻²): 0.0 Fatigue Strength Exponent: 0.0 Fatigue Ductility Coefficient: 0.0 Fatigue Ductility Exponent: 0.0 | N/A | N/A
Aluminium alloy | 1236 | DIN: W.Nr. (DIN 17007): EN: AISI: AFNOR: ASTM: BS: GOST: HRN: ISO: JIS: JUS: SAE: SS: UNS: Other & Commercial: AA7175-T1 | Contributed by: MATDAT Entry Date: 06.08.2019 Source Reference: Salerno G, Magnabosco R, de Moura Neto, C. Mean strain influence in low cycle fatigue behavior of AA7175-T1 aluminum alloy. Int J Fatigue 2007;29(5):829-835. Other References: Material Group: Aluminium alloy Steel Subgroup: Typical Application: | {'chemical_composition': {'C': '', 'Si': '0.09000', 'Mn': '0.02000', 'P': '', 'S': '', 'Cr': '0.18000', 'Mo': '', 'Ni': '', 'Cu': '1.40000', 'Al': '', 'Co': '', 'Ti': '', 'W': '', 'V': '', 'Nb': '', 'N': '', 'Other': 'Mg 2.32 % ; Zn 5.13 % ; Al balance'}} | Source: Dimensions (mm): | Heat Treatment Type: Additional Remarks: | Microstructure Information: Additional Remarks: | Hardness Value (Brinell): Hardness Value (Vickers): Hardness Value (Rockwell): | Testing Temperature (°C): 22.0 Testing Medium: air Loading Type: axial Loading Control: Specimen Information: Strain Rate: Additional Remarks: | 71000 | 0 | 611 | 656 | 0 | 13.2 | 718 | 0 | Strength Coefficient (N/mm⁻²): 869.0 Strain Hardening Exponent: 0.07 | N/A | 22 | air | axial | strain control | 0 | -1 | Cyclic Yield Strength (N/mm⁻²): 0.0 Cyclic Strength Coefficient (N/mm⁻²): 779.0 Cyclic Strain Hardening Exponent: 0.038 | Transition Life (Number of Cycles): Endurance/Fatigue Limit Cycles (NE): Stress Amplitude at NE (N/mm⁻²): 0.0 Strain Amplitude at NE: 0.0 Scatter Band of Stress Amplitudes (σa,10% / σa,90%): 0.0 Scatter Band of Plastic Strain Amplitudes (εa,p,10% / εa,p,90%): 0.0 (εa,p,10% / εa,p,90%)Exponent of S-N Curve: 0.0 | Fatigue Strength Coefficient (N/mm⁻²): 814.0 Fatigue Strength Exponent: -0.059 Fatigue Ductility Coefficient: 0.67 Fatigue Ductility Exponent: -1.184 | N/A | N/A
Aluminium alloy | 1165 | DIN: W.Nr. (DIN 17007): EN: AISI: AFNOR: ASTM: BS: GOST: HRN: ISO: JIS: JUS: SAE: SS: UNS: Other & Commercial: Al 7075-T6 | Contributed by: MATDAT Entry Date: 06.08.2019 Source Reference: Meggiolaro MA, Castro JTP. Statistical evaluation of strain-life fatigue crack initiation predictions. Int J Fatigue 2004;26(5):463-476. Other References: Material Group: aluminium alloy Steel Subgroup: Typical Application: | {'chemical_composition': {'C': '', 'Si': '', 'Mn': '', 'P': '', 'S': '', 'Cr': '', 'Mo': '', 'Ni': '', 'Cu': '', 'Al': '', 'Co': '', 'Ti': '', 'W': '', 'V': '', 'Nb': '', 'N': '', 'Other': ''}} | Source: Dimensions (mm): | Heat Treatment Type: Additional Remarks: | Microstructure Information: Additional Remarks: | Hardness Value (Brinell): Hardness Value (Vickers): Hardness Value (Rockwell): | Testing Temperature (°C): 23.0 Testing Medium: air Loading Type: axial Loading Control: Specimen Information: Strain Rate: Additional Remarks: | 71900 | 0 | 498 | 576 | 0 | 11 | 0 | 0 | Strength Coefficient (N/mm⁻²): 0.0 Strain Hardening Exponent: 0.0 | N/A | 23 | air | axial | total strain control | 0 | -1 | Cyclic Yield Strength (N/mm⁻²): 494.0 Cyclic Strength Coefficient (N/mm⁻²): 787.0 Cyclic Strain Hardening Exponent: 0.07 | Transition Life (Number of Cycles): Endurance/Fatigue Limit Cycles (NE): Stress Amplitude at NE (N/mm⁻²): 0.0 Strain Amplitude at NE: 0.0 Scatter Band of Stress Amplitudes (σa,10% / σa,90%): 0.0 Scatter Band of Plastic Strain Amplitudes (εa,p,10% / εa,p,90%): 0.0 (εa,p,10% / εa,p,90%)Exponent of S-N Curve: 0.0 | Fatigue Strength Coefficient (N/mm⁻²): 709.0 Fatigue Strength Exponent: -0.056 Fatigue Ductility Coefficient: 0.12 Fatigue Ductility Exponent: -0.75 | N/A | N/A
Aluminium alloy | 1253 | DIN: LY12CZ W.Nr. (DIN 17007): EN: AISI: AFNOR: ASTM: BS: GOST: HRN: ISO: JIS: JUS: SAE: SS: UNS: Other & Commercial: LY12CZ | Contributed by: MATDAT Entry Date: 06.08.2019 Source Reference: Wang Y-Y, Yao W-X. A multiaxial fatigue criterion for various metallic materials under proportional and nonproportional loading. Int J Fatigue 2006;28(4): 401-408. Other References: Material Group: Aluminium alloy Steel Subgroup: Typical Application: | {'chemical_composition': {'C': '', 'Si': '0.15000', 'Mn': '0.77000', 'P': '', 'S': '', 'Cr': '', 'Mo': '', 'Ni': '0.05000', 'Cu': '4.34000', 'Al': '', 'Co': '', 'Ti': '', 'W': '', 'V': '', 'Nb': '', 'N': '', 'Other': 'Mg 1.48 % ; Fe 0.29 % ; Zn 0.1 %'}} | Source: Dimensions (mm): | Heat Treatment Type: Additional Remarks: | Microstructure Information: Additional Remarks: | Hardness Value (Brinell): Hardness Value (Vickers): Hardness Value (Rockwell): | Testing Temperature (°C): 23.0 Testing Medium: air Loading Type: axial Loading Control: Specimen Information: Strain Rate: Additional Remarks: | 73000 | 0 | 400 | 545 | 0 | 0 | 643 | 0.18 | Strength Coefficient (N/mm⁻²): 850.0 Strain Hardening Exponent: 0.158 | N/A | 23 | air | axial | 0 | 0 | -1 | Cyclic Yield Strength (N/mm⁻²): 0.0 Cyclic Strength Coefficient (N/mm⁻²): 870.0 Cyclic Strain Hardening Exponent: 0.097 | Transition Life (Number of Cycles): Endurance/Fatigue Limit Cycles (NE): Stress Amplitude at NE (N/mm⁻²): 0.0 Strain Amplitude at NE: 0.0 Scatter Band of Stress Amplitudes (σa,10% / σa,90%): 0.0 Scatter Band of Plastic Strain Amplitudes (εa,p,10% / εa,p,90%): 0.0 (εa,p,10% / εa,p,90%)Exponent of S-N Curve: 0.0 | Fatigue Strength Coefficient (N/mm⁻²): 724.0 Fatigue Strength Exponent: -0.063 Fatigue Ductility Coefficient: 0.137 Fatigue Ductility Exponent: -0.654 | N/A | N/A
Aluminium alloy | 1215 | DIN: W.Nr. (DIN 17007): EN: AISI: AFNOR: ASTM: 5083-0 BS: GOST: HRN: ISO: JIS: JUS: SAE: SS: UNS: Other & Commercial: 5083-BM | Contributed by: MATDAT Entry Date: 06.08.2019 Source Reference: Burk D, Lawrence FV. The Effect of Residual Stresses on Weld Fatigue Life (FCP Report No. 29). Urbana (IL): University of Illinois, 1978. Other References: Material Group: aluminium alloy Steel Subgroup: Typical Application: | {'chemical_composition': {'C': '', 'Si': '0.14000', 'Mn': '0.64000', 'P': '', 'S': '', 'Cr': '0.08000', 'Mo': '', 'Ni': '', 'Cu': '0.05000', 'Al': '', 'Co': '', 'Ti': '0.03000', 'W': '', 'V': '', 'Nb': '', 'N': '', 'Other': 'Fe 0.22 % ; Mg 4.5 % ; Zn 0.04 % ; Zr <0.001 % ; Al balance'}} | Source: plate thickness 9,6 mm Dimensions (mm): 25,4 mm | Heat Treatment Type: Additional Remarks: base material of the 5083-0/5183 aluminium welds | Microstructure Information: Additional Remarks: | Hardness Value (Brinell): Hardness Value (Vickers): 106.0 Hardness Value (Rockwell): | Testing Temperature (°C): 23.0 Testing Medium: air Loading Type: axial Loading Control: Specimen Information: Strain Rate: Additional Remarks: | 71000 | 0 | 131 | 294 | 0 | 30 | 414 | 0.36 | Strength Coefficient (N/mm⁻²): 300.0 Strain Hardening Exponent: 0.129 | N/A | 23 | air | axial | 0 | 0 | -1 | Cyclic Yield Strength (N/mm⁻²): 290.0 Cyclic Strength Coefficient (N/mm⁻²): 580.0 Cyclic Strain Hardening Exponent: 0.114 | Transition Life (Number of Cycles): 320 Endurance/Fatigue Limit Cycles (NE): Stress Amplitude at NE (N/mm⁻²): 0.0 Strain Amplitude at NE: 0.0 Scatter Band of Stress Amplitudes (σa,10% / σa,90%): 0.0 Scatter Band of Plastic Strain Amplitudes (εa,p,10% / εa,p,90%): 0.0 (εa,p,10% / εa,p,90%)Exponent of S-N Curve: 0.0 | Fatigue Strength Coefficient (N/mm⁻²): 711.0 Fatigue Strength Exponent: -0.122 Fatigue Ductility Coefficient: 0.405 Fatigue Ductility Exponent: -0.692 | N/A | N/A
Aluminium alloy | 1109 | DIN: W.Nr. (DIN 17007): EN: AISI: AFNOR: ASTM: BS: GOST: HRN: ISO: JIS: JUS: SAE: SS: UNS: Other & Commercial: Al5086 | Contributed by: MATDAT Entry Date: 19.07.2018 Source Reference: Savaidis G, Seeger T. An experimental study on the opening and closure behaviour of fatigue surface, corner and through-thickness cracks at nodes. Fatigue Fract Eng M 1994;17(11):1343-1356. Other References: Material Group: aluminium alloy Steel Subgroup: Typical Application: | {'chemical_composition': {'C': '', 'Si': '', 'Mn': '', 'P': '', 'S': '', 'Cr': '', 'Mo': '', 'Ni': '', 'Cu': '', 'Al': '', 'Co': '', 'Ti': '', 'W': '', 'V': '', 'Nb': '', 'N': '', 'Other': ''}} | Source: Dimensions (mm): | Heat Treatment Type: Additional Remarks: | Microstructure Information: Additional Remarks: | Hardness Value (Brinell): Hardness Value (Vickers): Hardness Value (Rockwell): | Testing Temperature (°C): 23.0 Testing Medium: air Loading Type: axial Loading Control: Specimen Information: Strain Rate: Additional Remarks: | 71500 | 0 | 298 | 363 | 15 | 0 | 0 | 0 | Strength Coefficient (N/mm⁻²): 0.0 Strain Hardening Exponent: 0.0 | N/A | 23 | air | axial | 0 | shape/size: n/a ; surface: n/a ; location/orientation: n/a ; gauge length: n/a | -1 | Cyclic Yield Strength (N/mm⁻²): 0.0 Cyclic Strength Coefficient (N/mm⁻²): 540.0 Cyclic Strain Hardening Exponent: 0.069 | Transition Life (Number of Cycles): Endurance/Fatigue Limit Cycles (NE): Stress Amplitude at NE (N/mm⁻²): 0.0 Strain Amplitude at NE: 0.0 Scatter Band of Stress Amplitudes (σa,10% / σa,90%): 0.0 Scatter Band of Plastic Strain Amplitudes (εa,p,10% / εa,p,90%): 0.0 (εa,p,10% / εa,p,90%)Exponent of S-N Curve: 0.0 | Fatigue Strength Coefficient (N/mm⁻²): 654.0 Fatigue Strength Exponent: -0.089 Fatigue Ductility Coefficient: 0.45 Fatigue Ductility Exponent: -0.755 | N/A | N/A
Aluminium alloy | 1119 | DIN: W.Nr. (DIN 17007): EN: AISI: AFNOR: ASTM: BS: GOST: HRN: ISO: JIS: JUS: SAE: SS: UNS: Other & Commercial: 6061Al | Contributed by: MATDAT Entry Date: 19.07.2018 Source Reference: Wang Y-Y, Yao W-X. Evaluation and comparison of several multiaxial fatigue criteria. Int J Fatigue 2004;26:17-25. Other References: Material Group: aluminium alloy Steel Subgroup: Typical Application: | {'chemical_composition': {'C': '', 'Si': '', 'Mn': '', 'P': '', 'S': '', 'Cr': '', 'Mo': '', 'Ni': '', 'Cu': '', 'Al': '', 'Co': '', 'Ti': '', 'W': '', 'V': '', 'Nb': '', 'N': '', 'Other': ''}} | Source: Dimensions (mm): | Heat Treatment Type: Additional Remarks: | Microstructure Information: Additional Remarks: | Hardness Value (Brinell): Hardness Value (Vickers): Hardness Value (Rockwell): | Testing Temperature (°C): 23.0 Testing Medium: air Loading Type: axial Loading Control: Specimen Information: Strain Rate: Additional Remarks: | 80000 | 0 | 0 | 0 | 0 | 0 | 0 | 0 | Strength Coefficient (N/mm⁻²): 0.0 Strain Hardening Exponent: 0.0 | N/A | 23 | air | axial | 0 | shape/size: n/a ; surface: n/a ; location/orientation: n/a ; gauge length: n/a | -1 | Cyclic Yield Strength (N/mm⁻²): 0.0 Cyclic Strength Coefficient (N/mm⁻²): 0.0 Cyclic Strain Hardening Exponent: 0.0 | Transition Life (Number of Cycles): Endurance/Fatigue Limit Cycles (NE): Stress Amplitude at NE (N/mm⁻²): 0.0 Strain Amplitude at NE: 0.0 Scatter Band of Stress Amplitudes (σa,10% / σa,90%): 0.0 Scatter Band of Plastic Strain Amplitudes (εa,p,10% / εa,p,90%): 0.0 (εa,p,10% / εa,p,90%)Exponent of S-N Curve: 0.0 | Fatigue Strength Coefficient (N/mm⁻²): 528.0 Fatigue Strength Exponent: -0.089 Fatigue Ductility Coefficient: 0.225 Fatigue Ductility Exponent: -0.629 | N/A | N/A
Aluminium alloy | 1102 | DIN: W.Nr. (DIN 17007): EN: AISI: AFNOR: ASTM: BS: GOST: HRN: ISO: JIS: JUS: SAE: SS: UNS: Other & Commercial: 2014-T6 | Contributed by: MATDAT Entry Date: 19.07.2018 Source Reference: Radhakrishnan VM. On the bilinearity of the Coffin-Manson low-cycle fatigue relationship. Int J Fatigue 1992;14(5):305-311. Other References: Material Group: aluminium alloy Steel Subgroup: Typical Application: | {'chemical_composition': {'C': '', 'Si': '', 'Mn': '', 'P': '', 'S': '', 'Cr': '', 'Mo': '', 'Ni': '', 'Cu': '', 'Al': '', 'Co': '', 'Ti': '', 'W': '', 'V': '', 'Nb': '', 'N': '', 'Other': ''}} | Source: Dimensions (mm): | Heat Treatment Type: Additional Remarks: | Microstructure Information: Additional Remarks: | Hardness Value (Brinell): Hardness Value (Vickers): Hardness Value (Rockwell): | Testing Temperature (°C): 23.0 Testing Medium: air Loading Type: Loading Control: Specimen Information: Strain Rate: Additional Remarks: Young´s modulus estimated | 69050 | 0 | 0 | 0 | 0 | 0 | 0 | 0 | Strength Coefficient (N/mm⁻²): 0.0 Strain Hardening Exponent: 0.0 | N/A | 23 | air | axial | 0 | shape/size: n/a ; surface: n/a ; location/orientation: n/a ; gauge length: n/a | -1 | Cyclic Yield Strength (N/mm⁻²): 0.0 Cyclic Strength Coefficient (N/mm⁻²): 0.0 Cyclic Strain Hardening Exponent: 0.14 | Transition Life (Number of Cycles): Endurance/Fatigue Limit Cycles (NE): Stress Amplitude at NE (N/mm⁻²): 0.0 Strain Amplitude at NE: 0.0 Scatter Band of Stress Amplitudes (σa,10% / σa,90%): 0.0 Scatter Band of Plastic Strain Amplitudes (εa,p,10% / εa,p,90%): 0.0 (εa,p,10% / εa,p,90%)Exponent of S-N Curve: 0.0 | Fatigue Strength Coefficient (N/mm⁻²): 1381.0 Fatigue Strength Exponent: -0.08 Fatigue Ductility Coefficient: 0.6 Fatigue Ductility Exponent: -0.63 | N/A | N/A
Aluminium alloy | 1087 | DIN: Al 6 Zn 2 Mg 2.1 Cu W.Nr. (DIN 17007): EN: AISI: AFNOR: ASTM: BS: GOST: HRN: ISO: JIS: JUS: SAE: SS: UNS: Other & Commercial: Al-6Zn-2Mg-2.1Cu T651 | Contributed by: MATDAT Entry Date: 19.07.2018 Source Reference: Polák J. Cyclic Plasticity and Low Cycle Fatigue Life of Metals. Prague: Academia; 1991. Other References: Lin FS, Starke EA. The Effect of Copper Content and Degree of Recrystallization on the Fatigue Resistance of 7XXX-Type Aluminum Alloys - Part I. Low Cycle Corrosion Fatigue. Mater Sci Eng 1979;39:27-41. Material Group: aluminium alloy Steel Subgroup: Typical Application: | {'chemical_composition': {'C': '', 'Si': '', 'Mn': '', 'P': '', 'S': '', 'Cr': '', 'Mo': '', 'Ni': '', 'Cu': '', 'Al': '', 'Co': '', 'Ti': '', 'W': '', 'V': '', 'Nb': '', 'N': '', 'Other': ''}} | Source: Dimensions (mm): | Heat Treatment Type: Additional Remarks: | Microstructure Information: Additional Remarks: | Hardness Value (Brinell): Hardness Value (Vickers): Hardness Value (Rockwell): | Testing Temperature (°C): 23.0 Testing Medium: dry air Loading Type: Loading Control: Specimen Information: Strain Rate: Additional Remarks: Young´s modulus estimated | 71000 | 0 | 0 | 0 | 0 | 0 | 0 | 0 | Strength Coefficient (N/mm⁻²): 0.0 Strain Hardening Exponent: 0.0 | N/A | 23 | dry air | axial | 0 | shape/size: n/a ; surface: n/a ; location/orientation: n/a ; gauge length: n/a | -1 | Cyclic Yield Strength (N/mm⁻²): 530.0 Cyclic Strength Coefficient (N/mm⁻²): 1076.0 Cyclic Strain Hardening Exponent: 0.114 | Transition Life (Number of Cycles): Endurance/Fatigue Limit Cycles (NE): Stress Amplitude at NE (N/mm⁻²): 0.0 Strain Amplitude at NE: 0.0 Scatter Band of Stress Amplitudes (σa,10% / σa,90%): 0.0 Scatter Band of Plastic Strain Amplitudes (εa,p,10% / εa,p,90%): 0.0 (εa,p,10% / εa,p,90%)Exponent of S-N Curve: 0.0 | Fatigue Strength Coefficient (N/mm⁻²): 0.0 Fatigue Strength Exponent: 0.0 Fatigue Ductility Coefficient: 0.46 Fatigue Ductility Exponent: -0.63 | N/A | N/A
Aluminium alloy | 1138 | DIN: Al Cu Mg 2 W.Nr. (DIN 17007): 3.1354 ; 3.1354.5 EN: AISI: AFNOR: ASTM: BS: GOST: HRN: ISO: JIS: JUS: SAE: SS: UNS: Other & Commercial: 2024-T3 | Contributed by: MATDAT Entry Date: 19.07.2018 Source Reference: Hollmann C. Die Übertragbarkeit von Schwingfestigkeitseigenschaften im örtlichen Konzept. Dissertation. TU Dresden; 2004. Other References: Buxbaum O, Kotte KL. Erhöhung der Genauigkeit der Lebensdauervorhersage durch Berücksichtigung der Belastungsreihenfolge. Technical report Unveröffentlichter DFG-Abschlussbericht. TU Dresden; 1995. Material Group: aluminium alloy Steel Subgroup: Typical Application: | {'chemical_composition': {'C': '', 'Si': '', 'Mn': '', 'P': '', 'S': '', 'Cr': '', 'Mo': '', 'Ni': '', 'Cu': '', 'Al': '', 'Co': '', 'Ti': '', 'W': '', 'V': '', 'Nb': '', 'N': '', 'Other': ''}} | Source: plate Dimensions (mm): | Heat Treatment Type: Additional Remarks: | Microstructure Information: Additional Remarks: | Hardness Value (Brinell): Hardness Value (Vickers): Hardness Value (Rockwell): | Testing Temperature (°C): 23.0 Testing Medium: air Loading Type: axial Loading Control: Specimen Information: Strain Rate: Additional Remarks: | 75000 | 0 | 310 | 490 | 16.5 | 0 | 0 | 0 | Strength Coefficient (N/mm⁻²): 0.0 Strain Hardening Exponent: 0.0 | N/A | 23 | air | axial | 0 | shape/size: n/a ; surface: n/a ; location/orientation: n/a ; gauge length: n/a | -1 | Cyclic Yield Strength (N/mm⁻²): 420.0 Cyclic Strength Coefficient (N/mm⁻²): 581.0 Cyclic Strain Hardening Exponent: 0.0522 | Transition Life (Number of Cycles): Endurance/Fatigue Limit Cycles (NE): Stress Amplitude at NE (N/mm⁻²): 167.3 Strain Amplitude at NE: 0.0 Scatter Band of Stress Amplitudes (σa,10% / σa,90%): 0.0 Scatter Band of Plastic Strain Amplitudes (εa,p,10% / εa,p,90%): 0.0 (εa,p,10% / εa,p,90%)Exponent of S-N Curve: 0.0 | Fatigue Strength Coefficient (N/mm⁻²): 1023.0 Fatigue Strength Exponent: -0.1215 Fatigue Ductility Coefficient: 0.6628 Fatigue Ductility Exponent: -0.746 | N/A | N/A
Aluminium alloy | 1086 | DIN: Al 6 Zn 2 Mg 1.6 Cu W.Nr. (DIN 17007): EN: AISI: AFNOR: ASTM: BS: GOST: HRN: ISO: JIS: JUS: SAE: SS: UNS: Other & Commercial: Al-6Zn-2Mg-1.6Cu T651 | Contributed by: MATDAT Entry Date: 19.07.2018 Source Reference: Polák J. Cyclic Plasticity and Low Cycle Fatigue Life of Metals. Prague: Academia; 1991. Other References: Lin FS, Starke EA. The Effect of Copper Content and Degree of Recrystallization on the Fatigue Resistance of 7XXX-Type Aluminum Alloys - Part I. Low Cycle Corrosion Fatigue. Mater Sci Eng 1979;39:27-41. Material Group: aluminium alloy Steel Subgroup: Typical Application: | {'chemical_composition': {'C': '', 'Si': '', 'Mn': '', 'P': '', 'S': '', 'Cr': '', 'Mo': '', 'Ni': '', 'Cu': '', 'Al': '', 'Co': '', 'Ti': '', 'W': '', 'V': '', 'Nb': '', 'N': '', 'Other': ''}} | Source: Dimensions (mm): | Heat Treatment Type: Additional Remarks: | Microstructure Information: Additional Remarks: | Hardness Value (Brinell): Hardness Value (Vickers): Hardness Value (Rockwell): | Testing Temperature (°C): 23.0 Testing Medium: dry air Loading Type: Loading Control: Specimen Information: Strain Rate: Additional Remarks: Young´s modulus estimated | 71000 | 0 | 0 | 0 | 0 | 0 | 0 | 0 | Strength Coefficient (N/mm⁻²): 0.0 Strain Hardening Exponent: 0.0 | N/A | 23 | dry air | axial | 0 | shape/size: n/a ; surface: n/a ; location/orientation: n/a ; gauge length: n/a | -1 | Cyclic Yield Strength (N/mm⁻²): 626.0 Cyclic Strength Coefficient (N/mm⁻²): 1080.0 Cyclic Strain Hardening Exponent: 0.088 | Transition Life (Number of Cycles): Endurance/Fatigue Limit Cycles (NE): Stress Amplitude at NE (N/mm⁻²): 0.0 Strain Amplitude at NE: 0.0 Scatter Band of Stress Amplitudes (σa,10% / σa,90%): 0.0 Scatter Band of Plastic Strain Amplitudes (εa,p,10% / εa,p,90%): 0.0 (εa,p,10% / εa,p,90%)Exponent of S-N Curve: 0.0 | Fatigue Strength Coefficient (N/mm⁻²): 0.0 Fatigue Strength Exponent: 0.0 Fatigue Ductility Coefficient: 1.1 Fatigue Ductility Exponent: -0.77 | N/A | N/A
Aluminium alloy | 1139 | DIN: Al Cu Mg 2 W.Nr. (DIN 17007): 3.1354 ; 3.1354.5 EN: AISI: AFNOR: ASTM: BS: GOST: HRN: ISO: JIS: JUS: SAE: SS: UNS: Other & Commercial: 2024-T3 | Contributed by: MATDAT Entry Date: 19.07.2018 Source Reference: Hollmann C. Die Übertragbarkeit von Schwingfestigkeitseigenschaften im örtlichen Konzept. Dissertation. TU Dresden; 2004. Other References: Buxbaum O, Kotte KL. Erhöhung der Genauigkeit der Lebensdauervorhersage durch Berücksichtigung der Belastungsreihenfolge. Technical report Unveröffentlichter DFG-Abschlussbericht. TU Dresden; 1995. Material Group: aluminium alloy Steel Subgroup: Typical Application: | {'chemical_composition': {'C': '', 'Si': '', 'Mn': '', 'P': '', 'S': '', 'Cr': '', 'Mo': '', 'Ni': '', 'Cu': '', 'Al': '', 'Co': '', 'Ti': '', 'W': '', 'V': '', 'Nb': '', 'N': '', 'Other': ''}} | Source: bar Dimensions (mm): | Heat Treatment Type: Additional Remarks: | Microstructure Information: Additional Remarks: | Hardness Value (Brinell): Hardness Value (Vickers): Hardness Value (Rockwell): | Testing Temperature (°C): 23.0 Testing Medium: air Loading Type: axial Loading Control: Specimen Information: Strain Rate: Additional Remarks: | 75000 | 0 | 438 | 596 | 12.5 | 0 | 0 | 0 | Strength Coefficient (N/mm⁻²): 0.0 Strain Hardening Exponent: 0.0 | N/A | 23 | air | axial | 0 | shape/size: n/a ; surface: n/a ; location/orientation: n/a ; gauge length: n/a | -1 | Cyclic Yield Strength (N/mm⁻²): 537.0 Cyclic Strength Coefficient (N/mm⁻²): 656.0 Cyclic Strain Hardening Exponent: 0.0322 | Transition Life (Number of Cycles): Endurance/Fatigue Limit Cycles (NE): Stress Amplitude at NE (N/mm⁻²): 165.0 Strain Amplitude at NE: 0.0 Scatter Band of Stress Amplitudes (σa,10% / σa,90%): 0.0 Scatter Band of Plastic Strain Amplitudes (εa,p,10% / εa,p,90%): 0.0 (εa,p,10% / εa,p,90%)Exponent of S-N Curve: 0.0 | Fatigue Strength Coefficient (N/mm⁻²): 1055.0 Fatigue Strength Exponent: -0.1171 Fatigue Ductility Coefficient: 0.0084 Fatigue Ductility Exponent: -0.3698 | N/A | N/A
Aluminium alloy | 1593 | DIN: AlZnMg1 W.Nr. (DIN 17007): EN: AISI: AFNOR: ASTM: BS: GOST: HRN: ISO: JIS: JUS: SAE: SS: UNS: Other & Commercial: | Contributed by: MATDAT Entry Date: 06.08.2019 Source Reference: Nihei M, Heuler P, Boller C, Seeger T. Evaluation of mean stress effect on fatigue life by use of damage parameters. Int J Fatigue 1986;8(3):119-126. Other References: Material Group: Aluminium alloy Steel Subgroup: Typical Application: | {'chemical_composition': {'C': '', 'Si': '', 'Mn': '', 'P': '', 'S': '', 'Cr': '', 'Mo': '', 'Ni': '', 'Cu': '', 'Al': '', 'Co': '', 'Ti': '', 'W': '', 'V': '', 'Nb': '', 'N': '', 'Other': ''}} | Source: Dimensions (mm): | Heat Treatment Type: Additional Remarks: | Microstructure Information: Additional Remarks: | Hardness Value (Brinell): Hardness Value (Vickers): Hardness Value (Rockwell): | Testing Temperature (°C): 23.0 Testing Medium: air Loading Type: axial Loading Control: Specimen Information: Strain Rate: Additional Remarks: Young´s modulus estimated | 72000 | 0 | 280 | 360 | 10 | 0 | 0 | 0 | Strength Coefficient (N/mm⁻²): 0.0 Strain Hardening Exponent: 0.0 | N/A | 23 | air | axial | 0 | 0 | -1 | Cyclic Yield Strength (N/mm⁻²): 313.0 Cyclic Strength Coefficient (N/mm⁻²): 689.0 Cyclic Strain Hardening Exponent: 0.127 | Transition Life (Number of Cycles): Endurance/Fatigue Limit Cycles (NE): Stress Amplitude at NE (N/mm⁻²): 0.0 Strain Amplitude at NE: 0.0 Scatter Band of Stress Amplitudes (σa,10% / σa,90%): 0.0 Scatter Band of Plastic Strain Amplitudes (εa,p,10% / εa,p,90%): 0.0 (εa,p,10% / εa,p,90%)Exponent of S-N Curve: 0.0 | Fatigue Strength Coefficient (N/mm⁻²): 0.0 Fatigue Strength Exponent: 0.0 Fatigue Ductility Coefficient: 0.0 Fatigue Ductility Exponent: 0.0 | N/A | N/A
Aluminium alloy | 1116 | DIN: W.Nr. (DIN 17007): EN: AISI: AFNOR: ASTM: BS: GOST: HRN: ISO: JIS: JUS: SAE: SS: UNS: Other & Commercial: Al4%Cu | Contributed by: MATDAT Entry Date: 19.07.2018 Source Reference: Sum WS, Williams JE, Leen SB. Finite element, critical-plane, fatigue life prediction of simple and complex contact configurations. Int J Fatigue 2005;27:403-416. Other References: Material Group: aluminium alloy Steel Subgroup: Typical Application: | {'chemical_composition': {'C': '', 'Si': '', 'Mn': '', 'P': '', 'S': '', 'Cr': '', 'Mo': '', 'Ni': '', 'Cu': '', 'Al': '', 'Co': '', 'Ti': '', 'W': '', 'V': '', 'Nb': '', 'N': '', 'Other': ''}} | Source: Dimensions (mm): | Heat Treatment Type: Additional Remarks: grain size 50-100 micrometer | Microstructure Information: Additional Remarks: grain size 50-100 micrometer | Hardness Value (Brinell): Hardness Value (Vickers): Hardness Value (Rockwell): | Testing Temperature (°C): 23.0 Testing Medium: air Loading Type: axial Loading Control: Specimen Information: Strain Rate: Additional Remarks: | 74000 | 0.33 | 465 | 0 | 0 | 0 | 0 | 0 | Strength Coefficient (N/mm⁻²): 0.0 Strain Hardening Exponent: 0.0 | N/A | 23 | air | axial | 0 | shape/size: n/a ; surface: n/a ; location/orientation: n/a ; gauge length: n/a | -1 | Cyclic Yield Strength (N/mm⁻²): 0.0 Cyclic Strength Coefficient (N/mm⁻²): 0.0 Cyclic Strain Hardening Exponent: 0.0 | Transition Life (Number of Cycles): Endurance/Fatigue Limit Cycles (NE): Stress Amplitude at NE (N/mm⁻²): 0.0 Strain Amplitude at NE: 0.0 Scatter Band of Stress Amplitudes (σa,10% / σa,90%): 0.0 Scatter Band of Plastic Strain Amplitudes (εa,p,10% / εa,p,90%): 0.0 (εa,p,10% / εa,p,90%)Exponent of S-N Curve: 0.0 | Fatigue Strength Coefficient (N/mm⁻²): 1015.0 Fatigue Strength Exponent: -0.11 Fatigue Ductility Coefficient: 0.21 Fatigue Ductility Exponent: -0.52 | N/A | N/A
Aluminium alloy | 1101 | DIN: W.Nr. (DIN 17007): EN: AISI: AFNOR: ASTM: BS: GOST: HRN: ISO: JIS: JUS: SAE: SS: UNS: Other & Commercial: 1100 aluminium | Contributed by: MATDAT Entry Date: 19.07.2018 Source Reference: Radhakrishnan VM. On the bilinearity of the Coffin-Manson low-cycle fatigue relationship. Int J Fatigue 1992;14(5):305-311. Other References: Material Group: aluminium alloy Steel Subgroup: Typical Application: | {'chemical_composition': {'C': '', 'Si': '', 'Mn': '', 'P': '', 'S': '', 'Cr': '', 'Mo': '', 'Ni': '', 'Cu': '', 'Al': '', 'Co': '', 'Ti': '', 'W': '', 'V': '', 'Nb': '', 'N': '', 'Other': ''}} | Source: Dimensions (mm): | Heat Treatment Type: Additional Remarks: | Microstructure Information: Additional Remarks: | Hardness Value (Brinell): Hardness Value (Vickers): Hardness Value (Rockwell): | Testing Temperature (°C): 23.0 Testing Medium: air Loading Type: Loading Control: Specimen Information: Strain Rate: Additional Remarks: Young´s modulus estimated | 69050 | 0 | 0 | 0 | 0 | 0 | 0 | 0 | Strength Coefficient (N/mm⁻²): 0.0 Strain Hardening Exponent: 0.0 | N/A | 23 | air | axial | 0 | shape/size: n/a ; surface: n/a ; location/orientation: n/a ; gauge length: n/a | -1 | Cyclic Yield Strength (N/mm⁻²): 0.0 Cyclic Strength Coefficient (N/mm⁻²): 0.0 Cyclic Strain Hardening Exponent: 0.15 | Transition Life (Number of Cycles): Endurance/Fatigue Limit Cycles (NE): Stress Amplitude at NE (N/mm⁻²): 0.0 Strain Amplitude at NE: 0.0 Scatter Band of Stress Amplitudes (σa,10% / σa,90%): 0.0 Scatter Band of Plastic Strain Amplitudes (εa,p,10% / εa,p,90%): 0.0 (εa,p,10% / εa,p,90%)Exponent of S-N Curve: 0.0 | Fatigue Strength Coefficient (N/mm⁻²): 310.7 Fatigue Strength Exponent: -0.066 Fatigue Ductility Coefficient: 2.0 Fatigue Ductility Exponent: -0.66 | N/A | N/A
Aluminium alloy | 1083 | DIN: Al 6 Zn 2 Mg 0.1 Cu W.Nr. (DIN 17007): EN: AISI: AFNOR: ASTM: BS: GOST: HRN: ISO: JIS: JUS: SAE: SS: UNS: Other & Commercial: Al-6Zn-2Mg-0.1Cu T7351 | Contributed by: MATDAT Entry Date: 19.07.2018 Source Reference: Polák J. Cyclic Plasticity and Low Cycle Fatigue Life of Metals. Prague: Academia; 1991. Other References: Heikkenen HC, Lin FS, Starke EA. The Low Cycle Fatigue Behavior of High Strength 7XXX-Type Aluminum Alloys in the T7351 Condition. Mater Sci Eng 1981;51:17-23. Material Group: aluminium alloy Steel Subgroup: Typical Application: | {'chemical_composition': {'C': '', 'Si': '', 'Mn': '', 'P': '', 'S': '', 'Cr': '', 'Mo': '', 'Ni': '', 'Cu': '', 'Al': '', 'Co': '', 'Ti': '', 'W': '', 'V': '', 'Nb': '', 'N': '', 'Other': ''}} | Source: Dimensions (mm): | Heat Treatment Type: Additional Remarks: | Microstructure Information: Additional Remarks: | Hardness Value (Brinell): Hardness Value (Vickers): Hardness Value (Rockwell): | Testing Temperature (°C): 23.0 Testing Medium: dry air ; laboratory air Loading Type: Loading Control: Specimen Information: Strain Rate: Additional Remarks: Young´s modulus estimated | 71000 | 0 | 0 | 0 | 0 | 0 | 0 | 0 | Strength Coefficient (N/mm⁻²): 0.0 Strain Hardening Exponent: 0.0 | N/A | 23 | dry air ; laboratory air | axial | 0 | shape/size: n/a ; surface: n/a ; location/orientation: n/a ; gauge length: n/a | -1 | Cyclic Yield Strength (N/mm⁻²): 475.0 Cyclic Strength Coefficient (N/mm⁻²): 493.0 Cyclic Strain Hardening Exponent: 0.006 | Transition Life (Number of Cycles): Endurance/Fatigue Limit Cycles (NE): Stress Amplitude at NE (N/mm⁻²): 0.0 Strain Amplitude at NE: 0.0 Scatter Band of Stress Amplitudes (σa,10% / σa,90%): 0.0 Scatter Band of Plastic Strain Amplitudes (εa,p,10% / εa,p,90%): 0.0 (εa,p,10% / εa,p,90%)Exponent of S-N Curve: 0.0 | Fatigue Strength Coefficient (N/mm⁻²): 0.0 Fatigue Strength Exponent: 0.0 Fatigue Ductility Coefficient: 0.67 Fatigue Ductility Exponent: -0.72 | N/A | N/A
Aluminium alloy | 1084 | DIN: Al 6 Zn 2 Mg 1.0 Cu W.Nr. (DIN 17007): EN: AISI: AFNOR: ASTM: BS: GOST: HRN: ISO: JIS: JUS: SAE: SS: UNS: Other & Commercial: Al-6Zn-2Mg-1.0Cu T651 | Contributed by: MATDAT Entry Date: 19.07.2018 Source Reference: Polák J. Cyclic Plasticity and Low Cycle Fatigue Life of Metals. Prague: Academia; 1991. Other References: Lin FS, Starke EA. The Effect of Copper Content and Degree of Recrystallization on the Fatigue Resistance of 7XXX-Type Aluminum Alloys - Part I. Low Cycle Corrosion Fatigue. Mater Sci Eng 1979;39:27-41. Material Group: aluminium alloy Steel Subgroup: Typical Application: | {'chemical_composition': {'C': '', 'Si': '', 'Mn': '', 'P': '', 'S': '', 'Cr': '', 'Mo': '', 'Ni': '', 'Cu': '', 'Al': '', 'Co': '', 'Ti': '', 'W': '', 'V': '', 'Nb': '', 'N': '', 'Other': ''}} | Source: Dimensions (mm): | Heat Treatment Type: Additional Remarks: | Microstructure Information: Additional Remarks: | Hardness Value (Brinell): Hardness Value (Vickers): Hardness Value (Rockwell): | Testing Temperature (°C): 23.0 Testing Medium: dry air Loading Type: Loading Control: Specimen Information: Strain Rate: Additional Remarks: Young´s modulus estimated | 71000 | 0 | 0 | 0 | 0 | 0 | 0 | 0 | Strength Coefficient (N/mm⁻²): 0.0 Strain Hardening Exponent: 0.0 | N/A | 23 | dry air | axial | 0 | shape/size: n/a ; surface: n/a ; location/orientation: n/a ; gauge length: n/a | -1 | Cyclic Yield Strength (N/mm⁻²): 588.0 Cyclic Strength Coefficient (N/mm⁻²): 937.0 Cyclic Strain Hardening Exponent: 0.075 | Transition Life (Number of Cycles): Endurance/Fatigue Limit Cycles (NE): Stress Amplitude at NE (N/mm⁻²): 0.0 Strain Amplitude at NE: 0.0 Scatter Band of Stress Amplitudes (σa,10% / σa,90%): 0.0 Scatter Band of Plastic Strain Amplitudes (εa,p,10% / εa,p,90%): 0.0 (εa,p,10% / εa,p,90%)Exponent of S-N Curve: 0.0 | Fatigue Strength Coefficient (N/mm⁻²): 0.0 Fatigue Strength Exponent: 0.0 Fatigue Ductility Coefficient: 1.15 Fatigue Ductility Exponent: -0.78 | N/A | N/A
Aluminium alloy | 1082 | DIN: Al 6 Zn 2 Mg 0.01 Cu W.Nr. (DIN 17007): EN: AISI: AFNOR: ASTM: BS: GOST: HRN: ISO: JIS: JUS: SAE: SS: UNS: Other & Commercial: Al-6Zn-2Mg-0.01Cu T651 | Contributed by: MATDAT Entry Date: 19.07.2018 Source Reference: Polák J. Cyclic Plasticity and Low Cycle Fatigue Life of Metals. Prague: Academia; 1991. Other References: Lin FS, Starke EA. The Effect of Copper Content and Degree of Recrystallization on the Fatigue Resistance of 7XXX-Type Aluminum Alloys - Part I. Low Cycle Corrosion Fatigue. Mater Sci Eng 1979;39:27-41. Material Group: aluminium alloy Steel Subgroup: Typical Application: | {'chemical_composition': {'C': '', 'Si': '', 'Mn': '', 'P': '', 'S': '', 'Cr': '', 'Mo': '', 'Ni': '', 'Cu': '', 'Al': '', 'Co': '', 'Ti': '', 'W': '', 'V': '', 'Nb': '', 'N': '', 'Other': ''}} | Source: Dimensions (mm): | Heat Treatment Type: Additional Remarks: | Microstructure Information: Additional Remarks: | Hardness Value (Brinell): Hardness Value (Vickers): Hardness Value (Rockwell): | Testing Temperature (°C): 23.0 Testing Medium: dry air Loading Type: Loading Control: Specimen Information: Strain Rate: Additional Remarks: Young´s modulus estimated | 71000 | 0 | 0 | 0 | 0 | 0 | 0 | 0 | Strength Coefficient (N/mm⁻²): 0.0 Strain Hardening Exponent: 0.0 | N/A | 23 | dry air | axial | 0 | shape/size: n/a ; surface: n/a ; location/orientation: n/a ; gauge length: n/a | -1 | Cyclic Yield Strength (N/mm⁻²): 555.0 Cyclic Strength Coefficient (N/mm⁻²): 824.0 Cyclic Strain Hardening Exponent: 0.063 | Transition Life (Number of Cycles): Endurance/Fatigue Limit Cycles (NE): Stress Amplitude at NE (N/mm⁻²): 0.0 Strain Amplitude at NE: 0.0 Scatter Band of Stress Amplitudes (σa,10% / σa,90%): 0.0 Scatter Band of Plastic Strain Amplitudes (εa,p,10% / εa,p,90%): 0.0 (εa,p,10% / εa,p,90%)Exponent of S-N Curve: 0.0 | Fatigue Strength Coefficient (N/mm⁻²): 0.0 Fatigue Strength Exponent: 0.0 Fatigue Ductility Coefficient: 1.25 Fatigue Ductility Exponent: -0.82 | N/A | N/A
Aluminium alloy | 1229 | DIN: AlMgSi1 W.Nr. (DIN 17007): 3.2315 EN: AISI: AFNOR: ASTM: BS: GOST: HRN: ISO: JIS: JUS: SAE: SS: UNS: Other & Commercial: 6082-BM | Contributed by: MATDAT Entry Date: 06.08.2019 Source Reference: Pinho da Cruz JAM, Costa JD, Borrego LFP, Ferreira JAM. Fatigue life prediction in AlMgSi1 lap joint weldments. Int J Fatigue 2000;22(7):601-610. Other References: Material Group: aluminium alloy Steel Subgroup: Typical Application: | {'chemical_composition': {'C': '', 'Si': '', 'Mn': '', 'P': '', 'S': '', 'Cr': '', 'Mo': '', 'Ni': '', 'Cu': '', 'Al': '', 'Co': '', 'Ti': '', 'W': '', 'V': '', 'Nb': '', 'N': '', 'Other': 'Si 0.7-1.3 % ; Mg 0.6-1.2 % ; Mn 0.4-1 % ; Fe 0.5 % ; Cr 0.25 % ; Zn 0.2 % ; Cu 0.1 % ; Ti 0.1 % ; Other 0.05 %'}} | Source: Dimensions (mm): | Heat Treatment Type: Additional Remarks: T6 ; base material of the 6082/5356 aluminium welds | Microstructure Information: Additional Remarks: | Hardness Value (Brinell): Hardness Value (Vickers): Hardness Value (Rockwell): | Testing Temperature (°C): 23.0 Testing Medium: air Loading Type: axial Loading Control: Specimen Information: Strain Rate: Additional Remarks: | 74000 | 0.32 | 245 | 300 | 0 | 0 | 0 | 0 | Strength Coefficient (N/mm⁻²): 0.0 Strain Hardening Exponent: 0.0 | N/A | 23 | air | axial | strain control | 0 | -1 | Cyclic Yield Strength (N/mm⁻²): 0.0 Cyclic Strength Coefficient (N/mm⁻²): 443.0 Cyclic Strain Hardening Exponent: 0.064 | Transition Life (Number of Cycles): Endurance/Fatigue Limit Cycles (NE): Stress Amplitude at NE (N/mm⁻²): 0.0 Strain Amplitude at NE: 0.0 Scatter Band of Stress Amplitudes (σa,10% / σa,90%): 0.0 Scatter Band of Plastic Strain Amplitudes (εa,p,10% / εa,p,90%): 0.0 (εa,p,10% / εa,p,90%)Exponent of S-N Curve: 0.0 | Fatigue Strength Coefficient (N/mm⁻²): 485.0 Fatigue Strength Exponent: -0.0695 Fatigue Ductility Coefficient: 0.773 Fatigue Ductility Exponent: -0.827 | N/A | N/A
Aluminium alloy | 1076 | DIN: W.Nr. (DIN 17007): EN: AISI: AFNOR: ASTM: BS: GOST: HRN: ISO: JIS: JUS: SAE: SS: UNS: Other & Commercial: 2618A-T6 | Contributed by: MATDAT Entry Date: 19.07.2018 Source Reference: Polák J. Cyclic Plasticity and Low Cycle Fatigue Life of Metals. Prague: Academia; 1991. Other References: Bathias C, Gabra M, Aliaga D. Low-Cycle Fatigue Damage Accumulation of Aluminum Alloys, Low-Cycle Fatigue and Life Prediction, ASTM STP 770. Philadelphia: ASTM; 1982. pp 23-44. Material Group: aluminium alloy Steel Subgroup: Typical Application: | {'chemical_composition': {'C': '', 'Si': '', 'Mn': '', 'P': '', 'S': '', 'Cr': '', 'Mo': '', 'Ni': '', 'Cu': '', 'Al': '', 'Co': '', 'Ti': '', 'W': '', 'V': '', 'Nb': '', 'N': '', 'Other': ''}} | Source: Dimensions (mm): | Heat Treatment Type: Additional Remarks: 10 h at 190°C | Microstructure Information: Additional Remarks: | Hardness Value (Brinell): Hardness Value (Vickers): Hardness Value (Rockwell): | Testing Temperature (°C): 23.0 Testing Medium: air Loading Type: Loading Control: Specimen Information: Strain Rate: Additional Remarks: Young´s modulus estimated | 75000 | 0 | 0 | 0 | 0 | 0 | 0 | 0 | Strength Coefficient (N/mm⁻²): 0.0 Strain Hardening Exponent: 0.0 | N/A | 23 | air | axial | 0 | shape/size: n/a ; surface: n/a ; location/orientation: n/a ; gauge length: n/a | -1 | Cyclic Yield Strength (N/mm⁻²): 451.0 Cyclic Strength Coefficient (N/mm⁻²): 955.0 Cyclic Strain Hardening Exponent: 0.127 | Transition Life (Number of Cycles): Endurance/Fatigue Limit Cycles (NE): Stress Amplitude at NE (N/mm⁻²): 0.0 Strain Amplitude at NE: 0.0 Scatter Band of Stress Amplitudes (σa,10% / σa,90%): 0.0 Scatter Band of Plastic Strain Amplitudes (εa,p,10% / εa,p,90%): 0.0 (εa,p,10% / εa,p,90%)Exponent of S-N Curve: 0.0 | Fatigue Strength Coefficient (N/mm⁻²): 0.0 Fatigue Strength Exponent: 0.0 Fatigue Ductility Coefficient: 0.083 Fatigue Ductility Exponent: -0.58 | N/A | N/A
Aluminium alloy | 1075 | DIN: W.Nr. (DIN 17007): EN: AISI: AFNOR: ASTM: BS: GOST: HRN: ISO: JIS: JUS: SAE: SS: UNS: Other & Commercial: 2124-T351 | Contributed by: MATDAT Entry Date: 19.07.2018 Source Reference: Polák J. Cyclic Plasticity and Low Cycle Fatigue Life of Metals. Prague: Academia; 1991. Other References: Bathias C, Gabra M, Aliaga D. Low-Cycle Fatigue Damage Accumulation of Aluminum Alloys, Low-Cycle Fatigue and Life Prediction, ASTM STP 770. Philadelphia: ASTM; 1982. pp 23-44. Material Group: aluminium alloy Steel Subgroup: Typical Application: | {'chemical_composition': {'C': '', 'Si': '', 'Mn': '', 'P': '', 'S': '', 'Cr': '', 'Mo': '', 'Ni': '', 'Cu': '', 'Al': '', 'Co': '', 'Ti': '', 'W': '', 'V': '', 'Nb': '', 'N': '', 'Other': ''}} | Source: Dimensions (mm): | Heat Treatment Type: Additional Remarks: | Microstructure Information: Additional Remarks: | Hardness Value (Brinell): Hardness Value (Vickers): Hardness Value (Rockwell): | Testing Temperature (°C): 23.0 Testing Medium: air Loading Type: Loading Control: Specimen Information: Strain Rate: Additional Remarks: Young´s modulus estimated | 74000 | 0 | 0 | 0 | 0 | 0 | 0 | 0 | Strength Coefficient (N/mm⁻²): 0.0 Strain Hardening Exponent: 0.0 | N/A | 23 | air | axial | 0 | shape/size: n/a ; surface: n/a ; location/orientation: n/a ; gauge length: n/a | -1 | Cyclic Yield Strength (N/mm⁻²): 441.0 Cyclic Strength Coefficient (N/mm⁻²): 890.0 Cyclic Strain Hardening Exponent: 0.113 | Transition Life (Number of Cycles): Endurance/Fatigue Limit Cycles (NE): Stress Amplitude at NE (N/mm⁻²): 0.0 Strain Amplitude at NE: 0.0 Scatter Band of Stress Amplitudes (σa,10% / σa,90%): 0.0 Scatter Band of Plastic Strain Amplitudes (εa,p,10% / εa,p,90%): 0.0 (εa,p,10% / εa,p,90%)Exponent of S-N Curve: 0.0 | Fatigue Strength Coefficient (N/mm⁻²): 0.0 Fatigue Strength Exponent: 0.0 Fatigue Ductility Coefficient: 0.084 Fatigue Ductility Exponent: -0.53 | N/A | N/A
Aluminium alloy | 944 | DIN: W.Nr. (DIN 17007): EN: AISI: AFNOR: ASTM: BS: GOST: HRN: ISO: JIS: JUS: SAE: SS: UNS: Other & Commercial: 7075-T6 | Contributed by: MATDAT Entry Date: 15.09.2015 Source Reference: Dowling NE. Mean Stress Effect in Stress-Life and Strain-Life Fatigue. SAE Technical Paper 2004-01-2227. Fatigue 2004: Second SAE Brasil International Conference on Fatigue. Sao Paulo: SAE; 2004. Other References: Material Group: aluminium alloy Steel Subgroup: Typical Application: | {'chemical_composition': {'C': '', 'Si': '', 'Mn': '', 'P': '', 'S': '', 'Cr': '', 'Mo': '', 'Ni': '', 'Cu': '', 'Al': '', 'Co': '', 'Ti': '', 'W': '', 'V': '', 'Nb': '', 'N': '', 'Other': ''}} | Source: Dimensions (mm): | Heat Treatment Type: Additional Remarks: | Microstructure Information: Additional Remarks: | Hardness Value (Brinell): Hardness Value (Vickers): Hardness Value (Rockwell): | Testing Temperature (°C): 23.0 Testing Medium: air Loading Type: axial Loading Control: Specimen Information: Strain Rate: Additional Remarks: Young´s modulus estimated | 71400 | 0 | 489 | 567 | 16.5 | 0 | 730 | 0 | Strength Coefficient (N/mm⁻²): 0.0 Strain Hardening Exponent: 0.0 | N/A | 23 | air | axial | 0 | shape/size: n/a ; surface: n/a ; location/orientation: n/a ; gauge length: n/a | -1 | Cyclic Yield Strength (N/mm⁻²): 0.0 Cyclic Strength Coefficient (N/mm⁻²): 0.0 Cyclic Strain Hardening Exponent: 0.0 | Transition Life (Number of Cycles): Endurance/Fatigue Limit Cycles (NE): Stress Amplitude at NE (N/mm⁻²): 0.0 Strain Amplitude at NE: 0.0 Scatter Band of Stress Amplitudes (σa,10% / σa,90%): 0.0 Scatter Band of Plastic Strain Amplitudes (εa,p,10% / εa,p,90%): 0.0 (εa,p,10% / εa,p,90%)Exponent of S-N Curve: 0.0 | Fatigue Strength Coefficient (N/mm⁻²): 4402.0 Fatigue Strength Exponent: -0.262 Fatigue Ductility Coefficient: 0.0 Fatigue Ductility Exponent: 0.0 | N/A | N/A
Aluminium alloy | 943 | DIN: W.Nr. (DIN 17007): EN: AISI: AFNOR: ASTM: BS: GOST: HRN: ISO: JIS: JUS: SAE: SS: UNS: Other & Commercial: 2024-T4 | Contributed by: MATDAT Entry Date: 15.09.2015 Source Reference: Dowling NE. Mean Stress Effect in Stress-Life and Strain-Life Fatigue. SAE Technical Paper 2004-01-2227. Fatigue 2004: Second SAE Brasil International Conference on Fatigue. Sao Paulo: SAE; 2004. Other References: Material Group: aluminium alloy Steel Subgroup: Typical Application: | {'chemical_composition': {'C': '', 'Si': '', 'Mn': '', 'P': '', 'S': '', 'Cr': '', 'Mo': '', 'Ni': '', 'Cu': '', 'Al': '', 'Co': '', 'Ti': '', 'W': '', 'V': '', 'Nb': '', 'N': '', 'Other': ''}} | Source: Dimensions (mm): | Heat Treatment Type: Additional Remarks: | Microstructure Information: Additional Remarks: | Hardness Value (Brinell): Hardness Value (Vickers): Hardness Value (Rockwell): | Testing Temperature (°C): 23.0 Testing Medium: air Loading Type: axial Loading Control: Specimen Information: Strain Rate: Additional Remarks: Young´s modulus estimated | 73500 | 0 | 303 | 476 | 0 | 35 | 631 | 0 | Strength Coefficient (N/mm⁻²): 0.0 Strain Hardening Exponent: 0.0 | N/A | 23 | air | axial | 0 | shape/size: n/a ; surface: n/a ; location/orientation: n/a ; gauge length: n/a | -1 | Cyclic Yield Strength (N/mm⁻²): 0.0 Cyclic Strength Coefficient (N/mm⁻²): 0.0 Cyclic Strain Hardening Exponent: 0.0 | Transition Life (Number of Cycles): Endurance/Fatigue Limit Cycles (NE): Stress Amplitude at NE (N/mm⁻²): 0.0 Strain Amplitude at NE: 0.0 Scatter Band of Stress Amplitudes (σa,10% / σa,90%): 0.0 Scatter Band of Plastic Strain Amplitudes (εa,p,10% / εa,p,90%): 0.0 (εa,p,10% / εa,p,90%)Exponent of S-N Curve: 0.0 | Fatigue Strength Coefficient (N/mm⁻²): 1294.0 Fatigue Strength Exponent: -0.142 Fatigue Ductility Coefficient: 0.0 Fatigue Ductility Exponent: 0.0 | N/A | N/A
Aluminium alloy | 1077 | DIN: W.Nr. (DIN 17007): EN: AISI: AFNOR: ASTM: BS: GOST: HRN: ISO: JIS: JUS: SAE: SS: UNS: Other & Commercial: 2618A-T6 | Contributed by: MATDAT Entry Date: 19.07.2018 Source Reference: Polák J. Cyclic Plasticity and Low Cycle Fatigue Life of Metals. Prague: Academia; 1991. Other References: Bathias C, Gabra M, Aliaga D. Low-Cycle Fatigue Damage Accumulation of Aluminum Alloys, Low-Cycle Fatigue and Life Prediction, ASTM STP 770. Philadelphia: ASTM; 1982. pp 23-44. Material Group: aluminium alloy Steel Subgroup: Typical Application: | {'chemical_composition': {'C': '', 'Si': '', 'Mn': '', 'P': '', 'S': '', 'Cr': '', 'Mo': '', 'Ni': '', 'Cu': '', 'Al': '', 'Co': '', 'Ti': '', 'W': '', 'V': '', 'Nb': '', 'N': '', 'Other': ''}} | Source: Dimensions (mm): | Heat Treatment Type: Additional Remarks: 22 h at 203°C | Microstructure Information: Additional Remarks: | Hardness Value (Brinell): Hardness Value (Vickers): Hardness Value (Rockwell): | Testing Temperature (°C): 23.0 Testing Medium: air Loading Type: Loading Control: Specimen Information: Strain Rate: Additional Remarks: Young´s modulus estimated | 75000 | 0 | 0 | 0 | 0 | 0 | 0 | 0 | Strength Coefficient (N/mm⁻²): 0.0 Strain Hardening Exponent: 0.0 | N/A | 23 | air | axial | 0 | shape/size: n/a ; surface: n/a ; location/orientation: n/a ; gauge length: n/a | -1 | Cyclic Yield Strength (N/mm⁻²): 363.0 Cyclic Strength Coefficient (N/mm⁻²): 635.0 Cyclic Strain Hardening Exponent: 0.09 | Transition Life (Number of Cycles): Endurance/Fatigue Limit Cycles (NE): Stress Amplitude at NE (N/mm⁻²): 0.0 Strain Amplitude at NE: 0.0 Scatter Band of Stress Amplitudes (σa,10% / σa,90%): 0.0 Scatter Band of Plastic Strain Amplitudes (εa,p,10% / εa,p,90%): 0.0 (εa,p,10% / εa,p,90%)Exponent of S-N Curve: 0.0 | Fatigue Strength Coefficient (N/mm⁻²): 0.0 Fatigue Strength Exponent: 0.0 Fatigue Ductility Coefficient: 0.097 Fatigue Ductility Exponent: -0.46 | N/A | N/A
Aluminium alloy | 941 | DIN: W.Nr. (DIN 17007): EN: AISI: AFNOR: ASTM: BS: GOST: HRN: ISO: JIS: JUS: SAE: SS: UNS: Other & Commercial: 2014-T6 | Contributed by: MATDAT Entry Date: 15.09.2015 Source Reference: Dowling NE. Mean Stress Effect in Stress-Life and Strain-Life Fatigue. SAE Technical Paper 2004-01-2227. Fatigue 2004: Second SAE Brasil International Conference on Fatigue. Sao Paulo: SAE; 2004. Other References: Material Group: aluminium alloy Steel Subgroup: Typical Application: | {'chemical_composition': {'C': '', 'Si': '', 'Mn': '', 'P': '', 'S': '', 'Cr': '', 'Mo': '', 'Ni': '', 'Cu': '', 'Al': '', 'Co': '', 'Ti': '', 'W': '', 'V': '', 'Nb': '', 'N': '', 'Other': ''}} | Source: Dimensions (mm): | Heat Treatment Type: Additional Remarks: | Microstructure Information: Additional Remarks: | Hardness Value (Brinell): Hardness Value (Vickers): Hardness Value (Rockwell): | Testing Temperature (°C): 23.0 Testing Medium: air Loading Type: axial Loading Control: Specimen Information: Strain Rate: Additional Remarks: Young´s modulus estimated | 72000 | 0 | 438 | 494 | 13.6 | 0 | 580 | 0 | Strength Coefficient (N/mm⁻²): 0.0 Strain Hardening Exponent: 0.0 | N/A | 23 | air | axial | 0 | shape/size: n/a ; surface: n/a ; location/orientation: n/a ; gauge length: n/a | -1 | Cyclic Yield Strength (N/mm⁻²): 0.0 Cyclic Strength Coefficient (N/mm⁻²): 0.0 Cyclic Strain Hardening Exponent: 0.0 | Transition Life (Number of Cycles): Endurance/Fatigue Limit Cycles (NE): Stress Amplitude at NE (N/mm⁻²): 0.0 Strain Amplitude at NE: 0.0 Scatter Band of Stress Amplitudes (σa,10% / σa,90%): 0.0 Scatter Band of Plastic Strain Amplitudes (εa,p,10% / εa,p,90%): 0.0 (εa,p,10% / εa,p,90%)Exponent of S-N Curve: 0.0 | Fatigue Strength Coefficient (N/mm⁻²): 1120.0 Fatigue Strength Exponent: -0.122 Fatigue Ductility Coefficient: 0.0 Fatigue Ductility Exponent: 0.0 | N/A | N/A
Aluminium alloy | 942 | DIN: W.Nr. (DIN 17007): EN: AISI: AFNOR: ASTM: BS: GOST: HRN: ISO: JIS: JUS: SAE: SS: UNS: Other & Commercial: 2024-T3 | Contributed by: MATDAT Entry Date: 15.09.2015 Source Reference: Dowling NE. Mean Stress Effect in Stress-Life and Strain-Life Fatigue. SAE Technical Paper 2004-01-2227. Fatigue 2004: Second SAE Brasil International Conference on Fatigue. Sao Paulo: SAE; 2004. Other References: Material Group: aluminium alloy Steel Subgroup: Typical Application: | {'chemical_composition': {'C': '', 'Si': '', 'Mn': '', 'P': '', 'S': '', 'Cr': '', 'Mo': '', 'Ni': '', 'Cu': '', 'Al': '', 'Co': '', 'Ti': '', 'W': '', 'V': '', 'Nb': '', 'N': '', 'Other': ''}} | Source: Dimensions (mm): | Heat Treatment Type: Additional Remarks: | Microstructure Information: Additional Remarks: | Hardness Value (Brinell): Hardness Value (Vickers): Hardness Value (Rockwell): | Testing Temperature (°C): 23.0 Testing Medium: air Loading Type: axial Loading Control: Specimen Information: Strain Rate: Additional Remarks: Young´s modulus estimated | 72395 | 0 | 359 | 497 | 20.3 | 0 | 610 | 0 | Strength Coefficient (N/mm⁻²): 0.0 Strain Hardening Exponent: 0.0 | N/A | 23 | air | axial | 0 | shape/size: n/a ; surface: n/a ; location/orientation: n/a ; gauge length: n/a | -1 | Cyclic Yield Strength (N/mm⁻²): 0.0 Cyclic Strength Coefficient (N/mm⁻²): 0.0 Cyclic Strain Hardening Exponent: 0.0 | Transition Life (Number of Cycles): Endurance/Fatigue Limit Cycles (NE): Stress Amplitude at NE (N/mm⁻²): 0.0 Strain Amplitude at NE: 0.0 Scatter Band of Stress Amplitudes (σa,10% / σa,90%): 0.0 Scatter Band of Plastic Strain Amplitudes (εa,p,10% / εa,p,90%): 0.0 (εa,p,10% / εa,p,90%)Exponent of S-N Curve: 0.0 | Fatigue Strength Coefficient (N/mm⁻²): 1602.0 Fatigue Strength Exponent: -0.154 Fatigue Ductility Coefficient: 0.0 Fatigue Ductility Exponent: 0.0 | N/A | N/A
Aluminium alloy | 986 | DIN: W.Nr. (DIN 17007): EN: AISI: AFNOR: ASTM: BS: GOST: HRN: ISO: JIS: JUS: SAE: SS: UNS: Other & Commercial: LY12-CZ | Contributed by: MATDAT Entry Date: 15.09.2015 Source Reference: Nie H, Wu FM, Liu JF. A variable Kf-Neuber´s rule for predicting fatigue crack initiation life. Fatigue Fract Eng M 1994;17(9):1015-1023. Other References: Material Group: aluminium alloy Steel Subgroup: Typical Application: | {'chemical_composition': {'C': '', 'Si': '', 'Mn': '', 'P': '', 'S': '', 'Cr': '', 'Mo': '', 'Ni': '', 'Cu': '', 'Al': '', 'Co': '', 'Ti': '', 'W': '', 'V': '', 'Nb': '', 'N': '', 'Other': ''}} | Source: Dimensions (mm): | Heat Treatment Type: Additional Remarks: | Microstructure Information: Additional Remarks: | Hardness Value (Brinell): Hardness Value (Vickers): Hardness Value (Rockwell): | Testing Temperature (°C): 23.0 Testing Medium: air Loading Type: axial Loading Control: Specimen Information: Strain Rate: Additional Remarks: | 73931 | 0.32 | 364.6 | 472.1 | 15 | 19.8 | 0 | 0 | Strength Coefficient (N/mm⁻²): 571.7 Strain Hardening Exponent: 0.0724 | N/A | 23 | air | axial | 0 | shape/size: n/a ; surface: n/a ; location/orientation: n/a ; gauge length: n/a | -1 | Cyclic Yield Strength (N/mm⁻²): 0.0 Cyclic Strength Coefficient (N/mm⁻²): 870.5 Cyclic Strain Hardening Exponent: 0.097 | Transition Life (Number of Cycles): Endurance/Fatigue Limit Cycles (NE): Stress Amplitude at NE (N/mm⁻²): 0.0 Strain Amplitude at NE: 0.0 Scatter Band of Stress Amplitudes (σa,10% / σa,90%): 0.0 Scatter Band of Plastic Strain Amplitudes (εa,p,10% / εa,p,90%): 0.0 (εa,p,10% / εa,p,90%)Exponent of S-N Curve: 0.0 | Fatigue Strength Coefficient (N/mm⁻²): 723.8 Fatigue Strength Exponent: -0.0627 Fatigue Ductility Coefficient: 0.1367 Fatigue Ductility Exponent: -0.6539 | N/A | N/A
Aluminium alloy | 961 | DIN: W.Nr. (DIN 17007): EN: AISI: AFNOR: ASTM: BS: GOST: HRN: ISO: JIS: JUS: SAE: SS: UNS: Other & Commercial: LC4-CS | Contributed by: MATDAT Entry Date: 15.09.2015 Source Reference: Hong N, Shaobo L. Biaxial stress fatigue life prediction by the local strain method. Int J Fatigue 1997;19(6):517-522. Other References: Material Group: aluminium alloy Steel Subgroup: Typical Application: | {'chemical_composition': {'C': '', 'Si': '', 'Mn': '', 'P': '', 'S': '', 'Cr': '', 'Mo': '', 'Ni': '', 'Cu': '', 'Al': '', 'Co': '', 'Ti': '', 'W': '', 'V': '', 'Nb': '', 'N': '', 'Other': ''}} | Source: Dimensions (mm): | Heat Treatment Type: Additional Remarks: | Microstructure Information: Additional Remarks: | Hardness Value (Brinell): Hardness Value (Vickers): Hardness Value (Rockwell): | Testing Temperature (°C): 23.0 Testing Medium: air Loading Type: axial Loading Control: Specimen Information: Strain Rate: Additional Remarks: | 72572 | 0.3 | 570.7 | 613.8 | 0 | 0 | 0 | 0 | Strength Coefficient (N/mm⁻²): 0.0 Strain Hardening Exponent: 0.0 | N/A | 23 | air | axial | 0 | shape/size: n/a ; surface: n/a ; location/orientation: n/a ; gauge length: n/a | -1 | Cyclic Yield Strength (N/mm⁻²): 0.0 Cyclic Strength Coefficient (N/mm⁻²): 949.6 Cyclic Strain Hardening Exponent: 0.08 | Transition Life (Number of Cycles): Endurance/Fatigue Limit Cycles (NE): Stress Amplitude at NE (N/mm⁻²): 0.0 Strain Amplitude at NE: 0.0 Scatter Band of Stress Amplitudes (σa,10% / σa,90%): 0.0 Scatter Band of Plastic Strain Amplitudes (εa,p,10% / εa,p,90%): 0.0 (εa,p,10% / εa,p,90%)Exponent of S-N Curve: 0.0 | Fatigue Strength Coefficient (N/mm⁻²): 884.6 Fatigue Strength Exponent: -0.0727 Fatigue Ductility Coefficient: 0.2452 Fatigue Ductility Exponent: -0.7761 | N/A | N/A
Aluminium alloy | 786 | DIN: W.Nr. (DIN 17007): EN: AISI: AFNOR: ASTM: BS: GOST: HRN: ISO: JIS: JUS: SAE: SS: UNS: Other & Commercial: Al-Li-Mn | Contributed by: MATDAT Entry Date: 01.06.2011 Source Reference: Bäumel A, Seeger T. Materials data for cyclic loading, Supplement 1. Amsterdam: Elsevier; 1990. Other References: Srivatsan TS, Coyne EJ Jr. Cyclic Stress Response and Deformation Behaviour of Precipitation-Hardened Aluminium-Lithium Alloys. Int J Fatigue 1986;8(4):201-208. Material Group: Aluminium alloy Steel Subgroup: Typical Application: | {'chemical_composition': {'C': '', 'Si': '0.05000', 'Mn': '1.25000', 'P': '', 'S': '', 'Cr': '', 'Mo': '', 'Ni': '', 'Cu': '', 'Al': '', 'Co': '', 'Ti': '', 'W': '', 'V': '', 'Nb': '', 'N': '', 'Other': 'Li 3% ; Fe 0.05 % ; Al balance'}} | Source: Dimensions (mm): | Heat Treatment Type: Additional Remarks: 555°C/15min, water, stretched 1,5%, aged 200°C/24h | Microstructure Information: Additional Remarks: recrystallized grain structure with fairly large, pancake-shaped grains | Hardness Value (Brinell): Hardness Value (Vickers): Hardness Value (Rockwell): | Testing Temperature (°C): 23.0 Testing Medium: distilled water Loading Type: Loading Control: Specimen Information: Strain Rate: Additional Remarks: Young´s modulus estimated | 80000 | 0 | 0 | 0 | 0 | 0 | 0 | 0 | Strength Coefficient (N/mm⁻²): 0.0 Strain Hardening Exponent: 0.0 | N/A | 23 | distilled water | axial | total strain control | cylindrical ; surface: NA ; location/orientation: longitudinal ; gauge length: NA | -1 | Cyclic Yield Strength (N/mm⁻²): 362.0 Cyclic Strength Coefficient (N/mm⁻²): 532.0 Cyclic Strain Hardening Exponent: 0.062 | Transition Life (Number of Cycles): 5 Endurance/Fatigue Limit Cycles (NE): Stress Amplitude at NE (N/mm⁻²): 0.0 Strain Amplitude at NE: 0.0 Scatter Band of Stress Amplitudes (σa,10% / σa,90%): 1.0 Scatter Band of Plastic Strain Amplitudes (εa,p,10% / εa,p,90%): 1.0 (εa,p,10% / εa,p,90%)Exponent of S-N Curve: 0.0 | Fatigue Strength Coefficient (N/mm⁻²): 429.0 Fatigue Strength Exponent: -0.049 Fatigue Ductility Coefficient: 0.031 Fatigue Ductility Exponent: -0.786 | https://www.matdat.com/Dashboard/DetailReport.aspx?idMat=786&ChartDirectorChartImage=chart_cycChart&cacheId=6fa27493188d4a6fbce6d17df57dc586&cacheDefeat=638822237175989519 | https://www.matdat.com/Dashboard/DetailReport.aspx?idMat=786&ChartDirectorChartImage=chart_fatChart&cacheId=1229e65db8a04620a5cd540f85514607&cacheDefeat=638822237175989519
Aluminium alloy | 935 | DIN: W.Nr. (DIN 17007): EN: AISI: AFNOR: ASTM: BS: GOST: HRN: ISO: JIS: JUS: SAE: SS: UNS: Other & Commercial: 6082 T6 | Contributed by: MATDAT Entry Date: 15.09.2015 Source Reference: Costa JD, Antunes JV, Silva VR, Ferreira JAM. Comparative analysis of fatigue life predictions in central notched specimens of Al-Mg-Si alloys. Fatigue Fract Eng M 2004;27(9):837-848. Other References: Material Group: aluminium alloy Steel Subgroup: Typical Application: | {'chemical_composition': {'C': '', 'Si': '1.05000', 'Mn': '0.68000', 'P': '', 'S': '', 'Cr': '0.01000', 'Mo': '', 'Ni': '', 'Cu': '0.04000', 'Al': '', 'Co': '', 'Ti': '0.01000', 'W': '', 'V': '', 'Nb': '', 'N': '', 'Other': 'Mg 0.8 % ; Fe 0.26 % ; Zn 0.02 %'}} | Source: Dimensions (mm): | Heat Treatment Type: Additional Remarks: | Microstructure Information: Additional Remarks: | Hardness Value (Brinell): Hardness Value (Vickers): 100.0 Hardness Value (Rockwell): | Testing Temperature (°C): 23.0 Testing Medium: air Loading Type: axial Loading Control: Specimen Information: Strain Rate: Additional Remarks: | 74000 | 0.33 | 245 | 300 | 0 | 0 | 0 | 0 | Strength Coefficient (N/mm⁻²): 0.0 Strain Hardening Exponent: 0.0 | N/A | 23 | air | axial | 0 | shape/size: n/a ; surface: n/a ; location/orientation: n/a ; gauge length: n/a | -1 | Cyclic Yield Strength (N/mm⁻²): 0.0 Cyclic Strength Coefficient (N/mm⁻²): 443.0 Cyclic Strain Hardening Exponent: 0.064 | Transition Life (Number of Cycles): Endurance/Fatigue Limit Cycles (NE): Stress Amplitude at NE (N/mm⁻²): 0.0 Strain Amplitude at NE: 0.0 Scatter Band of Stress Amplitudes (σa,10% / σa,90%): 0.0 Scatter Band of Plastic Strain Amplitudes (εa,p,10% / εa,p,90%): 0.0 (εa,p,10% / εa,p,90%)Exponent of S-N Curve: 0.0 | Fatigue Strength Coefficient (N/mm⁻²): 487.0 Fatigue Strength Exponent: -0.069 Fatigue Ductility Coefficient: 0.209 Fatigue Ductility Exponent: -0.593 | N/A | N/A
Aluminium alloy | 784 | DIN: W.Nr. (DIN 17007): EN: AISI: AFNOR: ASTM: BS: GOST: HRN: ISO: JIS: JUS: SAE: SS: UNS: Other & Commercial: Al-Li-Cu | Contributed by: MATDAT Entry Date: 01.06.2011 Source Reference: Bäumel A, Seeger T. Materials data for cyclic loading, Supplement 1. Amsterdam: Elsevier; 1990. Other References: Srivatsan TS, Coyne EJ Jr. Cyclic Stress Response and Deformation Behaviour of Precipitation-Hardened Aluminium-Lithium Alloys. Int J Fatigue 1986;8(4):201-208. Material Group: Aluminium alloy Steel Subgroup: Typical Application: | {'chemical_composition': {'C': '', 'Si': '0.16000', 'Mn': '0.51000', 'P': '', 'S': '', 'Cr': '', 'Mo': '', 'Ni': '', 'Cu': '4.45000', 'Al': '', 'Co': '', 'Ti': '0.06000', 'W': '', 'V': '', 'Nb': '', 'N': '', 'Other': 'Li 1.21% ; Cd 0.21% ; Fe 0.08 % ; Zn 0.04 % ; Al balance'}} | Source: plate, 25 mm thick Dimensions (mm): | Heat Treatment Type: Additional Remarks: 516°C/6h, water, stretched 1,5% to 2,0%, aged 160°C/18h | Microstructure Information: Additional Remarks: partially recrystallized grain structure with pancake-shaped grains | Hardness Value (Brinell): Hardness Value (Vickers): Hardness Value (Rockwell): | Testing Temperature (°C): 23.0 Testing Medium: vacuum Loading Type: Loading Control: Specimen Information: Strain Rate: Additional Remarks: Young´s modulus estimated | 80000 | 0 | 0 | 0 | 0 | 0 | 0 | 0 | Strength Coefficient (N/mm⁻²): 0.0 Strain Hardening Exponent: 0.0 | N/A | 23 | vacuum | axial | total strain control | cylindrical ; surface: NA ; location/orientation: longitudinal ; gauge length: NA | -1 | Cyclic Yield Strength (N/mm⁻²): 496.0 Cyclic Strength Coefficient (N/mm⁻²): 683.0 Cyclic Strain Hardening Exponent: 0.051 | Transition Life (Number of Cycles): 13 Endurance/Fatigue Limit Cycles (NE): Stress Amplitude at NE (N/mm⁻²): 0.0 Strain Amplitude at NE: 0.0 Scatter Band of Stress Amplitudes (σa,10% / σa,90%): 1.044 Scatter Band of Plastic Strain Amplitudes (εa,p,10% / εa,p,90%): 3.016 (εa,p,10% / εa,p,90%)Exponent of S-N Curve: 0.0 | Fatigue Strength Coefficient (N/mm⁻²): 594.0 Fatigue Strength Exponent: -0.036 Fatigue Ductility Coefficient: 0.067 Fatigue Ductility Exponent: -0.711 | https://www.matdat.com/Dashboard/DetailReport.aspx?idMat=784&ChartDirectorChartImage=chart_cycChart&cacheId=bcb07abfb2fb4624adffff7665b11e4a&cacheDefeat=638822237186546354 | https://www.matdat.com/Dashboard/DetailReport.aspx?idMat=784&ChartDirectorChartImage=chart_fatChart&cacheId=f18c95e451fe4bad9c87f4bb8ebe2f2c&cacheDefeat=638822237186702599
Aluminium alloy | 1081 | DIN: Al 6 Zn 2 Mg W.Nr. (DIN 17007): EN: AISI: AFNOR: ASTM: BS: GOST: HRN: ISO: JIS: JUS: SAE: SS: UNS: Other & Commercial: Al-6Zn-2Mg | Contributed by: MATDAT Entry Date: 19.07.2018 Source Reference: Polák J. Cyclic Plasticity and Low Cycle Fatigue Life of Metals. Prague: Academia; 1991. Other References: Liu YY, Lin FS. A mathematical equation relating low cycle fatigue data to fatigue crack propagation rates. Int J Fatigue 1984;6(1):31-36. Material Group: aluminium alloy Steel Subgroup: Typical Application: | {'chemical_composition': {'C': '', 'Si': '', 'Mn': '', 'P': '', 'S': '', 'Cr': '', 'Mo': '', 'Ni': '', 'Cu': '', 'Al': '', 'Co': '', 'Ti': '', 'W': '', 'V': '', 'Nb': '', 'N': '', 'Other': ''}} | Source: Dimensions (mm): | Heat Treatment Type: Additional Remarks: | Microstructure Information: Additional Remarks: | Hardness Value (Brinell): Hardness Value (Vickers): Hardness Value (Rockwell): | Testing Temperature (°C): 23.0 Testing Medium: air Loading Type: Loading Control: Specimen Information: Strain Rate: Additional Remarks: | 71000 | 0 | 0 | 0 | 0 | 0 | 0 | 0 | Strength Coefficient (N/mm⁻²): 0.0 Strain Hardening Exponent: 0.0 | N/A | 23 | air | axial | 0 | shape/size: n/a ; surface: n/a ; location/orientation: n/a ; gauge length: n/a | -1 | Cyclic Yield Strength (N/mm⁻²): 649.0 Cyclic Strength Coefficient (N/mm⁻²): 1002.0 Cyclic Strain Hardening Exponent: 0.07 | Transition Life (Number of Cycles): Endurance/Fatigue Limit Cycles (NE): Stress Amplitude at NE (N/mm⁻²): 0.0 Strain Amplitude at NE: 0.0 Scatter Band of Stress Amplitudes (σa,10% / σa,90%): 0.0 Scatter Band of Plastic Strain Amplitudes (εa,p,10% / εa,p,90%): 0.0 (εa,p,10% / εa,p,90%)Exponent of S-N Curve: 0.0 | Fatigue Strength Coefficient (N/mm⁻²): 0.0 Fatigue Strength Exponent: 0.0 Fatigue Ductility Coefficient: 0.55 Fatigue Ductility Exponent: -0.7 | N/A | N/A
Aluminium alloy | 919 | DIN: Al Mg 4.5 Mn W.Nr. (DIN 17007): EN: AISI: AFNOR: ASTM: BS: GOST: HRN: ISO: JIS: JUS: SAE: SS: UNS: Other & Commercial: | Contributed by: MATDAT Entry Date: 15.09.2015 Source Reference: Boller C. Der Einfluss von Probengrösse und Oberflächenrauhigkeit auf Lebensdauerabschätzungen bei Betrachtung der örtlichen Beanspruchungen. Veröffentlichungen des Instituts für Stahlbau and Werkstoffmechanik, Heft 46. TH Darmstadt; 1988. Other References: Material Group: aluminium alloy Steel Subgroup: Typical Application: | {'chemical_composition': {'C': '', 'Si': '', 'Mn': '', 'P': '', 'S': '', 'Cr': '', 'Mo': '', 'Ni': '', 'Cu': '', 'Al': '', 'Co': '', 'Ti': '', 'W': '', 'V': '', 'Nb': '', 'N': '', 'Other': ''}} | Source: Dimensions (mm): | Heat Treatment Type: Additional Remarks: | Microstructure Information: Additional Remarks: | Hardness Value (Brinell): Hardness Value (Vickers): Hardness Value (Rockwell): | Testing Temperature (°C): 23.0 Testing Medium: air Loading Type: axial Loading Control: Specimen Information: Strain Rate: Additional Remarks: | 71500 | 0 | 298 | 363 | 13 | 0 | 0 | 0 | Strength Coefficient (N/mm⁻²): 0.0 Strain Hardening Exponent: 0.0 | N/A | 23 | air | axial | 0 | shape/size: n/a ; surface: n/a ; location/orientation: n/a ; gauge length: n/a | -1 | Cyclic Yield Strength (N/mm⁻²): 0.0 Cyclic Strength Coefficient (N/mm⁻²): 693.0 Cyclic Strain Hardening Exponent: 0.125 | Transition Life (Number of Cycles): Endurance/Fatigue Limit Cycles (NE): Stress Amplitude at NE (N/mm⁻²): 175.0 Strain Amplitude at NE: 0.0 Scatter Band of Stress Amplitudes (σa,10% / σa,90%): 0.0 Scatter Band of Plastic Strain Amplitudes (εa,p,10% / εa,p,90%): 0.0 (εa,p,10% / εa,p,90%)Exponent of S-N Curve: 0.0 | Fatigue Strength Coefficient (N/mm⁻²): 654.0 Fatigue Strength Exponent: -0.089 Fatigue Ductility Coefficient: 0.449 Fatigue Ductility Exponent: -0.755 | N/A | N/A
Aluminium alloy | 785 | DIN: W.Nr. (DIN 17007): EN: AISI: AFNOR: ASTM: BS: GOST: HRN: ISO: JIS: JUS: SAE: SS: UNS: Other & Commercial: Al-Li-Mn | Contributed by: MATDAT Entry Date: 01.06.2011 Source Reference: Bäumel A, Seeger T. Materials data for cyclic loading, Supplement 1. Amsterdam: Elsevier; 1990. Other References: Srivatsan TS, Coyne EJ Jr. Cyclic Stress Response and Deformation Behaviour of Precipitation-Hardened Aluminium-Lithium Alloys. Int J Fatigue 1986;8(4):201-208. Material Group: Aluminium alloy Steel Subgroup: Typical Application: | {'chemical_composition': {'C': '', 'Si': '0.05000', 'Mn': '1.25000', 'P': '', 'S': '', 'Cr': '', 'Mo': '', 'Ni': '', 'Cu': '', 'Al': '', 'Co': '', 'Ti': '', 'W': '', 'V': '', 'Nb': '', 'N': '', 'Other': 'Li 3% ; Fe 0.05 % ; Al balance'}} | Source: Dimensions (mm): | Heat Treatment Type: Additional Remarks: 555°C/15min, water, stretched 1,5%, aged 200°C/24h | Microstructure Information: Additional Remarks: recrystallized grain structure with fairly large, pancake-shaped grains | Hardness Value (Brinell): Hardness Value (Vickers): Hardness Value (Rockwell): | Testing Temperature (°C): 23.0 Testing Medium: dry air Loading Type: Loading Control: Specimen Information: Strain Rate: Additional Remarks: Young´s modulus estimated | 80000 | 0 | 0 | 0 | 0 | 0 | 0 | 0 | Strength Coefficient (N/mm⁻²): 0.0 Strain Hardening Exponent: 0.0 | N/A | 23 | dry air | axial | total strain control | cylindrical ; surface: NA ; location/orientation: longitudinal ; gauge length: NA | -1 | Cyclic Yield Strength (N/mm⁻²): 406.0 Cyclic Strength Coefficient (N/mm⁻²): 592.0 Cyclic Strain Hardening Exponent: 0.061 | Transition Life (Number of Cycles): 7 Endurance/Fatigue Limit Cycles (NE): Stress Amplitude at NE (N/mm⁻²): 0.0 Strain Amplitude at NE: 0.0 Scatter Band of Stress Amplitudes (σa,10% / σa,90%): 1.204 Scatter Band of Plastic Strain Amplitudes (εa,p,10% / εa,p,90%): 2.669 (εa,p,10% / εa,p,90%)Exponent of S-N Curve: 0.0 | Fatigue Strength Coefficient (N/mm⁻²): 496.0 Fatigue Strength Exponent: -0.056 Fatigue Ductility Coefficient: 0.079 Fatigue Ductility Exponent: -1.01 | https://www.matdat.com/Dashboard/DetailReport.aspx?idMat=785&ChartDirectorChartImage=chart_cycChart&cacheId=09515d29a9ce40b9bee232bfc3d92b0c&cacheDefeat=638822237182613084 | https://www.matdat.com/Dashboard/DetailReport.aspx?idMat=785&ChartDirectorChartImage=chart_fatChart&cacheId=63f921f6f1e2428fb610e6c4d0af5323&cacheDefeat=638822237182613084
Aluminium alloy | 1085 | DIN: Al 6 Zn 2 Mg 1.0 Cu W.Nr. (DIN 17007): EN: AISI: AFNOR: ASTM: BS: GOST: HRN: ISO: JIS: JUS: SAE: SS: UNS: Other & Commercial: Al-6Zn-2Mg-1.0Cu T7351 | Contributed by: MATDAT Entry Date: 19.07.2018 Source Reference: Polák J. Cyclic Plasticity and Low Cycle Fatigue Life of Metals. Prague: Academia; 1991. Other References: Heikkenen HC, Lin FS, Starke EA. The Low Cycle Fatigue Behavior of High Strength 7XXX-Type Aluminum Alloys in the T7351 Condition. Mater Sci Eng 1981;51:17-23. Material Group: aluminium alloy Steel Subgroup: Typical Application: | {'chemical_composition': {'C': '', 'Si': '', 'Mn': '', 'P': '', 'S': '', 'Cr': '', 'Mo': '', 'Ni': '', 'Cu': '', 'Al': '', 'Co': '', 'Ti': '', 'W': '', 'V': '', 'Nb': '', 'N': '', 'Other': ''}} | Source: Dimensions (mm): | Heat Treatment Type: Additional Remarks: | Microstructure Information: Additional Remarks: | Hardness Value (Brinell): Hardness Value (Vickers): Hardness Value (Rockwell): | Testing Temperature (°C): 23.0 Testing Medium: dry air ; laboratory air Loading Type: Loading Control: Specimen Information: Strain Rate: Additional Remarks: Young´s modulus estimated | 71000 | 0 | 0 | 0 | 0 | 0 | 0 | 0 | Strength Coefficient (N/mm⁻²): 0.0 Strain Hardening Exponent: 0.0 | N/A | 23 | dry air ; laboratory air | axial | 0 | shape/size: n/a ; surface: n/a ; location/orientation: n/a ; gauge length: n/a | -1 | Cyclic Yield Strength (N/mm⁻²): 593.0 Cyclic Strength Coefficient (N/mm⁻²): 616.0 Cyclic Strain Hardening Exponent: 0.006 | Transition Life (Number of Cycles): Endurance/Fatigue Limit Cycles (NE): Stress Amplitude at NE (N/mm⁻²): 0.0 Strain Amplitude at NE: 0.0 Scatter Band of Stress Amplitudes (σa,10% / σa,90%): 0.0 Scatter Band of Plastic Strain Amplitudes (εa,p,10% / εa,p,90%): 0.0 (εa,p,10% / εa,p,90%)Exponent of S-N Curve: 0.0 | Fatigue Strength Coefficient (N/mm⁻²): 0.0 Fatigue Strength Exponent: 0.0 Fatigue Ductility Coefficient: 0.71 Fatigue Ductility Exponent: -0.72 | N/A | N/A
Aluminium alloy | 782 | DIN: W.Nr. (DIN 17007): EN: AISI: AFNOR: ASTM: BS: GOST: HRN: ISO: JIS: JUS: SAE: SS: UNS: Other & Commercial: Al-Li-Cu | Contributed by: MATDAT Entry Date: 01.06.2011 Source Reference: Bäumel A, Seeger T. Materials data for cyclic loading, Supplement 1. Amsterdam: Elsevier; 1990. Other References: Srivatsan TS, Coyne EJ Jr. Cyclic Stress Response and Deformation Behaviour of Precipitation-Hardened Aluminium-Lithium Alloys. Int J Fatigue 1986;8(4):201-208. Material Group: Aluminium alloy Steel Subgroup: Typical Application: | {'chemical_composition': {'C': '', 'Si': '0.16000', 'Mn': '0.51000', 'P': '', 'S': '', 'Cr': '', 'Mo': '', 'Ni': '', 'Cu': '4.45000', 'Al': '', 'Co': '', 'Ti': '0.06000', 'W': '', 'V': '', 'Nb': '', 'N': '', 'Other': 'Li 1.21% ; Cd 0.21% ; Fe 0.08 % ; Zn 0.04 % ; Al balance'}} | Source: plate, 25 mm thick Dimensions (mm): | Heat Treatment Type: Additional Remarks: 516°C/6h, water, stretched 1,5% to 2,0%, aged 160°C/18h | Microstructure Information: Additional Remarks: partially recrystallized grain structure with pancake-shaped grains | Hardness Value (Brinell): Hardness Value (Vickers): Hardness Value (Rockwell): | Testing Temperature (°C): 23.0 Testing Medium: dry air Loading Type: Loading Control: Specimen Information: Strain Rate: Additional Remarks: Young´s modulus estimated | 80000 | 0 | 0 | 0 | 0 | 0 | 0 | 0 | Strength Coefficient (N/mm⁻²): 0.0 Strain Hardening Exponent: 0.0 | N/A | 23 | dry air | axial | total strain control | cylindrical ; surface: NA ; location/orientation: longitudinal ; gauge length: NA | -1 | Cyclic Yield Strength (N/mm⁻²): 497.0 Cyclic Strength Coefficient (N/mm⁻²): 688.0 Cyclic Strain Hardening Exponent: 0.052 | Transition Life (Number of Cycles): 17 Endurance/Fatigue Limit Cycles (NE): Stress Amplitude at NE (N/mm⁻²): 0.0 Strain Amplitude at NE: 0.0 Scatter Band of Stress Amplitudes (σa,10% / σa,90%): 1.066 Scatter Band of Plastic Strain Amplitudes (εa,p,10% / εa,p,90%): 9.236 (εa,p,10% / εa,p,90%)Exponent of S-N Curve: 0.0 | Fatigue Strength Coefficient (N/mm⁻²): 626.0 Fatigue Strength Exponent: -0.048 Fatigue Ductility Coefficient: 0.167 Fatigue Ductility Exponent: -0.912 | https://www.matdat.com/Dashboard/DetailReport.aspx?idMat=782&ChartDirectorChartImage=chart_cycChart&cacheId=0924d8560a6746448349d55221f4273a&cacheDefeat=638822237197904155 | https://www.matdat.com/Dashboard/DetailReport.aspx?idMat=782&ChartDirectorChartImage=chart_fatChart&cacheId=5b76efee2eaa4707b24a82313eb0556a&cacheDefeat=638822237197904155
Aluminium alloy | 783 | DIN: W.Nr. (DIN 17007): EN: AISI: AFNOR: ASTM: BS: GOST: HRN: ISO: JIS: JUS: SAE: SS: UNS: Other & Commercial: Al-Li-Cu | Contributed by: MATDAT Entry Date: 01.06.2011 Source Reference: Bäumel A, Seeger T. Materials data for cyclic loading, Supplement 1. Amsterdam: Elsevier; 1990. Other References: Srivatsan TS, Coyne EJ Jr. Cyclic Stress Response and Deformation Behaviour of Precipitation-Hardened Aluminium-Lithium Alloys. Int J Fatigue 1986;8(4):201-208. Material Group: Aluminium alloy Steel Subgroup: Typical Application: | {'chemical_composition': {'C': '', 'Si': '0.16000', 'Mn': '0.51000', 'P': '', 'S': '', 'Cr': '', 'Mo': '', 'Ni': '', 'Cu': '4.45000', 'Al': '', 'Co': '', 'Ti': '0.06000', 'W': '', 'V': '', 'Nb': '', 'N': '', 'Other': 'Li 1.21% ; Cd 0.21% ; Fe 0.08 % ; Zn 0.04 % ; Al balance'}} | Source: plate, 25 mm thick Dimensions (mm): | Heat Treatment Type: Additional Remarks: 516°C/6h, water, stretched 1,5% to 2,0%, aged 160°C/18h | Microstructure Information: Additional Remarks: partially recrystallized grain structure with pancake-shaped grains | Hardness Value (Brinell): Hardness Value (Vickers): Hardness Value (Rockwell): | Testing Temperature (°C): 23.0 Testing Medium: distilled water Loading Type: Loading Control: Specimen Information: Strain Rate: Additional Remarks: Young´s modulus estimated | 80000 | 0 | 0 | 0 | 0 | 0 | 0 | 0 | Strength Coefficient (N/mm⁻²): 0.0 Strain Hardening Exponent: 0.0 | N/A | 23 | distilled water | axial | total strain control | cylindrical ; surface: NA ; location/orientation: longitudinal ; gauge length: NA | -1 | Cyclic Yield Strength (N/mm⁻²): 507.0 Cyclic Strength Coefficient (N/mm⁻²): 670.0 Cyclic Strain Hardening Exponent: 0.045 | Transition Life (Number of Cycles): 26 Endurance/Fatigue Limit Cycles (NE): Stress Amplitude at NE (N/mm⁻²): 0.0 Strain Amplitude at NE: 0.0 Scatter Band of Stress Amplitudes (σa,10% / σa,90%): 1.0 Scatter Band of Plastic Strain Amplitudes (εa,p,10% / εa,p,90%): 1.0 (εa,p,10% / εa,p,90%)Exponent of S-N Curve: 0.0 | Fatigue Strength Coefficient (N/mm⁻²): 625.0 Fatigue Strength Exponent: -0.039 Fatigue Ductility Coefficient: 0.206 Fatigue Ductility Exponent: -0.869 | https://www.matdat.com/Dashboard/DetailReport.aspx?idMat=783&ChartDirectorChartImage=chart_cycChart&cacheId=17d72f35edff445da7b3bc162c3aaf2c&cacheDefeat=638822237195091805 | https://www.matdat.com/Dashboard/DetailReport.aspx?idMat=783&ChartDirectorChartImage=chart_fatChart&cacheId=f709494c513c4976b24fc5eb9851576d&cacheDefeat=638822237195091805
Aluminium alloy | 781 | DIN: W.Nr. (DIN 17007): EN: AISI: AFNOR: ASTM: BS: GOST: HRN: ISO: JIS: JUS: SAE: SS: UNS: Other & Commercial: Al-Li-Cu | Contributed by: MATDAT Entry Date: 01.06.2011 Source Reference: Bäumel A, Seeger T. Materials data for cyclic loading, Supplement 1. Amsterdam: Elsevier; 1990. Other References: Srivatsan TS, Coyne EJ Jr. Cyclic Stress Response and Deformation Behaviour of Precipitation-Hardened Aluminium-Lithium Alloys. Int J Fatigue 1986;8(4):201-208. Material Group: Aluminium alloy Steel Subgroup: Typical Application: | {'chemical_composition': {'C': '', 'Si': '0.16000', 'Mn': '0.51000', 'P': '', 'S': '', 'Cr': '', 'Mo': '', 'Ni': '', 'Cu': '4.45000', 'Al': '', 'Co': '', 'Ti': '0.06000', 'W': '', 'V': '', 'Nb': '', 'N': '', 'Other': 'Li 1.21% ; Cd 0.21% ; Fe 0.08 % ; Zn 0.04 % ; Al balance'}} | Source: plate, 25 mm thick Dimensions (mm): | Heat Treatment Type: Additional Remarks: 516°C/6h, water, stretched 1,5% to 2,0%, aged 160°C/18h | Microstructure Information: Additional Remarks: partially recrystallized grain structure with pancake-shaped grains | Hardness Value (Brinell): Hardness Value (Vickers): Hardness Value (Rockwell): | Testing Temperature (°C): 23.0 Testing Medium: dry air Loading Type: Loading Control: Specimen Information: Strain Rate: Additional Remarks: Young´s modulus estimated | 80000 | 0 | 0 | 0 | 0 | 0 | 0 | 0 | Strength Coefficient (N/mm⁻²): 0.0 Strain Hardening Exponent: 0.0 | N/A | 23 | dry air | axial | total strain control | cylindrical ; surface: NA ; location/orientation: longitudinal ; gauge length: NA | -1 | Cyclic Yield Strength (N/mm⁻²): 489.0 Cyclic Strength Coefficient (N/mm⁻²): 779.0 Cyclic Strain Hardening Exponent: 0.075 | Transition Life (Number of Cycles): 13 Endurance/Fatigue Limit Cycles (NE): Stress Amplitude at NE (N/mm⁻²): 0.0 Strain Amplitude at NE: 0.0 Scatter Band of Stress Amplitudes (σa,10% / σa,90%): 1.004 Scatter Band of Plastic Strain Amplitudes (εa,p,10% / εa,p,90%): 1.256 (εa,p,10% / εa,p,90%)Exponent of S-N Curve: 0.0 | Fatigue Strength Coefficient (N/mm⁻²): 639.0 Fatigue Strength Exponent: -0.055 Fatigue Ductility Coefficient: 0.07 Fatigue Ductility Exponent: -0.729 | https://www.matdat.com/Dashboard/DetailReport.aspx?idMat=781&ChartDirectorChartImage=chart_cycChart&cacheId=ae00ec4502cb46f8a4a28497e2aa8fa7&cacheDefeat=638822237201093486 | https://www.matdat.com/Dashboard/DetailReport.aspx?idMat=781&ChartDirectorChartImage=chart_fatChart&cacheId=11277a9b94204f7e8af8b42809041897&cacheDefeat=638822237201093486
Aluminium alloy | 780 | DIN: W.Nr. (DIN 17007): EN: AISI: AFNOR: ASTM: BS: GOST: HRN: ISO: JIS: JUS: SAE: SS: UNS: Other & Commercial: Al-Li 2020 | Contributed by: MATDAT Entry Date: 01.06.2011 Source Reference: Bäumel A, Seeger T. Materials data for cyclic loading, Supplement 1. Amsterdam: Elsevier; 1990. Other References: Srivatsan TS. Mechanisms of Damage in High-Temperature, Low Cycle Fatigue of an Aluminium Alloy. Int J Fatigue 1988;10(2):91-99. Material Group: Aluminium alloy Steel Subgroup: Typical Application: | {'chemical_composition': {'C': '', 'Si': '0.16000', 'Mn': '0.51000', 'P': '', 'S': '', 'Cr': '', 'Mo': '', 'Ni': '', 'Cu': '4.45000', 'Al': '', 'Co': '', 'Ti': '0.06000', 'W': '', 'V': '', 'Nb': '', 'N': '', 'Other': 'Li 1.21% ; Cd 0.21% ; Fe 0.08 % ; Zn 0.04 % ; Al balance'}} | Source: plate, 25 mm thick Dimensions (mm): | Heat Treatment Type: Additional Remarks: solution 516°C, water quenched, stretched 2,0%, aged | Microstructure Information: Additional Remarks: coarse insoluble iron- and silicon-rich constituents ranged in size from 1 to 10 micrometers | Hardness Value (Brinell): Hardness Value (Vickers): Hardness Value (Rockwell): | Testing Temperature (°C): 160.0 Testing Medium: vacuum Loading Type: Loading Control: Specimen Information: Strain Rate: Additional Remarks: Young´s modulus estimated | 80000 | 0 | 0 | 0 | 0 | 0 | 0 | 0 | Strength Coefficient (N/mm⁻²): 0.0 Strain Hardening Exponent: 0.0 | N/A | 160 | vacuum | axial | total strain control | cylindrical. diameter 6.35 mm ; surface: mechanically polished ; location/orientation: in rolling direction ; gauge length: 19 mm | -1 | Cyclic Yield Strength (N/mm⁻²): 460.0 Cyclic Strength Coefficient (N/mm⁻²): 688.0 Cyclic Strain Hardening Exponent: 0.065 | Transition Life (Number of Cycles): 35 Endurance/Fatigue Limit Cycles (NE): Stress Amplitude at NE (N/mm⁻²): 0.0 Strain Amplitude at NE: 0.0 Scatter Band of Stress Amplitudes (σa,10% / σa,90%): 1.012 Scatter Band of Plastic Strain Amplitudes (εa,p,10% / εa,p,90%): 1.102 (εa,p,10% / εa,p,90%)Exponent of S-N Curve: 0.0 | Fatigue Strength Coefficient (N/mm⁻²): 716.0 Fatigue Strength Exponent: -0.087 Fatigue Ductility Coefficient: 1.846 Fatigue Ductility Exponent: -1.338 | https://www.matdat.com/Dashboard/DetailReport.aspx?idMat=780&ChartDirectorChartImage=chart_cycChart&cacheId=9d95adb3d2324876aa3cd31cc54ac2fd&cacheDefeat=638822237206685708 | https://www.matdat.com/Dashboard/DetailReport.aspx?idMat=780&ChartDirectorChartImage=chart_fatChart&cacheId=8bb4bed36143439087caddd3598ec6a3&cacheDefeat=638822237206685708
Aluminium alloy | 778 | DIN: AlSiMg 7 W.Nr. (DIN 17007): EN: AISI: AFNOR: ASTM: BS: GOST: HRN: ISO: JIS: JUS: SAE: SS: UNS: Other & Commercial: A356-T6 | Contributed by: MATDAT Entry Date: 01.06.2011 Source Reference: Bäumel A, Seeger T. Materials data for cyclic loading, Supplement 1. Amsterdam: Elsevier; 1990. Other References: Stephens RI. The Influence of Microstructure on the Fatigue Behaviour of A356-T6 Cast Aluminium Alloy. Basic Mechanisms in Fatigue of Metals, Proceedings of the International Colloquium at Brno Institute of Physical Metallurgy of the Czechoslovak Academy of Scienes, Brno, Czechoslovakia; 12-14th April 1988. pp 185-195. Material Group: Aluminium alloy Steel Subgroup: Typical Application: | {'chemical_composition': {'C': '', 'Si': '7.25000', 'Mn': '0.01000', 'P': '', 'S': '', 'Cr': '', 'Mo': '', 'Ni': '', 'Cu': '0.01000', 'Al': '', 'Co': '', 'Ti': '0.02000', 'W': '', 'V': '', 'Nb': '', 'N': '', 'Other': 'Fe 0.01% ; Mg 0.36% ; Zn 0.01 %'}} | Source: Dimensions (mm): | Heat Treatment Type: Additional Remarks: cast, mold temperature of 982°C | Microstructure Information: Additional Remarks: dendrite arm spacing: 58 micrometers | Hardness Value (Brinell): 93.0 Hardness Value (Vickers): Hardness Value (Rockwell): | Testing Temperature (°C): 23.0 Testing Medium: air Loading Type: axial Loading Control: Specimen Information: cylindrical, diameter 9,5 mm ; specimen location: NA ; gauge lenght: NA Strain Rate: NA Additional Remarks: testing machine: closed loop, electrohydraulic, 89 kN | 71000 | 0 | 218 | 255 | 0 | 3.2 | 0 | 0 | Strength Coefficient (N/mm⁻²): 0.0 Strain Hardening Exponent: 0.0 | N/A | 23 | air | axial | total strain control | cylindrical. diameter 9.5 mm ; surface: polished ; location/orientation: NA ; gauge length: NA | -1 | Cyclic Yield Strength (N/mm⁻²): 272.0 Cyclic Strength Coefficient (N/mm⁻²): 355.0 Cyclic Strain Hardening Exponent: 0.043 | Transition Life (Number of Cycles): 5 Endurance/Fatigue Limit Cycles (NE): Stress Amplitude at NE (N/mm⁻²): 0.0 Strain Amplitude at NE: 0.0 Scatter Band of Stress Amplitudes (σa,10% / σa,90%): 1.294 Scatter Band of Plastic Strain Amplitudes (εa,p,10% / εa,p,90%): 2.859 (εa,p,10% / εa,p,90%)Exponent of S-N Curve: 0.0 | Fatigue Strength Coefficient (N/mm⁻²): 356.0 Fatigue Strength Exponent: -0.078 Fatigue Ductility Coefficient: 0.02 Fatigue Ductility Exponent: -0.678 | https://www.matdat.com/Dashboard/DetailReport.aspx?idMat=778&ChartDirectorChartImage=chart_cycChart&cacheId=30619aefd00c4b5eb0e33b1798ec9426&cacheDefeat=638822237203873158 | https://www.matdat.com/Dashboard/DetailReport.aspx?idMat=778&ChartDirectorChartImage=chart_fatChart&cacheId=5c683f52d57a405fbcb5def8593d9f70&cacheDefeat=638822237203873158
Aluminium alloy | 776 | DIN: AlSiMg 7 W.Nr. (DIN 17007): EN: AISI: AFNOR: ASTM: BS: GOST: HRN: ISO: JIS: JUS: SAE: SS: UNS: Other & Commercial: A356-T6 | Contributed by: MATDAT Entry Date: 01.06.2011 Source Reference: Bäumel A, Seeger T. Materials data for cyclic loading, Supplement 1. Amsterdam: Elsevier; 1990. Other References: Stephens RI. The Influence of Microstructure on the Fatigue Behaviour of A356-T6 Cast Aluminium Alloy. Basic Mechanisms in Fatigue of Metals, Proceedings of the International Colloquium at Brno Institute of Physical Metallurgy of the Czechoslovak Academy of Scienes, Brno, Czechoslovakia; 12-14th April 1988. pp 185-195. Material Group: Aluminium alloy Steel Subgroup: Typical Application: | {'chemical_composition': {'C': '', 'Si': '7.25000', 'Mn': '0.01000', 'P': '', 'S': '', 'Cr': '', 'Mo': '', 'Ni': '', 'Cu': '0.01000', 'Al': '', 'Co': '', 'Ti': '0.02000', 'W': '', 'V': '', 'Nb': '', 'N': '', 'Other': 'Fe 0.01% ; Mg 0.36% ; Zn 0.01 %'}} | Source: Dimensions (mm): | Heat Treatment Type: Additional Remarks: cast | Microstructure Information: Additional Remarks: dendrite arm spacing: 36 micrometers | Hardness Value (Brinell): 93.0 Hardness Value (Vickers): Hardness Value (Rockwell): | Testing Temperature (°C): 23.0 Testing Medium: air Loading Type: axial Loading Control: Specimen Information: cylindrical, diameter 9,5 mm ; specimen location: NA ; gauge lenght: NA Strain Rate: NA Additional Remarks: testing machine: closed loop, electrohydraulic, 89 kN | 71000 | 0 | 231 | 276 | 0 | 3.2 | 0 | 0 | Strength Coefficient (N/mm⁻²): 406.0 Strain Hardening Exponent: 0.095 | N/A | 23 | air | axial | total strain control | cylindrical. diameter 9.5 mm ; surface: polished ; location/orientation: NA ; gauge length: NA | -1 | Cyclic Yield Strength (N/mm⁻²): 297.0 Cyclic Strength Coefficient (N/mm⁻²): 393.0 Cyclic Strain Hardening Exponent: 0.045 | Transition Life (Number of Cycles): 19 Endurance/Fatigue Limit Cycles (NE): Stress Amplitude at NE (N/mm⁻²): 0.0 Strain Amplitude at NE: 0.0 Scatter Band of Stress Amplitudes (σa,10% / σa,90%): 1.338 Scatter Band of Plastic Strain Amplitudes (εa,p,10% / εa,p,90%): 1.756 (εa,p,10% / εa,p,90%)Exponent of S-N Curve: 0.0 | Fatigue Strength Coefficient (N/mm⁻²): 478.0 Fatigue Strength Exponent: -0.091 Fatigue Ductility Coefficient: 0.034 Fatigue Ductility Exponent: -0.539 | https://www.matdat.com/Dashboard/DetailReport.aspx?idMat=776&ChartDirectorChartImage=chart_cycChart&cacheId=fa4a57ade13f41978d0bedc5376ca784&cacheDefeat=638822237211378918 | https://www.matdat.com/Dashboard/DetailReport.aspx?idMat=776&ChartDirectorChartImage=chart_fatChart&cacheId=92703863f2f24164a992216689225e1e&cacheDefeat=638822237211378918
Aluminium alloy | 772 | DIN: Al Zn Mg 1-F42 W.Nr. (DIN 17007): 3.4335 EN: AISI: AFNOR: ASTM: BS: GOST: HRN: ISO: JIS: JUS: SAE: SS: UNS: Other & Commercial: | Contributed by: MATDAT Entry Date: 01.06.2011 Source Reference: Bäumel A, Seeger T. Materials data for cyclic loading, Supplement 1. Amsterdam: Elsevier; 1990. Other References: Bergmann JW. Zur Betriebsfestigkeitsbemessung gekerbter Bauteile auf der Grund-lage der ortlichen Beanspruchungen. Veroffentlichungen des Instituts fur Stahlbau und Werkstoffmechanik, Heft 37. TH Darmstadt; 1983. Material Group: Aluminium alloy Steel Subgroup: Typical Application: | {'chemical_composition': {'C': '', 'Si': '', 'Mn': '', 'P': '', 'S': '', 'Cr': '', 'Mo': '', 'Ni': '', 'Cu': '', 'Al': '', 'Co': '', 'Ti': '', 'W': '', 'V': '', 'Nb': '', 'N': '', 'Other': 'Zn 4.5% ; Mg 1.2%'}} | Source: plates, 450x450x25 mm Dimensions (mm): | Heat Treatment Type: Additional Remarks: | Microstructure Information: Additional Remarks: | Hardness Value (Brinell): Hardness Value (Vickers): Hardness Value (Rockwell): | Testing Temperature (°C): 23.0 Testing Medium: air Loading Type: axial Loading Control: displacement control Specimen Information: hourglass shaped, diameter 6 mm ; specimen location: in rolling direction ; gauge lenght: diametral Strain Rate: NA Additional Remarks: testing machine: Schenck, servohydraulic, max. 60 kN | 71500 | 0 | 398 | 463 | 0 | 17 | 0 | 0 | Strength Coefficient (N/mm⁻²): 640.0 Strain Hardening Exponent: 0.084 | N/A | 23 | air | axial | total strain control | hourglass shaped. diameter 6 mm ; surface: mechanically polished ; location/orientation: in rolling direction ; gauge length: 4 mm | -1 | Cyclic Yield Strength (N/mm⁻²): 406.0 Cyclic Strength Coefficient (N/mm⁻²): 620.0 Cyclic Strain Hardening Exponent: 0.068 | Transition Life (Number of Cycles): 94 Endurance/Fatigue Limit Cycles (NE): 3590000 Stress Amplitude at NE (N/mm⁻²): 164.0 Strain Amplitude at NE: 0.00229 Scatter Band of Stress Amplitudes (σa,10% / σa,90%): 1.204 Scatter Band of Plastic Strain Amplitudes (εa,p,10% / εa,p,90%): 1.516 (εa,p,10% / εa,p,90%)Exponent of S-N Curve: 0.0 | Fatigue Strength Coefficient (N/mm⁻²): 679.0 Fatigue Strength Exponent: -0.09 Fatigue Ductility Coefficient: 0.325 Fatigue Ductility Exponent: -0.765 | https://www.matdat.com/Dashboard/DetailReport.aspx?idMat=772&ChartDirectorChartImage=chart_cycChart&cacheId=8948041627e1466da7be74a15740cdf8&cacheDefeat=638822237224559493 | https://www.matdat.com/Dashboard/DetailReport.aspx?idMat=772&ChartDirectorChartImage=chart_fatChart&cacheId=d5bef42b2eb2466f92d02e75301ef111&cacheDefeat=638822237224559493
Aluminium alloy | 779 | DIN: W.Nr. (DIN 17007): EN: AISI: AFNOR: ASTM: BS: GOST: HRN: ISO: JIS: JUS: SAE: SS: UNS: Other & Commercial: Al-Li 2020 | Contributed by: MATDAT Entry Date: 01.06.2011 Source Reference: Bäumel A, Seeger T. Materials data for cyclic loading, Supplement 1. Amsterdam: Elsevier; 1990. Other References: Srivatsan TS. Mechanisms of Damage in High-Temperature, Low Cycle Fatigue of an Aluminium Alloy. Int J Fatigue 1988;10(2):91-99. Material Group: Aluminium alloy Steel Subgroup: Typical Application: | {'chemical_composition': {'C': '', 'Si': '0.16000', 'Mn': '0.51000', 'P': '', 'S': '', 'Cr': '', 'Mo': '', 'Ni': '', 'Cu': '4.45000', 'Al': '', 'Co': '', 'Ti': '0.06000', 'W': '', 'V': '', 'Nb': '', 'N': '', 'Other': 'Li 1.21% ; Cd 0.21% ; Fe 0.08 % ; Zn 0.04 % ; Al balance'}} | Source: plate, 25 mm thick Dimensions (mm): | Heat Treatment Type: Additional Remarks: solution 516°C, water quenched, stretched 2,0%, aged | Microstructure Information: Additional Remarks: coarse insoluble iron- and silicon-rich constituents ranged in size from 1 to 10 micrometers | Hardness Value (Brinell): Hardness Value (Vickers): Hardness Value (Rockwell): | Testing Temperature (°C): 160.0 Testing Medium: laboratory air Loading Type: Loading Control: Specimen Information: Strain Rate: Additional Remarks: Young´s modulus estimated | 80000 | 0 | 0 | 0 | 0 | 0 | 0 | 0 | Strength Coefficient (N/mm⁻²): 0.0 Strain Hardening Exponent: 0.0 | N/A | 160 | laboratory air | axial | total strain control | cylindrical. diameter 6.35 mm ; surface: mechanically polished ; location/orientation: in rolling direction ; gauge length: 19 mm | -1 | Cyclic Yield Strength (N/mm⁻²): 445.0 Cyclic Strength Coefficient (N/mm⁻²): 591.0 Cyclic Strain Hardening Exponent: 0.045 | Transition Life (Number of Cycles): 22 Endurance/Fatigue Limit Cycles (NE): Stress Amplitude at NE (N/mm⁻²): 0.0 Strain Amplitude at NE: 0.0 Scatter Band of Stress Amplitudes (σa,10% / σa,90%): 1.058 Scatter Band of Plastic Strain Amplitudes (εa,p,10% / εa,p,90%): 7.033 (εa,p,10% / εa,p,90%)Exponent of S-N Curve: 0.0 | Fatigue Strength Coefficient (N/mm⁻²): 587.0 Fatigue Strength Exponent: -0.06 Fatigue Ductility Coefficient: 1.002 Fatigue Ductility Exponent: -1.356 | https://www.matdat.com/Dashboard/DetailReport.aspx?idMat=779&ChartDirectorChartImage=chart_cycChart&cacheId=31bfcdff72254a769212c8fe0cb9ec4c&cacheDefeat=638822237213808951 | https://www.matdat.com/Dashboard/DetailReport.aspx?idMat=779&ChartDirectorChartImage=chart_fatChart&cacheId=055d5cfee36543dca07c505b0f3683ca&cacheDefeat=638822237213808951
Aluminium alloy | 773 | DIN: W.Nr. (DIN 17007): EN: AISI: AFNOR: ASTM: BS: GOST: HRN: ISO: JIS: JUS: SAE: SS: UNS: Other & Commercial: 7075-T6 | Contributed by: MATDAT Entry Date: 01.06.2011 Source Reference: Bäumel A, Seeger T. Materials data for cyclic loading, Supplement 1. Amsterdam: Elsevier; 1990. Other References: Trautmann KH, Nowack H. Cyclic Material Properties of Aluminium Alloys. Private communication; 1989. Material Group: Aluminium alloy Steel Subgroup: Typical Application: | {'chemical_composition': {'C': '', 'Si': '', 'Mn': '', 'P': '', 'S': '', 'Cr': '', 'Mo': '', 'Ni': '', 'Cu': '', 'Al': '', 'Co': '', 'Ti': '', 'W': '', 'V': '', 'Nb': '', 'N': '', 'Other': ''}} | Source: Dimensions (mm): | Heat Treatment Type: Additional Remarks: | Microstructure Information: Additional Remarks: | Hardness Value (Brinell): Hardness Value (Vickers): Hardness Value (Rockwell): | Testing Temperature (°C): 23.0 Testing Medium: air Loading Type: Loading Control: Specimen Information: Strain Rate: Additional Remarks: | 71400 | 0 | 0 | 0 | 0 | 0 | 0 | 0 | Strength Coefficient (N/mm⁻²): 0.0 Strain Hardening Exponent: 0.0 | N/A | 23 | air | axial | total strain control | flat sheet. 5x5 mm ; surface: polished ; location/orientation: NA ; gauge length: 11.5 mm | -1 | Cyclic Yield Strength (N/mm⁻²): 486.0 Cyclic Strength Coefficient (N/mm⁻²): 1306.0 Cyclic Strain Hardening Exponent: 0.159 | Transition Life (Number of Cycles): 26 Endurance/Fatigue Limit Cycles (NE): Stress Amplitude at NE (N/mm⁻²): 0.0 Strain Amplitude at NE: 0.0 Scatter Band of Stress Amplitudes (σa,10% / σa,90%): 1.115 Scatter Band of Plastic Strain Amplitudes (εa,p,10% / εa,p,90%): 5.565 (εa,p,10% / εa,p,90%)Exponent of S-N Curve: 0.0 | Fatigue Strength Coefficient (N/mm⁻²): 1090.0 Fatigue Strength Exponent: -0.112 Fatigue Ductility Coefficient: 0.084 Fatigue Ductility Exponent: -0.543 | https://www.matdat.com/Dashboard/DetailReport.aspx?idMat=773&ChartDirectorChartImage=chart_cycChart&cacheId=a9f68009dc4148e6beb61ea867f797b1&cacheDefeat=638822237235934282 | https://www.matdat.com/Dashboard/DetailReport.aspx?idMat=773&ChartDirectorChartImage=chart_fatChart&cacheId=1636ef70e5c04e269a1b877552bfa264&cacheDefeat=638822237235934282
Aluminium alloy | 775 | DIN: AlSiMg 7 W.Nr. (DIN 17007): EN: AISI: AFNOR: ASTM: BS: GOST: HRN: ISO: JIS: JUS: SAE: SS: UNS: Other & Commercial: A356-T6 | Contributed by: MATDAT Entry Date: 01.06.2011 Source Reference: Bäumel A, Seeger T. Materials data for cyclic loading, Supplement 1. Amsterdam: Elsevier; 1990. Other References: Stephens RI. The Influence of Microstructure on the Fatigue Behaviour of A356-T6 Cast Aluminium Alloy. Basic Mechanisms in Fatigue of Metals, Proceedings of the International Colloquium at Brno Institute of Physical Metallurgy of the Czechoslovak Academy of Scienes, Brno, Czechoslovakia; 12-14th April 1988. pp 185-195. Material Group: Aluminium alloy Steel Subgroup: Typical Application: | {'chemical_composition': {'C': '', 'Si': '7.00000', 'Mn': '', 'P': '', 'S': '', 'Cr': '', 'Mo': '', 'Ni': '', 'Cu': '0.04000', 'Al': '', 'Co': '', 'Ti': '0.15000', 'W': '', 'V': '', 'Nb': '', 'N': '', 'Other': 'Fe 0.11% ; Mn<0.01% ; Mg 0.36% ; Zn 0.01 %'}} | Source: Dimensions (mm): | Heat Treatment Type: Additional Remarks: cast, water chilled | Microstructure Information: Additional Remarks: dendrite arm spacing: 30 micrometers | Hardness Value (Brinell): 89.0 Hardness Value (Vickers): Hardness Value (Rockwell): | Testing Temperature (°C): 23.0 Testing Medium: air Loading Type: Loading Control: Specimen Information: Strain Rate: Additional Remarks: | 65000 | 0 | 181 | 268 | 0 | 8.5 | 0 | 0 | Strength Coefficient (N/mm⁻²): 0.0 Strain Hardening Exponent: 0.0 | N/A | 23 | air | axial | total strain control | cylindrical. diameter 9.5 mm ; surface: polished ; location/orientation: NA ; gauge length: NA | -1 | Cyclic Yield Strength (N/mm⁻²): 283.0 Cyclic Strength Coefficient (N/mm⁻²): 372.0 Cyclic Strain Hardening Exponent: 0.044 | Transition Life (Number of Cycles): 66 Endurance/Fatigue Limit Cycles (NE): Stress Amplitude at NE (N/mm⁻²): 0.0 Strain Amplitude at NE: 0.0 Scatter Band of Stress Amplitudes (σa,10% / σa,90%): 1.294 Scatter Band of Plastic Strain Amplitudes (εa,p,10% / εa,p,90%): 1.479 (εa,p,10% / εa,p,90%)Exponent of S-N Curve: 0.0 | Fatigue Strength Coefficient (N/mm⁻²): 464.0 Fatigue Strength Exponent: -0.087 Fatigue Ductility Coefficient: 0.068 Fatigue Ductility Exponent: -0.549 | https://www.matdat.com/Dashboard/DetailReport.aspx?idMat=775&ChartDirectorChartImage=chart_cycChart&cacheId=7f69658993c64694b6aae39f7e33ddda&cacheDefeat=638822237217843950 | https://www.matdat.com/Dashboard/DetailReport.aspx?idMat=775&ChartDirectorChartImage=chart_fatChart&cacheId=b292f89e6d104f398e3651c4bf3c90a1&cacheDefeat=638822237217843950
Aluminium alloy | 1150 | DIN: W.Nr. (DIN 17007): EN: AISI: AFNOR: ASTM: BS: GOST: HRN: ISO: JIS: JUS: SAE: SS: UNS: Other & Commercial: AlZnMgCu | Contributed by: MATDAT Entry Date: 06.08.2019 Source Reference: Adolfs, R., Detert, K.: Crack Initiation and Low-Cycle Fatigue Behaviour of AIZnMgCu 1·5, X10NiCrAITi 3220 and X2 NiCoMo 18 12. Rie, K.-T. (Ed.). Low Cycle Fatigue and Elasto-Plastic Behaviour of Materials - 3, Elsevier, 1992. Other References: Material Group: Aluminium alloy Steel Subgroup: Typical Application: | {'chemical_composition': {'C': '', 'Si': '0.10000', 'Mn': '', 'P': '', 'S': '', 'Cr': '', 'Mo': '', 'Ni': '', 'Cu': '1.34000', 'Al': '89.95000', 'Co': '', 'Ti': '', 'W': '', 'V': '', 'Nb': '', 'N': '', 'Other': 'Zn 5.72 % ; Mg 2.46 %. Fe 0.18 %'}} | Source: Dimensions (mm): | Heat Treatment Type: Additional Remarks: solution annealed, 470°C/0,5h, aged 120°C/12h, 170°C/5,5h | Microstructure Information: Additional Remarks: grain size 5 micrometers | Hardness Value (Brinell): 162.0 Hardness Value (Vickers): Hardness Value (Rockwell): | Testing Temperature (°C): 23.0 Testing Medium: laboratory air Loading Type: axial Loading Control: Specimen Information: surface finish: 0,79 micrometers Strain Rate: Additional Remarks: Young´s modulus estimated | 72000 | 0 | 542 | 587 | 10.6 | 32 | 742 | 0.39 | Strength Coefficient (N/mm⁻²): 577.0 Strain Hardening Exponent: 0.01 | N/A | 23 | laboratory air | axial | plastic strain control | NA ; surface: polished. roughness 0.79 micrometer ; location/orientation: NA ; gauge length: NA | -1 | Cyclic Yield Strength (N/mm⁻²): 533.0 Cyclic Strength Coefficient (N/mm⁻²): 632.0 Cyclic Strain Hardening Exponent: 0.025 | Transition Life (Number of Cycles): 45 Endurance/Fatigue Limit Cycles (NE): Stress Amplitude at NE (N/mm⁻²): 0.0 Strain Amplitude at NE: 0.0 Scatter Band of Stress Amplitudes (σa,10% / σa,90%): 0.0 Scatter Band of Plastic Strain Amplitudes (εa,p,10% / εa,p,90%): 0.0 (εa,p,10% / εa,p,90%)Exponent of S-N Curve: 0.0 | Fatigue Strength Coefficient (N/mm⁻²): 640.0 Fatigue Strength Exponent: -0.028 Fatigue Ductility Coefficient: 0.436 Fatigue Ductility Exponent: -0.894 | N/A | N/A
Aluminium alloy | 774 | DIN: W.Nr. (DIN 17007): EN: AISI: AFNOR: ASTM: BS: GOST: HRN: ISO: JIS: JUS: SAE: SS: UNS: Other & Commercial: 7075-T6 | Contributed by: MATDAT Entry Date: 01.06.2011 Source Reference: Bäumel A, Seeger T. Materials data for cyclic loading, Supplement 1. Amsterdam: Elsevier; 1990. Other References: Trautmann KH, Nowack H. Cyclic Material Properties of Aluminium Alloys. Private communication; 1989. Material Group: Aluminium alloy Steel Subgroup: Typical Application: | {'chemical_composition': {'C': '', 'Si': '', 'Mn': '', 'P': '', 'S': '', 'Cr': '', 'Mo': '', 'Ni': '', 'Cu': '', 'Al': '', 'Co': '', 'Ti': '', 'W': '', 'V': '', 'Nb': '', 'N': '', 'Other': ''}} | Source: Dimensions (mm): | Heat Treatment Type: Additional Remarks: | Microstructure Information: Additional Remarks: | Hardness Value (Brinell): Hardness Value (Vickers): Hardness Value (Rockwell): | Testing Temperature (°C): 23.0 Testing Medium: air Loading Type: Loading Control: Specimen Information: Strain Rate: Additional Remarks: | 69500 | 0 | 0 | 0 | 0 | 0 | 0 | 0 | Strength Coefficient (N/mm⁻²): 0.0 Strain Hardening Exponent: 0.0 | N/A | 23 | air | axial | total strain control | flat sheet. 5x5 mm ; surface: anodizing ; location/orientation: NA ; gauge length: 11.5 mm | -1 | Cyclic Yield Strength (N/mm⁻²): 471.0 Cyclic Strength Coefficient (N/mm⁻²): 2294.0 Cyclic Strain Hardening Exponent: 0.255 | Transition Life (Number of Cycles): 41 Endurance/Fatigue Limit Cycles (NE): Stress Amplitude at NE (N/mm⁻²): 0.0 Strain Amplitude at NE: 0.0 Scatter Band of Stress Amplitudes (σa,10% / σa,90%): 1.413 Scatter Band of Plastic Strain Amplitudes (εa,p,10% / εa,p,90%): 2.164 (εa,p,10% / εa,p,90%)Exponent of S-N Curve: 0.0 | Fatigue Strength Coefficient (N/mm⁻²): 1446.0 Fatigue Strength Exponent: -0.161 Fatigue Ductility Coefficient: 0.166 Fatigue Ductility Exponent: -0.632 | https://www.matdat.com/Dashboard/DetailReport.aspx?idMat=774&ChartDirectorChartImage=chart_cycChart&cacheId=fe53b3d824464dfe84e6033127028231&cacheDefeat=638822237220404701 | https://www.matdat.com/Dashboard/DetailReport.aspx?idMat=774&ChartDirectorChartImage=chart_fatChart&cacheId=b436d571d2eb4c93916e8bf0b0e1b053&cacheDefeat=638822237220561078
Aluminium alloy | 777 | DIN: AlSiMg 7 W.Nr. (DIN 17007): EN: AISI: AFNOR: ASTM: BS: GOST: HRN: ISO: JIS: JUS: SAE: SS: UNS: Other & Commercial: A356-T6 | Contributed by: MATDAT Entry Date: 01.06.2011 Source Reference: Bäumel A, Seeger T. Materials data for cyclic loading, Supplement 1. Amsterdam: Elsevier; 1990. Other References: Stephens RI. The Influence of Microstructure on the Fatigue Behaviour of A356-T6 Cast Aluminium Alloy. Basic Mechanisms in Fatigue of Metals, Proceedings of the International Colloquium at Brno Institute of Physical Metallurgy of the Czechoslovak Academy of Scienes, Brno, Czechoslovakia; 12-14th April 1988. pp 185-195. Material Group: Aluminium alloy Steel Subgroup: Typical Application: | {'chemical_composition': {'C': '', 'Si': '7.25000', 'Mn': '0.01000', 'P': '', 'S': '', 'Cr': '', 'Mo': '', 'Ni': '', 'Cu': '0.01000', 'Al': '', 'Co': '', 'Ti': '0.02000', 'W': '', 'V': '', 'Nb': '', 'N': '', 'Other': 'Fe 0.01% ; Mg 0.36% ; Zn 0.01 %'}} | Source: Dimensions (mm): | Heat Treatment Type: Additional Remarks: cast, mold temperature of 538°C | Microstructure Information: Additional Remarks: dendrite arm spacing: 58 micrometers | Hardness Value (Brinell): 93.0 Hardness Value (Vickers): Hardness Value (Rockwell): | Testing Temperature (°C): 23.0 Testing Medium: air Loading Type: Loading Control: Specimen Information: Strain Rate: Additional Remarks: | 70000 | 0 | 224 | 267 | 0 | 2.5 | 0 | 0 | Strength Coefficient (N/mm⁻²): 0.0 Strain Hardening Exponent: 0.0 | N/A | 23 | air | axial | total strain control | cylindrical. diameter 9.5 mm ; surface: polished ; location/orientation: NA ; gauge length: NA | -1 | Cyclic Yield Strength (N/mm⁻²): 279.0 Cyclic Strength Coefficient (N/mm⁻²): 365.0 Cyclic Strain Hardening Exponent: 0.043 | Transition Life (Number of Cycles): 3 Endurance/Fatigue Limit Cycles (NE): Stress Amplitude at NE (N/mm⁻²): 0.0 Strain Amplitude at NE: 0.0 Scatter Band of Stress Amplitudes (σa,10% / σa,90%): 1.387 Scatter Band of Plastic Strain Amplitudes (εa,p,10% / εa,p,90%): 1.352 (εa,p,10% / εa,p,90%)Exponent of S-N Curve: 0.0 | Fatigue Strength Coefficient (N/mm⁻²): 383.0 Fatigue Strength Exponent: -0.085 Fatigue Ductility Coefficient: 0.011 Fatigue Ductility Exponent: -0.44 | https://www.matdat.com/Dashboard/DetailReport.aspx?idMat=777&ChartDirectorChartImage=chart_cycChart&cacheId=d59aa45db8754a55a03fa5e4506e6d62&cacheDefeat=638822237229335992 | https://www.matdat.com/Dashboard/DetailReport.aspx?idMat=777&ChartDirectorChartImage=chart_fatChart&cacheId=a2e371428fc241f2994b2eb2eff6a7be&cacheDefeat=638822237229335992
Aluminium alloy | 771 | DIN: Al Zn Mg 1-F35 W.Nr. (DIN 17007): 3.4335 EN: AISI: AFNOR: ASTM: BS: GOST: HRN: ISO: JIS: JUS: SAE: SS: UNS: Other & Commercial: | Contributed by: MATDAT Entry Date: 01.06.2011 Source Reference: Bäumel A, Seeger T. Materials data for cyclic loading, Supplement 1. Amsterdam: Elsevier; 1990. Other References: Bergmann JW. Zur Betriebsfestigkeitsbemessung gekerbter Bauteile auf der Grund-lage der ortlichen Beanspruchungen. Veroffentlichungen des Instituts fur Stahlbau und Werkstoffmechanik, Heft 37. TH Darmstadt; 1983. Material Group: Aluminium alloy Steel Subgroup: Typical Application: | {'chemical_composition': {'C': '', 'Si': '', 'Mn': '', 'P': '', 'S': '', 'Cr': '', 'Mo': '', 'Ni': '', 'Cu': '', 'Al': '', 'Co': '', 'Ti': '', 'W': '', 'V': '', 'Nb': '', 'N': '', 'Other': 'Zn 4.5% ; Mg 1.2%'}} | Source: plates, 10x450x650 mm Dimensions (mm): | Heat Treatment Type: Additional Remarks: | Microstructure Information: Additional Remarks: | Hardness Value (Brinell): Hardness Value (Vickers): Hardness Value (Rockwell): | Testing Temperature (°C): 23.0 Testing Medium: air Loading Type: axial Loading Control: displacement control Specimen Information: hourglass shaped, diameter 6 mm ; specimen location: in rolling direction ; gauge lenght: diametral Strain Rate: NA Additional Remarks: testing machine: Schenck, servohydraulic, max. 60 kN | 70000 | 0 | 350 | 393 | 10 | 17 | 0 | 0 | Strength Coefficient (N/mm⁻²): 489.0 Strain Hardening Exponent: 0.053 | N/A | 23 | air | axial | total strain control | hourglass shaped. diameter 6 mm ; surface: polished ; location/orientation: in rolling direction ; gauge length: 4 mm | -1 | Cyclic Yield Strength (N/mm⁻²): 357.0 Cyclic Strength Coefficient (N/mm⁻²): 510.0 Cyclic Strain Hardening Exponent: 0.057 | Transition Life (Number of Cycles): 173 Endurance/Fatigue Limit Cycles (NE): 526900 Stress Amplitude at NE (N/mm⁻²): 161.0 Strain Amplitude at NE: 0.0023 Scatter Band of Stress Amplitudes (σa,10% / σa,90%): 1.206 Scatter Band of Plastic Strain Amplitudes (εa,p,10% / εa,p,90%): 2.422 (εa,p,10% / εa,p,90%)Exponent of S-N Curve: 0.0 | Fatigue Strength Coefficient (N/mm⁻²): 701.0 Fatigue Strength Exponent: -0.106 Fatigue Ductility Coefficient: 2.4439 Fatigue Ductility Exponent: -1.0309 | https://www.matdat.com/Dashboard/DetailReport.aspx?idMat=771&ChartDirectorChartImage=chart_cycChart&cacheId=8d361fc7899449a6813c9de7efa63f21&cacheDefeat=638822237239469730 | https://www.matdat.com/Dashboard/DetailReport.aspx?idMat=771&ChartDirectorChartImage=chart_fatChart&cacheId=ed6ee2ae6e94430391d8e8b0e1f8cac7&cacheDefeat=638822237239480277
Aluminium alloy | 767 | DIN: AlMg 4.5 Mn W.Nr. (DIN 17007): 3.3547 EN: AISI: AFNOR: ASTM: BS: GOST: HRN: ISO: JIS: JUS: SAE: SS: UNS: Other & Commercial: 5083-H112 | Contributed by: MATDAT Entry Date: 01.06.2011 Source Reference: Bäumel A, Seeger T. Materials data for cyclic loading, Supplement 1. Amsterdam: Elsevier; 1990. Other References: Chung YS, Abel A. Low Cycle Fatigue of Some Aluminium Alloys. Low Cycle Fatigue, STP 942. Philadelphia: ASTM International; 1988. 94-106. Material Group: Aluminium alloy Steel Subgroup: Typical Application: | {'chemical_composition': {'C': '', 'Si': '0.03000', 'Mn': '0.14000', 'P': '', 'S': '', 'Cr': '', 'Mo': '', 'Ni': '', 'Cu': '0.01000', 'Al': '', 'Co': '', 'Ti': '', 'W': '', 'V': '', 'Nb': '', 'N': '', 'Other': 'Fe 0.03% ; Mg 6.05% ; Zn 0.03%'}} | Source: plate Dimensions (mm): | Heat Treatment Type: Additional Remarks: | Microstructure Information: Additional Remarks: | Hardness Value (Brinell): Hardness Value (Vickers): Hardness Value (Rockwell): | Testing Temperature (°C): 23.0 Testing Medium: air Loading Type: Loading Control: Specimen Information: Strain Rate: Additional Remarks: Young´s modulus estimated | 69000 | 0 | 0 | 0 | 0 | 0 | 404 | 0.15 | Strength Coefficient (N/mm⁻²): 355.0 Strain Hardening Exponent: 0.105 | N/A | 23 | air | axial | total strain control | cylindrical ; surface: NA ; location/orientation: NA ; gauge length: 12 mm | -1 | Cyclic Yield Strength (N/mm⁻²): 324.0 Cyclic Strength Coefficient (N/mm⁻²): 591.0 Cyclic Strain Hardening Exponent: 0.097 | Transition Life (Number of Cycles): 272 Endurance/Fatigue Limit Cycles (NE): Stress Amplitude at NE (N/mm⁻²): 0.0 Strain Amplitude at NE: 0.0 Scatter Band of Stress Amplitudes (σa,10% / σa,90%): 1.042 Scatter Band of Plastic Strain Amplitudes (εa,p,10% / εa,p,90%): 1.461 (εa,p,10% / εa,p,90%)Exponent of S-N Curve: 0.0 | Fatigue Strength Coefficient (N/mm⁻²): 626.0 Fatigue Strength Exponent: -0.09 Fatigue Ductility Coefficient: 2.1589 Fatigue Ductility Exponent: -0.959 | https://www.matdat.com/Dashboard/DetailReport.aspx?idMat=767&ChartDirectorChartImage=chart_cycChart&cacheId=d7b45fb455574faa82556dceeabe3eec&cacheDefeat=638822237243380592 | https://www.matdat.com/Dashboard/DetailReport.aspx?idMat=767&ChartDirectorChartImage=chart_fatChart&cacheId=bf3647517bd1455cb6bb01a89e420d38&cacheDefeat=638822237243380592
Aluminium alloy | 763 | DIN: W.Nr. (DIN 17007): EN: AISI: AFNOR: ASTM: BS: GOST: HRN: ISO: JIS: JUS: SAE: SS: UNS: Other & Commercial: 2024-T4 | Contributed by: MATDAT Entry Date: 01.06.2011 Source Reference: Bäumel A, Seeger T. Materials data for cyclic loading, Supplement 1. Amsterdam: Elsevier; 1990. Other References: Bernstein H, Loeby C. Low-Cycle Corrosion Fatigue of Three Engineering Alloys in Salt Water. J Eng Mater-T ASME 1988;110:234-239. Material Group: Aluminium alloy Steel Subgroup: Typical Application: | {'chemical_composition': {'C': '', 'Si': '', 'Mn': '', 'P': '', 'S': '', 'Cr': '', 'Mo': '', 'Ni': '', 'Cu': '', 'Al': '', 'Co': '', 'Ti': '', 'W': '', 'V': '', 'Nb': '', 'N': '', 'Other': ''}} | Source: Dimensions (mm): | Heat Treatment Type: Additional Remarks: | Microstructure Information: Additional Remarks: | Hardness Value (Brinell): Hardness Value (Vickers): Hardness Value (Rockwell): | Testing Temperature (°C): 23.0 Testing Medium: air Loading Type: Loading Control: Specimen Information: Strain Rate: Additional Remarks: | 73500 | 0 | 0 | 0 | 0 | 0 | 0 | 0 | Strength Coefficient (N/mm⁻²): 0.0 Strain Hardening Exponent: 0.0 | N/A | 23 | air | axial | total strain control | cylindrical. diameter 6.35 mm ; surface: NA ; location/orientation: NA ; gauge length: 12.7 mm | -1 | Cyclic Yield Strength (N/mm⁻²): 436.0 Cyclic Strength Coefficient (N/mm⁻²): 685.0 Cyclic Strain Hardening Exponent: 0.073 | Transition Life (Number of Cycles): 372 Endurance/Fatigue Limit Cycles (NE): Stress Amplitude at NE (N/mm⁻²): 0.0 Strain Amplitude at NE: 0.0 Scatter Band of Stress Amplitudes (σa,10% / σa,90%): 1.014 Scatter Band of Plastic Strain Amplitudes (εa,p,10% / εa,p,90%): 1.264 (εa,p,10% / εa,p,90%)Exponent of S-N Curve: 0.0 | Fatigue Strength Coefficient (N/mm⁻²): 772.0 Fatigue Strength Exponent: -0.074 Fatigue Ductility Coefficient: 5.2409 Fatigue Ductility Exponent: -1.0129 | https://www.matdat.com/Dashboard/DetailReport.aspx?idMat=763&ChartDirectorChartImage=chart_cycChart&cacheId=5f42de079e8e4308a94c74decf559a9b&cacheDefeat=638822237249183243 | https://www.matdat.com/Dashboard/DetailReport.aspx?idMat=763&ChartDirectorChartImage=chart_fatChart&cacheId=02121b0700234d64b4e240481935e63f&cacheDefeat=638822237249183243
Aluminium alloy | 764 | DIN: W.Nr. (DIN 17007): EN: AISI: AFNOR: ASTM: BS: GOST: HRN: ISO: JIS: JUS: SAE: SS: UNS: Other & Commercial: 2024-T4 | Contributed by: MATDAT Entry Date: 01.06.2011 Source Reference: Bäumel A, Seeger T. Materials data for cyclic loading, Supplement 1. Amsterdam: Elsevier; 1990. Other References: Bernstein H, Loeby C. Low-Cycle Corrosion Fatigue of Three Engineering Alloys in Salt Water. J Eng Mater-T ASME 1988;110:234-239. Material Group: Aluminium alloy Steel Subgroup: Typical Application: | {'chemical_composition': {'C': '', 'Si': '', 'Mn': '', 'P': '', 'S': '', 'Cr': '', 'Mo': '', 'Ni': '', 'Cu': '', 'Al': '', 'Co': '', 'Ti': '', 'W': '', 'V': '', 'Nb': '', 'N': '', 'Other': ''}} | Source: Dimensions (mm): | Heat Treatment Type: Additional Remarks: | Microstructure Information: Additional Remarks: | Hardness Value (Brinell): Hardness Value (Vickers): Hardness Value (Rockwell): | Testing Temperature (°C): 23.0 Testing Medium: environment: 3,5% - salt water solution, free corroding potential Loading Type: Loading Control: Specimen Information: Strain Rate: Additional Remarks: | 73500 | 0 | 0 | 0 | 0 | 0 | 0 | 0 | Strength Coefficient (N/mm⁻²): 0.0 Strain Hardening Exponent: 0.0 | N/A | 23 | environment: 3.5% - salt water solution. free corroding potential | axial | total strain control | cylindrical. diameter 6.35 mm ; surface: NA ; location/orientation: NA ; gauge length: 12.7 mm | -1 | Cyclic Yield Strength (N/mm⁻²): 440.0 Cyclic Strength Coefficient (N/mm⁻²): 648.0 Cyclic Strain Hardening Exponent: 0.062 | Transition Life (Number of Cycles): 272 Endurance/Fatigue Limit Cycles (NE): Stress Amplitude at NE (N/mm⁻²): 0.0 Strain Amplitude at NE: 0.0 Scatter Band of Stress Amplitudes (σa,10% / σa,90%): 1.0 Scatter Band of Plastic Strain Amplitudes (εa,p,10% / εa,p,90%): 1.0 (εa,p,10% / εa,p,90%)Exponent of S-N Curve: 0.0 | Fatigue Strength Coefficient (N/mm⁻²): 815.0 Fatigue Strength Exponent: -0.086 Fatigue Ductility Coefficient: 39.834 Fatigue Ductility Exponent: -1.3859 | https://www.matdat.com/Dashboard/DetailReport.aspx?idMat=764&ChartDirectorChartImage=chart_cycChart&cacheId=0766c359595b43faafe426fed1f9e6c0&cacheDefeat=638822237252693153 | https://www.matdat.com/Dashboard/DetailReport.aspx?idMat=764&ChartDirectorChartImage=chart_fatChart&cacheId=321bcce2e7ab453f85a62bb70aa719c1&cacheDefeat=638822237252693153
Aluminium alloy | 770 | DIN: W.Nr. (DIN 17007): EN: AISI: AFNOR: ASTM: BS: GOST: HRN: ISO: JIS: JUS: SAE: SS: UNS: Other & Commercial: 7005-T5 | Contributed by: MATDAT Entry Date: 01.06.2011 Source Reference: Bäumel A, Seeger T. Materials data for cyclic loading, Supplement 1. Amsterdam: Elsevier; 1990. Other References: Chung YS, Abel A. Low Cycle Fatigue of Some Aluminium Alloys. Low Cycle Fatigue, STP 942. Philadelphia: ASTM International; 1988. 94-106. Material Group: Aluminium alloy Steel Subgroup: Typical Application: | {'chemical_composition': {'C': '', 'Si': '0.02000', 'Mn': '0.24000', 'P': '', 'S': '', 'Cr': '', 'Mo': '', 'Ni': '', 'Cu': '0.05000', 'Al': '', 'Co': '', 'Ti': '', 'W': '', 'V': '', 'Nb': '', 'N': '', 'Other': 'Fe 0.01% ; Mg 1.96% ; Zn 2.05%'}} | Source: rod Dimensions (mm): | Heat Treatment Type: Additional Remarks: high density of GP zones, finely dispersed precipitates | Microstructure Information: Additional Remarks: high density of GP zones, finely dispersed precipitates | Hardness Value (Brinell): Hardness Value (Vickers): Hardness Value (Rockwell): | Testing Temperature (°C): 23.0 Testing Medium: air Loading Type: Loading Control: Specimen Information: Strain Rate: Additional Remarks: Young´s modulus estimated | 73000 | 0 | 0 | 0 | 0 | 0 | 570 | 0.494 | Strength Coefficient (N/mm⁻²): 679.0 Strain Hardening Exponent: 0.081 | N/A | 23 | air | axial | total strain control | cylindrical ; surface: NA ; location/orientation: NA ; gauge length: 12 mm | -1 | Cyclic Yield Strength (N/mm⁻²): 432.0 Cyclic Strength Coefficient (N/mm⁻²): 791.0 Cyclic Strain Hardening Exponent: 0.097 | Transition Life (Number of Cycles): 64 Endurance/Fatigue Limit Cycles (NE): Stress Amplitude at NE (N/mm⁻²): 0.0 Strain Amplitude at NE: 0.0 Scatter Band of Stress Amplitudes (σa,10% / σa,90%): 1.06 Scatter Band of Plastic Strain Amplitudes (εa,p,10% / εa,p,90%): 1.153 (εa,p,10% / εa,p,90%)Exponent of S-N Curve: 0.0 | Fatigue Strength Coefficient (N/mm⁻²): 761.0 Fatigue Strength Exponent: -0.09 Fatigue Ductility Coefficient: 0.354 Fatigue Ductility Exponent: -0.817 | https://www.matdat.com/Dashboard/DetailReport.aspx?idMat=770&ChartDirectorChartImage=chart_cycChart&cacheId=b558dff999f74591bf734b2a9fb3f9e0&cacheDefeat=638822237246228955 | https://www.matdat.com/Dashboard/DetailReport.aspx?idMat=770&ChartDirectorChartImage=chart_fatChart&cacheId=8ad52af608b04cf8a0453464a85893f9&cacheDefeat=638822237246228955
Aluminium alloy | 762 | DIN: W.Nr. (DIN 17007): EN: AISI: AFNOR: ASTM: BS: GOST: HRN: ISO: JIS: JUS: SAE: SS: UNS: Other & Commercial: Al-Mg-Si | Contributed by: MATDAT Entry Date: 01.06.2011 Source Reference: Bäumel A, Seeger T. Materials data for cyclic loading, Supplement 1. Amsterdam: Elsevier; 1990. Other References: Detert K, Scheffel R. Low Cycle Fatigue of Al-Mg-Si Alloys. Low Cycle Fatigue, STP 942. Philadelphia: ASTM International; 1988. pp 765-775. Material Group: Aluminium alloy Steel Subgroup: Typical Application: | {'chemical_composition': {'C': '', 'Si': '0.92000', 'Mn': '0.01000', 'P': '', 'S': '', 'Cr': '0.01000', 'Mo': '', 'Ni': '', 'Cu': '0.01000', 'Al': '', 'Co': '', 'Ti': '0.01100', 'W': '', 'V': '', 'Nb': '', 'N': '', 'Other': 'Mg 0.91% ; Fe 0.25% ; Zn 0.02%'}} | Source: Dimensions (mm): | Heat Treatment Type: Additional Remarks: solution annealed at 540°C/1h, aged at 160°C/2h | Microstructure Information: Additional Remarks: | Hardness Value (Brinell): 95.0 Hardness Value (Vickers): Hardness Value (Rockwell): | Testing Temperature (°C): 23.0 Testing Medium: air Loading Type: axial Loading Control: Specimen Information: cylindrical, diameter 10 mm ; specimen location: NA ; gauge lenght: 50 mm Strain Rate: NA Additional Remarks: testing machine: NA | 71000 | 0 | 219 | 305 | 27 | 42 | 469 | 0.541 | Strength Coefficient (N/mm⁻²): 293.0 Strain Hardening Exponent: 0.049 | N/A | 23 | air | axial | total strain control | cylindrical. diameter 10 mm ; surface: polished ; location/orientation: NA ; gauge length: 25 mm | -1 | Cyclic Yield Strength (N/mm⁻²): 311.0 Cyclic Strength Coefficient (N/mm⁻²): 425.0 Cyclic Strain Hardening Exponent: 0.05 | Transition Life (Number of Cycles): 188 Endurance/Fatigue Limit Cycles (NE): Stress Amplitude at NE (N/mm⁻²): 0.0 Strain Amplitude at NE: 0.0 Scatter Band of Stress Amplitudes (σa,10% / σa,90%): 1.052 Scatter Band of Plastic Strain Amplitudes (εa,p,10% / εa,p,90%): 1.782 (εa,p,10% / εa,p,90%)Exponent of S-N Curve: 0.0 | Fatigue Strength Coefficient (N/mm⁻²): 465.0 Fatigue Strength Exponent: -0.061 Fatigue Ductility Coefficient: 7.597 Fatigue Ductility Exponent: -1.252 | https://www.matdat.com/Dashboard/DetailReport.aspx?idMat=762&ChartDirectorChartImage=chart_cycChart&cacheId=7b629902c8184915872148098d4f3b7b&cacheDefeat=638822237256297735 | https://www.matdat.com/Dashboard/DetailReport.aspx?idMat=762&ChartDirectorChartImage=chart_fatChart&cacheId=1a32d77966cd49e8ac507f1bd6b3f0d8&cacheDefeat=638822237256297735
Aluminium alloy | 761 | DIN: AlCuMg 2 W.Nr. (DIN 17007): 3.1354.5 EN: AISI: AFNOR: ASTM: BS: GOST: HRN: ISO: JIS: JUS: SAE: SS: UNS: Other & Commercial: 2024-T3 | Contributed by: MATDAT Entry Date: 01.06.2011 Source Reference: Bäumel A, Seeger T. Materials data for cyclic loading, Supplement 1. Amsterdam: Elsevier; 1990. Other References: Trautmann KH, Nowack H. Cyclic Material Properties of Aluminium Alloys. Private communication; 1989. Material Group: Aluminium alloy Steel Subgroup: Typical Application: | {'chemical_composition': {'C': '', 'Si': '', 'Mn': '', 'P': '', 'S': '', 'Cr': '', 'Mo': '', 'Ni': '', 'Cu': '', 'Al': '', 'Co': '', 'Ti': '', 'W': '', 'V': '', 'Nb': '', 'N': '', 'Other': ''}} | Source: Dimensions (mm): | Heat Treatment Type: Additional Remarks: | Microstructure Information: Additional Remarks: | Hardness Value (Brinell): Hardness Value (Vickers): Hardness Value (Rockwell): | Testing Temperature (°C): 23.0 Testing Medium: air Loading Type: Loading Control: Specimen Information: Strain Rate: Additional Remarks: | 70400 | 0 | 0 | 0 | 0 | 0 | 0 | 0 | Strength Coefficient (N/mm⁻²): 0.0 Strain Hardening Exponent: 0.0 | N/A | 23 | air | axial | total strain control | flat sheet. 5x5 mm ; surface: polished ; location/orientation: in rolling direction ; gauge length: 6 mm | -1 | Cyclic Yield Strength (N/mm⁻²): 426.0 Cyclic Strength Coefficient (N/mm⁻²): 524.0 Cyclic Strain Hardening Exponent: 0.033 | Transition Life (Number of Cycles): 186 Endurance/Fatigue Limit Cycles (NE): Stress Amplitude at NE (N/mm⁻²): 0.0 Strain Amplitude at NE: 0.0 Scatter Band of Stress Amplitudes (σa,10% / σa,90%): 1.137 Scatter Band of Plastic Strain Amplitudes (εa,p,10% / εa,p,90%): 3.072 (εa,p,10% / εa,p,90%)Exponent of S-N Curve: 0.0 | Fatigue Strength Coefficient (N/mm⁻²): 622.0 Fatigue Strength Exponent: -0.049 Fatigue Ductility Coefficient: 1.72 Fatigue Ductility Exponent: -0.94 | https://www.matdat.com/Dashboard/DetailReport.aspx?idMat=761&ChartDirectorChartImage=chart_cycChart&cacheId=0283a904fe064fcab927976f40c66c1b&cacheDefeat=638822237260812986 | https://www.matdat.com/Dashboard/DetailReport.aspx?idMat=761&ChartDirectorChartImage=chart_fatChart&cacheId=cb37920b32d4435094d3042a62d9eaee&cacheDefeat=638822237260812986
Aluminium alloy | 768 | DIN: W.Nr. (DIN 17007): EN: AISI: AFNOR: ASTM: BS: GOST: HRN: ISO: JIS: JUS: SAE: SS: UNS: Other & Commercial: 6061-T6 | Contributed by: MATDAT Entry Date: 01.06.2011 Source Reference: Bäumel A, Seeger T. Materials data for cyclic loading, Supplement 1. Amsterdam: Elsevier; 1990. Other References: Chung YS, Abel A. Low Cycle Fatigue of Some Aluminium Alloys. Low Cycle Fatigue, STP 942. Philadelphia: ASTM International; 1988. 94-106. Material Group: Aluminium alloy Steel Subgroup: Typical Application: | {'chemical_composition': {'C': '', 'Si': '0.59000', 'Mn': '0.04000', 'P': '', 'S': '', 'Cr': '', 'Mo': '', 'Ni': '', 'Cu': '0.15000', 'Al': '', 'Co': '', 'Ti': '', 'W': '', 'V': '', 'Nb': '', 'N': '', 'Other': 'Mg 1.45% ; Zn 0.03%'}} | Source: rod Dimensions (mm): | Heat Treatment Type: Additional Remarks: high density of GP zones, finely dispersed precipitates | Microstructure Information: Additional Remarks: high density of GP zones, finely dispersed precipitates | Hardness Value (Brinell): Hardness Value (Vickers): Hardness Value (Rockwell): | Testing Temperature (°C): 23.0 Testing Medium: air Loading Type: Loading Control: Specimen Information: Strain Rate: Additional Remarks: Young´s modulus estimated | 70000 | 0 | 0 | 0 | 0 | 0 | 559 | 1.3349 | Strength Coefficient (N/mm⁻²): 360.0 Strain Hardening Exponent: 0.071 | N/A | 23 | air | axial | total strain control | cylindrical ; surface: NA ; location/orientation: NA ; gauge length: 12 mm | -1 | Cyclic Yield Strength (N/mm⁻²): 258.0 Cyclic Strength Coefficient (N/mm⁻²): 445.0 Cyclic Strain Hardening Exponent: 0.088 | Transition Life (Number of Cycles): 485 Endurance/Fatigue Limit Cycles (NE): Stress Amplitude at NE (N/mm⁻²): 0.0 Strain Amplitude at NE: 0.0 Scatter Band of Stress Amplitudes (σa,10% / σa,90%): 1.058 Scatter Band of Plastic Strain Amplitudes (εa,p,10% / εa,p,90%): 1.514 (εa,p,10% / εa,p,90%)Exponent of S-N Curve: 0.0 | Fatigue Strength Coefficient (N/mm⁻²): 446.0 Fatigue Strength Exponent: -0.071 Fatigue Ductility Coefficient: 1.075 Fatigue Ductility Exponent: -0.817 | https://www.matdat.com/Dashboard/DetailReport.aspx?idMat=768&ChartDirectorChartImage=chart_cycChart&cacheId=975d3ae7bb1a4334ad265316f7577026&cacheDefeat=638822237263790794 | https://www.matdat.com/Dashboard/DetailReport.aspx?idMat=768&ChartDirectorChartImage=chart_fatChart&cacheId=ccdf021c32be49dd9fe36394a8beaf8a&cacheDefeat=638822237263790794
Aluminium alloy | 758 | DIN: Al 99.5 W.Nr. (DIN 17007): 3.0255 EN: AISI: AFNOR: ASTM: BS: GOST: HRN: ISO: JIS: JUS: SAE: SS: UNS: Other & Commercial: 1200 Alloy | Contributed by: MATDAT Entry Date: 01.06.2011 Source Reference: Bäumel A, Seeger T. Materials data for cyclic loading, Supplement 1. Amsterdam: Elsevier; 1990. Other References: Abel A. Comparison of Low Cycle Axial, Rotating and Bending Fatigue of Aluminium Alloys. Proceedings of the 2nd International Conference on Low Cycle Fatigue and Elasto-Plastic Behavior of Materials. Rie K-T, editor. Munchen, September 1987. pp 610-615. Material Group: Aluminium alloy Steel Subgroup: Typical Application: | {'chemical_composition': {'C': '', 'Si': '', 'Mn': '', 'P': '', 'S': '', 'Cr': '', 'Mo': '', 'Ni': '', 'Cu': '', 'Al': '', 'Co': '', 'Ti': '', 'W': '', 'V': '', 'Nb': '', 'N': '', 'Other': ''}} | Source: Dimensions (mm): | Heat Treatment Type: Additional Remarks: | Microstructure Information: Additional Remarks: | Hardness Value (Brinell): Hardness Value (Vickers): Hardness Value (Rockwell): | Testing Temperature (°C): 23.0 Testing Medium: air Loading Type: Loading Control: Specimen Information: Strain Rate: Additional Remarks: | 66670 | 0 | 0 | 0 | 0 | 0 | 0 | 0 | Strength Coefficient (N/mm⁻²): 0.0 Strain Hardening Exponent: 0.0 | N/A | 23 | air | axial | total strain control | surface: NA ; location/orientation: NA ; gauge length: NA | -1 | Cyclic Yield Strength (N/mm⁻²): 51.0 Cyclic Strength Coefficient (N/mm⁻²): 188.0 Cyclic Strain Hardening Exponent: 0.21 | Transition Life (Number of Cycles): 398500 Endurance/Fatigue Limit Cycles (NE): Stress Amplitude at NE (N/mm⁻²): 0.0 Strain Amplitude at NE: 0.0 Scatter Band of Stress Amplitudes (σa,10% / σa,90%): 1.054 Scatter Band of Plastic Strain Amplitudes (εa,p,10% / εa,p,90%): 1.336 (εa,p,10% / εa,p,90%)Exponent of S-N Curve: 0.0 | Fatigue Strength Coefficient (N/mm⁻²): 112.0 Fatigue Strength Exponent: -0.077 Fatigue Ductility Coefficient: 0.083 Fatigue Ductility Exponent: -0.364 | https://www.matdat.com/Dashboard/DetailReport.aspx?idMat=758&ChartDirectorChartImage=chart_cycChart&cacheId=55282ba79fbb44e9a28ddabe41a8a393&cacheDefeat=638822237271204366 | https://www.matdat.com/Dashboard/DetailReport.aspx?idMat=758&ChartDirectorChartImage=chart_fatChart&cacheId=8fc253b81aa94df4ae88c8bc3735c52d&cacheDefeat=638822237271204366
Aluminium alloy | 760 | DIN: W.Nr. (DIN 17007): EN: AISI: AFNOR: ASTM: BS: GOST: HRN: ISO: JIS: JUS: SAE: SS: UNS: Other & Commercial: Al 202-FC(B) | Contributed by: MATDAT Entry Date: 01.06.2011 Source Reference: Bäumel A, Seeger T. Materials data for cyclic loading, Supplement 1. Amsterdam: Elsevier; 1990. Other References: Vormwald M, Seeger T. Zyklisches Spannungs-Dehnungs-Verhalten der Aluminiumlegierung Al 2024-FC(B) ermittelt mit Incremental-Step-Tests. Technical Report FI-9/1988. Fachgebiet Werkstoffmechanik, TH Darmstadt; 1988. Material Group: Aluminium alloy Steel Subgroup: Typical Application: | {'chemical_composition': {'C': '', 'Si': '', 'Mn': '', 'P': '', 'S': '', 'Cr': '', 'Mo': '', 'Ni': '', 'Cu': '', 'Al': '', 'Co': '', 'Ti': '', 'W': '', 'V': '', 'Nb': '', 'N': '', 'Other': ''}} | Source: plate, 150x21x5 mm Dimensions (mm): | Heat Treatment Type: Additional Remarks: | Microstructure Information: Additional Remarks: | Hardness Value (Brinell): Hardness Value (Vickers): Hardness Value (Rockwell): | Testing Temperature (°C): 23.0 Testing Medium: air Loading Type: axial Loading Control: displacement control Specimen Information: hourglass shaped, 8x5 mm ; specimen location: in rolling direction ; gauge lenght: 4 mm Strain Rate: 0,42 %/min Additional Remarks: testing machine: Schenck, servohydraulic, max. 60 kN | 71600 | 0 | 84 | 0 | 0 | 0 | 0 | 0 | Strength Coefficient (N/mm⁻²): 451.0 Strain Hardening Exponent: 0.271 | N/A | 23 | air | axial | total strain control | hourglass shaped. 8x5 mm ; surface: mechanically polished ; location/orientation: in rolling direction ; gauge length: 4 mm | -1 | Cyclic Yield Strength (N/mm⁻²): 129.0 Cyclic Strength Coefficient (N/mm⁻²): 253.0 Cyclic Strain Hardening Exponent: 0.109 | Transition Life (Number of Cycles): 12170 Endurance/Fatigue Limit Cycles (NE): Stress Amplitude at NE (N/mm⁻²): 0.0 Strain Amplitude at NE: 0.0 Scatter Band of Stress Amplitudes (σa,10% / σa,90%): 1.181 Scatter Band of Plastic Strain Amplitudes (εa,p,10% / εa,p,90%): 1.786 (εa,p,10% / εa,p,90%)Exponent of S-N Curve: 0.0 | Fatigue Strength Coefficient (N/mm⁻²): 224.0 Fatigue Strength Exponent: -0.056 Fatigue Ductility Coefficient: 0.304 Fatigue Ductility Exponent: -0.509 | https://www.matdat.com/Dashboard/DetailReport.aspx?idMat=760&ChartDirectorChartImage=chart_cycChart&cacheId=7f2ec2db8e93464796a1bd7109809826&cacheDefeat=638822237266777820 | https://www.matdat.com/Dashboard/DetailReport.aspx?idMat=760&ChartDirectorChartImage=chart_fatChart&cacheId=0801bc8f7c45427b941613d22012629a&cacheDefeat=638822237266777820
Aluminium alloy | 766 | DIN: AlMg 4.5 Mn W.Nr. (DIN 17007): 3.3547 EN: AISI: AFNOR: ASTM: BS: GOST: HRN: ISO: JIS: JUS: SAE: SS: UNS: Other & Commercial: 5083 Alloy | Contributed by: MATDAT Entry Date: 01.06.2011 Source Reference: Bäumel A, Seeger T. Materials data for cyclic loading, Supplement 1. Amsterdam: Elsevier; 1990. Other References: Abel A. Comparison of Low Cycle Axial, Rotating and Bending Fatigue of Aluminium Alloys. Proceedings of the 2nd International Conference on Low Cycle Fatigue and Elasto-Plastic Behavior of Materials. Rie K-T, editor. Munchen, September 1987. pp 610-615. Material Group: Aluminium alloy Steel Subgroup: Typical Application: | {'chemical_composition': {'C': '', 'Si': '', 'Mn': '', 'P': '', 'S': '', 'Cr': '', 'Mo': '', 'Ni': '', 'Cu': '', 'Al': '', 'Co': '', 'Ti': '', 'W': '', 'V': '', 'Nb': '', 'N': '', 'Other': ''}} | Source: Dimensions (mm): | Heat Treatment Type: Additional Remarks: | Microstructure Information: Additional Remarks: | Hardness Value (Brinell): Hardness Value (Vickers): Hardness Value (Rockwell): | Testing Temperature (°C): 23.0 Testing Medium: air Loading Type: Loading Control: Specimen Information: Strain Rate: Additional Remarks: Young´s modulus estimated | 71000 | 0 | 0 | 0 | 0 | 0 | 0 | 0 | Strength Coefficient (N/mm⁻²): 0.0 Strain Hardening Exponent: 0.0 | N/A | 23 | air | axial | total strain control | surface: NA ; location/orientation: NA ; gauge length: NA | -1 | Cyclic Yield Strength (N/mm⁻²): 232.0 Cyclic Strength Coefficient (N/mm⁻²): 2840.0 Cyclic Strain Hardening Exponent: 0.403 | Transition Life (Number of Cycles): 806 Endurance/Fatigue Limit Cycles (NE): Stress Amplitude at NE (N/mm⁻²): 0.0 Strain Amplitude at NE: 0.0 Scatter Band of Stress Amplitudes (σa,10% / σa,90%): 1.201 Scatter Band of Plastic Strain Amplitudes (εa,p,10% / εa,p,90%): 1.399 (εa,p,10% / εa,p,90%)Exponent of S-N Curve: 0.0 | Fatigue Strength Coefficient (N/mm⁻²): 736.0 Fatigue Strength Exponent: -0.11 Fatigue Ductility Coefficient: 0.032 Fatigue Ductility Exponent: -0.261 | https://www.matdat.com/Dashboard/DetailReport.aspx?idMat=766&ChartDirectorChartImage=chart_cycChart&cacheId=f1a13602549349cbba67e7a353149482&cacheDefeat=638822237276412424 | https://www.matdat.com/Dashboard/DetailReport.aspx?idMat=766&ChartDirectorChartImage=chart_fatChart&cacheId=4121a9d4f1574518ac224ea4495f7320&cacheDefeat=638822237276412424
Aluminium alloy | 513 | DIN: Al Cu Mg 2 W.Nr. (DIN 17007): 3.1354 EN: AISI: AFNOR: ASTM: BS: GOST: HRN: ISO: JIS: JUS: SAE: SS: UNS: Other & Commercial: 2024-T3 | Contributed by: MATDAT Entry Date: 01.06.2011 Source Reference: Boller C, Seeger T. Materials data for cyclic loading, Part D. Amsterdam: Elsevier; 1987. Other References: Bergmann JW. Zur Betriebsfestigkeitsbemessung gekerbter Bauteile auf der Grund-lage der ortlichen Beanspruchungen. Veroffentlichungen des Instituts fur Stahlbau und Werkstoffmechanik, Heft 37. TH Darmstadt; 1983. Material Group: Aluminium alloy Steel Subgroup: Typical Application: | {'chemical_composition': {'C': '', 'Si': '0.17000', 'Mn': '0.65000', 'P': '', 'S': '', 'Cr': '', 'Mo': '', 'Ni': '', 'Cu': '4.71999', 'Al': '', 'Co': '', 'Ti': '', 'W': '', 'V': '', 'Nb': '', 'N': '', 'Other': 'Zn 0.03% ; Mg 1.65% ; Fe 0.3%'}} | Source: sheet Dimensions (mm): | Heat Treatment Type: Additional Remarks: | Microstructure Information: Additional Remarks: | Hardness Value (Brinell): Hardness Value (Vickers): Hardness Value (Rockwell): | Testing Temperature (°C): 23.0 Testing Medium: air Loading Type: axial Loading Control: displacement control Specimen Information: hourglass shaped, diameter 6 mm ; location/orientation: in rolling direction ; gauge length: diametral Strain Rate: NA Additional Remarks: testing machine: Schenck, servohydraulic, max. 60 kN | 82000 | 0 | 378 | 486 | 17.3 | 0 | 0 | 0 | Strength Coefficient (N/mm⁻²): 627.0 Strain Hardening Exponent: 0.074 | N/A | 23 | air | axial | total strain control | hourglass shaped. diameter 6 mm ; surface: mechanically polished ; location/orientation: in rolling direction ; gauge length: 4 mm | -1 | Cyclic Yield Strength (N/mm⁻²): 459.0 Cyclic Strength Coefficient (N/mm⁻²): 590.0 Cyclic Strain Hardening Exponent: 0.04 | Transition Life (Number of Cycles): 1614 Endurance/Fatigue Limit Cycles (NE): Stress Amplitude at NE (N/mm⁻²): 0.0 Strain Amplitude at NE: 0.0 Scatter Band of Stress Amplitudes (σa,10% / σa,90%): 1.33 Scatter Band of Plastic Strain Amplitudes (εa,p,10% / εa,p,90%): 2.645 (εa,p,10% / εa,p,90%)Exponent of S-N Curve: 0.0 | Fatigue Strength Coefficient (N/mm⁻²): 1044.0 Fatigue Strength Exponent: -0.114 Fatigue Ductility Coefficient: 1.7649 Fatigue Ductility Exponent: -0.927 | https://www.matdat.com/Dashboard/DetailReport.aspx?idMat=513&ChartDirectorChartImage=chart_cycChart&cacheId=c874f38f42574b81b233d1a88cd93dca&cacheDefeat=638822237281435996 | https://www.matdat.com/Dashboard/DetailReport.aspx?idMat=513&ChartDirectorChartImage=chart_fatChart&cacheId=045e38b4c88b43a89fbf57a8efa0b1e0&cacheDefeat=638822237281592203
Aluminium alloy | 512 | DIN: Al Cu Mg 2 W.Nr. (DIN 17007): 3.1354 EN: AISI: AFNOR: ASTM: BS: GOST: HRN: ISO: JIS: JUS: SAE: SS: UNS: Other & Commercial: 2024-T3 | Contributed by: MATDAT Entry Date: 01.06.2011 Source Reference: Boller C, Seeger T. Materials data for cyclic loading, Part D. Amsterdam: Elsevier; 1987. Other References: Bergmann JW. Zur Betriebsfestigkeitsbemessung gekerbter Bauteile auf der Grund-lage der ortlichen Beanspruchungen. Veroffentlichungen des Instituts fur Stahlbau und Werkstoffmechanik, Heft 37. TH Darmstadt; 1983. Material Group: Aluminium alloy Steel Subgroup: Typical Application: | {'chemical_composition': {'C': '', 'Si': '0.17000', 'Mn': '0.65000', 'P': '', 'S': '', 'Cr': '', 'Mo': '', 'Ni': '', 'Cu': '4.71999', 'Al': '', 'Co': '', 'Ti': '', 'W': '', 'V': '', 'Nb': '', 'N': '', 'Other': 'Zn 0.03% ; Mg 1.65% ; Fe 0.3%'}} | Source: sheet Dimensions (mm): | Heat Treatment Type: Additional Remarks: | Microstructure Information: Additional Remarks: | Hardness Value (Brinell): Hardness Value (Vickers): Hardness Value (Rockwell): | Testing Temperature (°C): 23.0 Testing Medium: air Loading Type: axial Loading Control: displacement control Specimen Information: hourglass shaped, diameter 6 mm ; location/orientation: in rolling direction ; gauge length: diametral Strain Rate: NA Additional Remarks: testing machine: Schenck, servohydraulic, max. 60 kN | 74500 | 0 | 378 | 486 | 17.3 | 0 | 0 | 0 | Strength Coefficient (N/mm⁻²): 627.0 Strain Hardening Exponent: 0.074 | N/A | 23 | air | axial | total strain control | hourglass shaped. diameter 6 mm ; surface: mechanically polished ; location/orientation: in rolling direction ; gauge length: 4 mm | -1 | Cyclic Yield Strength (N/mm⁻²): 599.0 Cyclic Strength Coefficient (N/mm⁻²): 590.0 Cyclic Strain Hardening Exponent: 0.04 | Transition Life (Number of Cycles): 1 Endurance/Fatigue Limit Cycles (NE): Stress Amplitude at NE (N/mm⁻²): 0.0 Strain Amplitude at NE: 0.0 Scatter Band of Stress Amplitudes (σa,10% / σa,90%): 1.433 Scatter Band of Plastic Strain Amplitudes (εa,p,10% / εa,p,90%): 15.409 (εa,p,10% / εa,p,90%)Exponent of S-N Curve: 0.0 | Fatigue Strength Coefficient (N/mm⁻²): 3148.0 Fatigue Strength Exponent: -0.247 Fatigue Ductility Coefficient: 0.069 Fatigue Ductility Exponent: -0.634 | https://www.matdat.com/Dashboard/DetailReport.aspx?idMat=512&ChartDirectorChartImage=chart_cycChart&cacheId=286bb805eb0a4bf6b0223131a61a5b21&cacheDefeat=638822237286085128 | https://www.matdat.com/Dashboard/DetailReport.aspx?idMat=512&ChartDirectorChartImage=chart_fatChart&cacheId=b930370c2abf49f7b479ca6829fc0582&cacheDefeat=638822237286085128
Aluminium alloy | 511 | DIN: Al Cu Mg 2 W.Nr. (DIN 17007): 3.1354 EN: AISI: AFNOR: ASTM: BS: GOST: HRN: ISO: JIS: JUS: SAE: SS: UNS: Other & Commercial: 2024-T3 | Contributed by: MATDAT Entry Date: 01.06.2011 Source Reference: Boller C, Seeger T. Materials data for cyclic loading, Part D. Amsterdam: Elsevier; 1987. Other References: Bergmann JW. Zur Betriebsfestigkeitsbemessung gekerbter Bauteile auf der Grund-lage der ortlichen Beanspruchungen. Veroffentlichungen des Instituts fur Stahlbau und Werkstoffmechanik, Heft 37. TH Darmstadt; 1983. Material Group: Aluminium alloy Steel Subgroup: Typical Application: | {'chemical_composition': {'C': '', 'Si': '0.17000', 'Mn': '0.65000', 'P': '', 'S': '', 'Cr': '', 'Mo': '', 'Ni': '', 'Cu': '4.71999', 'Al': '', 'Co': '', 'Ti': '', 'W': '', 'V': '', 'Nb': '', 'N': '', 'Other': 'Zn 0.03% ; Mg 1.65% ; Fe 0.3%'}} | Source: sheet Dimensions (mm): | Heat Treatment Type: Additional Remarks: | Microstructure Information: Additional Remarks: | Hardness Value (Brinell): Hardness Value (Vickers): Hardness Value (Rockwell): | Testing Temperature (°C): 23.0 Testing Medium: air Loading Type: axial Loading Control: displacement control Specimen Information: hourglass shaped, diameter 6 mm ; location/orientation: in rolling direction ; gauge length: diametral Strain Rate: NA Additional Remarks: testing machine: Schenck, servohydraulic, max. 60 kN | 74500 | 0 | 378 | 486 | 17.3 | 0 | 0 | 0 | Strength Coefficient (N/mm⁻²): 627.0 Strain Hardening Exponent: 0.074 | N/A | 23 | air | axial | total strain control | hourglass shaped. diametet 6 mm ; surface: mechanically polished ; location/orientation: in rolling direction ; gauge length: 4 mm | -1 | Cyclic Yield Strength (N/mm⁻²): 459.0 Cyclic Strength Coefficient (N/mm⁻²): 590.0 Cyclic Strain Hardening Exponent: 0.04 | Transition Life (Number of Cycles): 1614 Endurance/Fatigue Limit Cycles (NE): Stress Amplitude at NE (N/mm⁻²): 0.0 Strain Amplitude at NE: 0.0 Scatter Band of Stress Amplitudes (σa,10% / σa,90%): 1.33 Scatter Band of Plastic Strain Amplitudes (εa,p,10% / εa,p,90%): 2.645 (εa,p,10% / εa,p,90%)Exponent of S-N Curve: 0.0 | Fatigue Strength Coefficient (N/mm⁻²): 1044.0 Fatigue Strength Exponent: -0.114 Fatigue Ductility Coefficient: 1.7649 Fatigue Ductility Exponent: -0.927 | https://www.matdat.com/Dashboard/DetailReport.aspx?idMat=511&ChartDirectorChartImage=chart_cycChart&cacheId=90f4f04949c54970ad1a479a4f1bda71&cacheDefeat=638822237288992311 | https://www.matdat.com/Dashboard/DetailReport.aspx?idMat=511&ChartDirectorChartImage=chart_fatChart&cacheId=978db0043c0047a6997005b264097b7e&cacheDefeat=638822237288992311
Aluminium alloy | 508 | DIN: Al Cu Mg 2 W.Nr. (DIN 17007): EN: AISI: AFNOR: ASTM: BS: GOST: HRN: ISO: JIS: JUS: SAE: SS: UNS: Other & Commercial: | Contributed by: MATDAT Entry Date: 01.06.2011 Source Reference: Boller C, Seeger T. Materials data for cyclic loading, Part D. Amsterdam: Elsevier; 1987. Other References: Wellinger K, Sautter S. Zeitfestigkeitsverhalten von Aluminiumlegierungen bei dehnungskontrollierter Beanspruchung. Aluminium 1971;47(20):741-744. Material Group: Aluminium alloy Steel Subgroup: Typical Application: | {'chemical_composition': {'C': '', 'Si': '', 'Mn': '', 'P': '', 'S': '', 'Cr': '', 'Mo': '', 'Ni': '', 'Cu': '', 'Al': '', 'Co': '', 'Ti': '', 'W': '', 'V': '', 'Nb': '', 'N': '', 'Other': 'chemical composition according to DIN 1726'}} | Source: bars, diameter 39 mm Dimensions (mm): | Heat Treatment Type: annealed Additional Remarks: soft-annealed | Microstructure Information: Additional Remarks: | Hardness Value (Brinell): Hardness Value (Vickers): Hardness Value (Rockwell): | Testing Temperature (°C): 23.0 Testing Medium: air Loading Type: Loading Control: Specimen Information: Strain Rate: Additional Remarks: | 74600 | 0 | 88 | 245 | 18 | 38 | 0 | 0 | Strength Coefficient (N/mm⁻²): 0.0 Strain Hardening Exponent: 0.0 | N/A | 23 | air | axial | total strain control | cylindrical. diameter 16 mm ; surface: polished ; location/orientation: NA ; gauge length: 20 mm | -1 | Cyclic Yield Strength (N/mm⁻²): 130.0 Cyclic Strength Coefficient (N/mm⁻²): 453.0 Cyclic Strain Hardening Exponent: 0.201 | Transition Life (Number of Cycles): 12267 Endurance/Fatigue Limit Cycles (NE): Stress Amplitude at NE (N/mm⁻²): 0.0 Strain Amplitude at NE: 0.0 Scatter Band of Stress Amplitudes (σa,10% / σa,90%): 1.044 Scatter Band of Plastic Strain Amplitudes (εa,p,10% / εa,p,90%): 1.22 (εa,p,10% / εa,p,90%)Exponent of S-N Curve: 0.0 | Fatigue Strength Coefficient (N/mm⁻²): 314.0 Fatigue Strength Exponent: -0.091 Fatigue Ductility Coefficient: 0.162 Fatigue Ductility Exponent: -0.452 | https://www.matdat.com/Dashboard/DetailReport.aspx?idMat=508&ChartDirectorChartImage=chart_cycChart&cacheId=cc9bfcc1a1554d05b02470e105f496c7&cacheDefeat=638822237294729397 | https://www.matdat.com/Dashboard/DetailReport.aspx?idMat=508&ChartDirectorChartImage=chart_fatChart&cacheId=acb765c3f3c34e2382464d1e4d758b29&cacheDefeat=638822237294729397
Aluminium alloy | 507 | DIN: Al Cu Mg 2 W.Nr. (DIN 17007): EN: AISI: AFNOR: ASTM: BS: GOST: HRN: ISO: JIS: JUS: SAE: SS: UNS: Other & Commercial: | Contributed by: MATDAT Entry Date: 01.06.2011 Source Reference: Boller C, Seeger T. Materials data for cyclic loading, Part D. Amsterdam: Elsevier; 1987. Other References: Wellinger K, Sautter S. Zeitfestigkeitsverhalten von Aluminiumlegierungen bei dehnungskontrollierter Beanspruchung. Aluminium 1971;47(20):741-744. Material Group: Aluminium alloy Steel Subgroup: Typical Application: | {'chemical_composition': {'C': '', 'Si': '', 'Mn': '', 'P': '', 'S': '', 'Cr': '', 'Mo': '', 'Ni': '', 'Cu': '', 'Al': '', 'Co': '', 'Ti': '', 'W': '', 'V': '', 'Nb': '', 'N': '', 'Other': 'chemical composition according to DIN 1725'}} | Source: bars, diameter 39 mm Dimensions (mm): | Heat Treatment Type: Additional Remarks: cold agehardened | Microstructure Information: Additional Remarks: | Hardness Value (Brinell): Hardness Value (Vickers): Hardness Value (Rockwell): | Testing Temperature (°C): 23.0 Testing Medium: air Loading Type: Loading Control: Specimen Information: Strain Rate: Additional Remarks: | 74100 | 0 | 275 | 446 | 20.5 | 24 | 0 | 0 | Strength Coefficient (N/mm⁻²): 0.0 Strain Hardening Exponent: 0.0 | N/A | 23 | air | axial | total strain control | cylindrical. diameter 16 mm ; surface: polished ; location/orientation: NA ; gauge length: 20 mm | -1 | Cyclic Yield Strength (N/mm⁻²): 440.0 Cyclic Strength Coefficient (N/mm⁻²): 648.0 Cyclic Strain Hardening Exponent: 0.062 | Transition Life (Number of Cycles): 100 Endurance/Fatigue Limit Cycles (NE): Stress Amplitude at NE (N/mm⁻²): 0.0 Strain Amplitude at NE: 0.0 Scatter Band of Stress Amplitudes (σa,10% / σa,90%): 1.161 Scatter Band of Plastic Strain Amplitudes (εa,p,10% / εa,p,90%): 4.136 (εa,p,10% / εa,p,90%)Exponent of S-N Curve: 0.0 | Fatigue Strength Coefficient (N/mm⁻²): 687.0 Fatigue Strength Exponent: -0.074 Fatigue Ductility Coefficient: 0.514 Fatigue Ductility Exponent: -0.83 | https://www.matdat.com/Dashboard/DetailReport.aspx?idMat=507&ChartDirectorChartImage=chart_cycChart&cacheId=2fe2a1030c4c415fb754195bccfed048&cacheDefeat=638822237303018537 | https://www.matdat.com/Dashboard/DetailReport.aspx?idMat=507&ChartDirectorChartImage=chart_fatChart&cacheId=b81e00001ddb461699e54666edfc9dbd&cacheDefeat=638822237303018537
Aluminium alloy | 510 | DIN: Al Cu Mg 2 W.Nr. (DIN 17007): 3.1354.5 EN: AISI: AFNOR: ASTM: BS: GOST: HRN: ISO: JIS: JUS: SAE: SS: UNS: Other & Commercial: | Contributed by: MATDAT Entry Date: 01.06.2011 Source Reference: Boller C, Seeger T. Materials data for cyclic loading, Part D. Amsterdam: Elsevier; 1987. Other References: Sonsino CM. Einfluß von Kaltverformungen bis 5% auf das Kurzschwingfestig-keitsverhalten metallischer Werkstoffe. Dissertation. TH Darmstadt; 1982. Material Group: Aluminium alloy Steel Subgroup: Typical Application: | {'chemical_composition': {'C': '', 'Si': '0.17000', 'Mn': '0.65000', 'P': '', 'S': '', 'Cr': '', 'Mo': '', 'Ni': '', 'Cu': '4.71999', 'Al': '', 'Co': '', 'Ti': '', 'W': '', 'V': '', 'Nb': '', 'N': '', 'Other': 'Mg 1.65% ; Fe 0.3% ; Zn< 0.03%'}} | Source: sheet, 5 mm thick, Dimensions (mm): | Heat Treatment Type: Additional Remarks: 5% cold-formed | Microstructure Information: Additional Remarks: | Hardness Value (Brinell): Hardness Value (Vickers): Hardness Value (Rockwell): | Testing Temperature (°C): 23.0 Testing Medium: air Loading Type: Loading Control: Specimen Information: Strain Rate: Additional Remarks: | 73300 | 0 | 476 | 490 | 16 | 16 | 0 | 0 | Strength Coefficient (N/mm⁻²): 476.0 Strain Hardening Exponent: 0.0 | N/A | 23 | air | axial | total strain control | flat specimen. 5x30 mm ; surface: mechanically polished ; location/orientation: in rolling direction ; gauge length: 25 mm | -1 | Cyclic Yield Strength (N/mm⁻²): 421.0 Cyclic Strength Coefficient (N/mm⁻²): 669.0 Cyclic Strain Hardening Exponent: 0.074 | Transition Life (Number of Cycles): 230 Endurance/Fatigue Limit Cycles (NE): Stress Amplitude at NE (N/mm⁻²): 0.0 Strain Amplitude at NE: 0.0 Scatter Band of Stress Amplitudes (σa,10% / σa,90%): 1.105 Scatter Band of Plastic Strain Amplitudes (εa,p,10% / εa,p,90%): 1.565 (εa,p,10% / εa,p,90%)Exponent of S-N Curve: 0.0 | Fatigue Strength Coefficient (N/mm⁻²): 891.0 Fatigue Strength Exponent: -0.103 Fatigue Ductility Coefficient: 4.206 Fatigue Ductility Exponent: -1.056 | https://www.matdat.com/Dashboard/DetailReport.aspx?idMat=510&ChartDirectorChartImage=chart_cycChart&cacheId=1f8dbcb44b5249a4a49ff601ae6c59b6&cacheDefeat=638822237308725928 | https://www.matdat.com/Dashboard/DetailReport.aspx?idMat=510&ChartDirectorChartImage=chart_fatChart&cacheId=3ebffb455d4844b3a24740eafda06344&cacheDefeat=638822237308882176
Aluminium alloy | 509 | DIN: Al Cu Mg 2 W.Nr. (DIN 17007): EN: AISI: AFNOR: ASTM: BS: GOST: HRN: ISO: JIS: JUS: SAE: SS: UNS: Other & Commercial: 2024-T3 | Contributed by: MATDAT Entry Date: 01.06.2011 Source Reference: Boller C, Seeger T. Materials data for cyclic loading, Part D. Amsterdam: Elsevier; 1987. Other References: Nowack H, Trautmann KH. Private communication. Material Group: Aluminium alloy Steel Subgroup: Typical Application: | {'chemical_composition': {'C': '', 'Si': '', 'Mn': '', 'P': '', 'S': '', 'Cr': '', 'Mo': '', 'Ni': '', 'Cu': '', 'Al': '', 'Co': '', 'Ti': '', 'W': '', 'V': '', 'Nb': '', 'N': '', 'Other': 'Cu 3.8-4.9% ; Mg 1.2-1.8% ; Mn 0.3-0.9% ; Zn<0.25% ; Cr<0.1% ; Si<0.5% ; Fe 0.5%'}} | Source: sheet, 1220x2440x4,8 mm Dimensions (mm): | Heat Treatment Type: as received Additional Remarks: | Microstructure Information: Additional Remarks: | Hardness Value (Brinell): Hardness Value (Vickers): Hardness Value (Rockwell): | Testing Temperature (°C): 22.0 Testing Medium: air Loading Type: Loading Control: Specimen Information: Strain Rate: Additional Remarks: | 70280 | 0 | 345 | 490 | 19 | 0 | 0 | 0 | Strength Coefficient (N/mm⁻²): 0.0 Strain Hardening Exponent: 0.0 | N/A | 22 | air | axial | total strain control | flat sheet. cylindrical. diameter 4 mm ; surface: polished ; location/orientation: transversal to rolling direction ; gauge length: 6 mm | -1 | Cyclic Yield Strength (N/mm⁻²): 429.0 Cyclic Strength Coefficient (N/mm⁻²): 843.0 Cyclic Strain Hardening Exponent: 0.109 | Transition Life (Number of Cycles): 67 Endurance/Fatigue Limit Cycles (NE): Stress Amplitude at NE (N/mm⁻²): 0.0 Strain Amplitude at NE: 0.0 Scatter Band of Stress Amplitudes (σa,10% / σa,90%): 1.161 Scatter Band of Plastic Strain Amplitudes (εa,p,10% / εa,p,90%): 5.328 (εa,p,10% / εa,p,90%)Exponent of S-N Curve: 0.0 | Fatigue Strength Coefficient (N/mm⁻²): 835.0 Fatigue Strength Exponent: -0.096 Fatigue Ductility Coefficient: 0.174 Fatigue Ductility Exponent: -0.644 | https://www.matdat.com/Dashboard/DetailReport.aspx?idMat=509&ChartDirectorChartImage=chart_cycChart&cacheId=bc1dbfac1bc24bd19f3259741aded41c&cacheDefeat=638822237297712344 | https://www.matdat.com/Dashboard/DetailReport.aspx?idMat=509&ChartDirectorChartImage=chart_fatChart&cacheId=5e786af46d6346df9b23b3fbe0f106ad&cacheDefeat=638822237297712344
Aluminium alloy | 505 | DIN: Al Cu Mg 1 W.Nr. (DIN 17007): 3.1325 EN: AISI: AFNOR: ASTM: BS: GOST: HRN: ISO: JIS: JUS: SAE: SS: UNS: Other & Commercial: | Contributed by: MATDAT Entry Date: 01.06.2011 Source Reference: Boller C, Seeger T. Materials data for cyclic loading, Part D. Amsterdam: Elsevier; 1987. Other References: Nowack H, Trautmann KH. Private communication. Material Group: Aluminium alloy Steel Subgroup: Typical Application: | {'chemical_composition': {'C': '', 'Si': '', 'Mn': '', 'P': '', 'S': '', 'Cr': '0.10000', 'Mo': '', 'Ni': '', 'Cu': '', 'Al': '', 'Co': '', 'Ti': '0.20000', 'W': '', 'V': '', 'Nb': '', 'N': '', 'Other': 'Cu 3.5-4.7% ; Mg 0.4-1.0% ; Si 0.2-0.8 ; Mn 0.3-1.0% ; Fe 0.7% ; Zn 0.5%'}} | Source: sheet, 1000x2000x30 mm Dimensions (mm): | Heat Treatment Type: as received Additional Remarks: | Microstructure Information: Additional Remarks: | Hardness Value (Brinell): Hardness Value (Vickers): Hardness Value (Rockwell): | Testing Temperature (°C): 22.0 Testing Medium: air Loading Type: Loading Control: Specimen Information: Strain Rate: Additional Remarks: | 72060 | 0 | 321 | 0 | 0 | 0 | 0 | 0 | Strength Coefficient (N/mm⁻²): 0.0 Strain Hardening Exponent: 0.0 | N/A | 22 | air | axial | total strain control | cylindrical. diameter 5 mm ; surface: turned. polished ; location/orientation: transversal to rolling direction ; gauge length: 8 mm | -1 | Cyclic Yield Strength (N/mm⁻²): 414.0 Cyclic Strength Coefficient (N/mm⁻²): 1779.0 Cyclic Strain Hardening Exponent: 0.234 | Transition Life (Number of Cycles): 99 Endurance/Fatigue Limit Cycles (NE): Stress Amplitude at NE (N/mm⁻²): 0.0 Strain Amplitude at NE: 0.0 Scatter Band of Stress Amplitudes (σa,10% / σa,90%): 1.139 Scatter Band of Plastic Strain Amplitudes (εa,p,10% / εa,p,90%): 1.829 (εa,p,10% / εa,p,90%)Exponent of S-N Curve: 0.0 | Fatigue Strength Coefficient (N/mm⁻²): 1209.0 Fatigue Strength Exponent: -0.138 Fatigue Ductility Coefficient: 0.189 Fatigue Ductility Exponent: -0.597 | https://www.matdat.com/Dashboard/DetailReport.aspx?idMat=505&ChartDirectorChartImage=chart_cycChart&cacheId=b1f3dc60715f46dc8e92780a621eebaa&cacheDefeat=638822237317229780 | https://www.matdat.com/Dashboard/DetailReport.aspx?idMat=505&ChartDirectorChartImage=chart_fatChart&cacheId=cedb8b0b8b0f430099f3104acd586ada&cacheDefeat=638822237317229780
Aluminium alloy | 947 | DIN: W.Nr. (DIN 17007): EN: AISI: AFNOR: ASTM: BS: GOST: HRN: ISO: JIS: JUS: SAE: SS: UNS: Other & Commercial: 2024-T351 | Contributed by: MATDAT Entry Date: 15.09.2015 Source Reference: Duprat D, Davy A, Boetsch R, Boudet R. Fatigue damage calculation in stress concentration fields under variable uniaxial stress. Int J Fatigue 1996;18(4):245-253. Other References: Material Group: aluminium alloy Steel Subgroup: Typical Application: | {'chemical_composition': {'C': '', 'Si': '0.50000', 'Mn': '0.90000', 'P': '', 'S': '0.10000', 'Cr': '', 'Mo': '', 'Ni': '', 'Cu': '4.90000', 'Al': '', 'Co': '', 'Ti': '0.25000', 'W': '', 'V': '', 'Nb': '', 'N': '', 'Other': 'Mg 1.8 % ; Fe 0.5 % ; Zn 0.15 % ; Zr 0.2 %'}} | Source: Dimensions (mm): | Heat Treatment Type: Additional Remarks: | Microstructure Information: Additional Remarks: | Hardness Value (Brinell): Hardness Value (Vickers): Hardness Value (Rockwell): | Testing Temperature (°C): 23.0 Testing Medium: air Loading Type: axial Loading Control: Specimen Information: Strain Rate: Additional Remarks: | 74000 | 0.3 | 0 | 0 | 0 | 0 | 0 | 0 | Strength Coefficient (N/mm⁻²): 0.0 Strain Hardening Exponent: 0.0 | N/A | 23 | air | axial | 0 | shape/size: n/a ; surface: n/a ; location/orientation: n/a ; gauge length: n/a | -1 | Cyclic Yield Strength (N/mm⁻²): 0.0 Cyclic Strength Coefficient (N/mm⁻²): 620.0 Cyclic Strain Hardening Exponent: 0.05 | Transition Life (Number of Cycles): Endurance/Fatigue Limit Cycles (NE): Stress Amplitude at NE (N/mm⁻²): 0.0 Strain Amplitude at NE: 0.0 Scatter Band of Stress Amplitudes (σa,10% / σa,90%): 0.0 Scatter Band of Plastic Strain Amplitudes (εa,p,10% / εa,p,90%): 0.0 (εa,p,10% / εa,p,90%)Exponent of S-N Curve: 0.0 | Fatigue Strength Coefficient (N/mm⁻²): 840.0 Fatigue Strength Exponent: -0.1 Fatigue Ductility Coefficient: 0.12 Fatigue Ductility Exponent: -0.56 | N/A | N/A
Aluminium alloy | 759 | DIN: Al 99.5 W.Nr. (DIN 17007): 3.0255 EN: AISI: AFNOR: ASTM: BS: GOST: HRN: ISO: JIS: JUS: SAE: SS: UNS: Other & Commercial: 1200 Alloy | Contributed by: MATDAT Entry Date: 01.06.2011 Source Reference: Bäumel A, Seeger T. Materials data for cyclic loading, Supplement 1. Amsterdam: Elsevier; 1990. Other References: Chung YS, Abel A. Low Cycle Fatigue of Some Aluminium Alloys. Low Cycle Fatigue, STP 942. Philadelphia: ASTM International; 1988. pp 94-106. Material Group: Aluminium alloy Steel Subgroup: Typical Application: | {'chemical_composition': {'C': '', 'Si': '14.00000', 'Mn': '', 'P': '', 'S': '', 'Cr': '', 'Mo': '', 'Ni': '', 'Cu': '0.02000', 'Al': '', 'Co': '', 'Ti': '', 'W': '', 'V': '', 'Nb': '', 'N': '', 'Other': 'Fe 0.02% ; Mg 0.02%'}} | Source: plate Dimensions (mm): | Heat Treatment Type: Additional Remarks: annealed | Microstructure Information: Additional Remarks: | Hardness Value (Brinell): Hardness Value (Vickers): Hardness Value (Rockwell): | Testing Temperature (°C): 23.0 Testing Medium: air Loading Type: Loading Control: Specimen Information: Strain Rate: Additional Remarks: Young´s modulus estimated | 67000 | 0 | 0 | 0 | 0 | 0 | 180 | 1.5 | Strength Coefficient (N/mm⁻²): 121.0 Strain Hardening Exponent: 0.14 | N/A | 23 | air | axial | total strain control | cylindrical ; surface: NA ; location/orientation: NA ; gauge length: 12 mm | -1 | Cyclic Yield Strength (N/mm⁻²): 56.0 Cyclic Strength Coefficient (N/mm⁻²): 147.0 Cyclic Strain Hardening Exponent: 0.155 | Transition Life (Number of Cycles): 46190 Endurance/Fatigue Limit Cycles (NE): Stress Amplitude at NE (N/mm⁻²): 0.0 Strain Amplitude at NE: 0.0 Scatter Band of Stress Amplitudes (σa,10% / σa,90%): 1.071 Scatter Band of Plastic Strain Amplitudes (εa,p,10% / εa,p,90%): 1.512 (εa,p,10% / εa,p,90%)Exponent of S-N Curve: 0.0 | Fatigue Strength Coefficient (N/mm⁻²): 114.0 Fatigue Strength Exponent: -0.076 Fatigue Ductility Coefficient: 0.193 Fatigue Ductility Exponent: -0.489 | https://www.matdat.com/Dashboard/DetailReport.aspx?idMat=759&ChartDirectorChartImage=chart_cycChart&cacheId=368719d2e30c4911aac4905f5b3fe1f1&cacheDefeat=638822237330125358 | https://www.matdat.com/Dashboard/DetailReport.aspx?idMat=759&ChartDirectorChartImage=chart_fatChart&cacheId=1b3d942624714ae892d8cc90b18363d7&cacheDefeat=638822237330281581
Aluminium alloy | 503 | DIN: Al Zn Mg Cu 1.5 W.Nr. (DIN 17007): 3.4354 EN: AISI: AFNOR: ASTM: BS: GOST: HRN: ISO: JIS: JUS: SAE: SS: UNS: Other & Commercial: 7075-T7351 | Contributed by: MATDAT Entry Date: 01.06.2011 Source Reference: Boller C, Seeger T. Materials data for cyclic loading, Part D. Amsterdam: Elsevier; 1987. Other References: Bergmann JW. Zur Betriebsfestigkeitsbemessung gekerbter Bauteile auf der Grund-lage der ortlichen Beanspruchungen. Veroffentlichungen des Instituts fur Stahlbau und Werkstoffmechanik, Heft 37. TH Darmstadt; 1983. Material Group: Aluminium alloy Steel Subgroup: Typical Application: | {'chemical_composition': {'C': '', 'Si': '0.13000', 'Mn': '0.10000', 'P': '', 'S': '', 'Cr': '0.20000', 'Mo': '', 'Ni': '', 'Cu': '1.44999', 'Al': '', 'Co': '', 'Ti': '0.04000', 'W': '', 'V': '', 'Nb': '', 'N': '', 'Other': 'Zn 5.81% ; Mg 2.66% ; Fe 0.25%'}} | Source: plate, 90 mm Dimensions (mm): | Heat Treatment Type: Additional Remarks: | Microstructure Information: Additional Remarks: | Hardness Value (Brinell): Hardness Value (Vickers): Hardness Value (Rockwell): | Testing Temperature (°C): 23.0 Testing Medium: air Loading Type: axial Loading Control: displacement control Specimen Information: hourglass shaped, diameter 6 mm ; location/orientation: in rolling direction ; gauge length: diametral Strain Rate: NA Additional Remarks: testing machine: Schenck, servohydraulic, max. 60 kN | 71000 | 0 | 382 | 462 | 8.4 | 0 | 0 | 0 | Strength Coefficient (N/mm⁻²): 663.0 Strain Hardening Exponent: 0.055 | N/A | 23 | air | axial | total strain control | hourglass shaped. diameter 6 mm ; surface: mechanically polished ; location/orientation: in rolling direction ; gauge length: 4 mm | -1 | Cyclic Yield Strength (N/mm⁻²): 388.0 Cyclic Strength Coefficient (N/mm⁻²): 695.0 Cyclic Strain Hardening Exponent: 0.094 | Transition Life (Number of Cycles): 175 Endurance/Fatigue Limit Cycles (NE): Stress Amplitude at NE (N/mm⁻²): 0.0 Strain Amplitude at NE: 0.0 Scatter Band of Stress Amplitudes (σa,10% / σa,90%): 1.222 Scatter Band of Plastic Strain Amplitudes (εa,p,10% / εa,p,90%): 2.355 (εa,p,10% / εa,p,90%)Exponent of S-N Curve: 0.0 | Fatigue Strength Coefficient (N/mm⁻²): 989.0 Fatigue Strength Exponent: -0.14 Fatigue Ductility Coefficient: 6.812 Fatigue Ductility Exponent: -1.1979 | https://www.matdat.com/Dashboard/DetailReport.aspx?idMat=503&ChartDirectorChartImage=chart_cycChart&cacheId=b475799b24f6453da88273e9ff35c08c&cacheDefeat=638822237338092953 | https://www.matdat.com/Dashboard/DetailReport.aspx?idMat=503&ChartDirectorChartImage=chart_fatChart&cacheId=2228e8b50b7b43c49d472676b8496900&cacheDefeat=638822237338092953
Aluminium alloy | 514 | DIN: W.Nr. (DIN 17007): EN: AISI: AFNOR: ASTM: BS: GOST: HRN: ISO: JIS: JUS: SAE: SS: UNS: Other & Commercial: 2024-T4 | Contributed by: MATDAT Entry Date: 01.06.2011 Source Reference: Boller C, Seeger T. Materials data for cyclic loading, Part D. Amsterdam: Elsevier; 1987. Other References: Endo T, Morrow J. Cyclic Stress-Strain and Fatigue Behaviour of Representative Aircraft Metals. J Mater, JMSLA 1969;4(1):159-175. Material Group: Aluminium alloy Steel Subgroup: Typical Application: | {'chemical_composition': {'C': '', 'Si': '0.50000', 'Mn': '', 'P': '', 'S': '', 'Cr': '0.10000', 'Mo': '', 'Ni': '', 'Cu': '', 'Al': '', 'Co': '', 'Ti': '', 'W': '', 'V': '', 'Nb': '', 'N': '', 'Other': 'Fe 0.5% ; Cu 3.7-4.9% ; Mn 0.3-0.9 ; Mg 1.2-1.8% ; Zn 0.25%'}} | Source: rod, diameter 19 mm Dimensions (mm): | Heat Treatment Type: Additional Remarks: heat treated | Microstructure Information: Additional Remarks: | Hardness Value (Brinell): Hardness Value (Vickers): Hardness Value (Rockwell): | Testing Temperature (°C): 23.0 Testing Medium: air Loading Type: Loading Control: Specimen Information: Strain Rate: Additional Remarks: | 70430 | 0 | 304 | 476 | 0 | 35 | 684 | 0.43 | Strength Coefficient (N/mm⁻²): 0.0 Strain Hardening Exponent: 0.2 | N/A | 23 | air | axial | total strain control | cylindrical and hourglass shaped. diameter 6.35 mm ; surface: mechanically polished ; location/orientation: NA ; gauge length: 19 mm and diametral | -1 | Cyclic Yield Strength (N/mm⁻²): 441.0 Cyclic Strength Coefficient (N/mm⁻²): 808.0 Cyclic Strain Hardening Exponent: 0.098 | Transition Life (Number of Cycles): 195 Endurance/Fatigue Limit Cycles (NE): Stress Amplitude at NE (N/mm⁻²): 0.0 Strain Amplitude at NE: 0.0 Scatter Band of Stress Amplitudes (σa,10% / σa,90%): 1.111 Scatter Band of Plastic Strain Amplitudes (εa,p,10% / εa,p,90%): 1.73 (εa,p,10% / εa,p,90%)Exponent of S-N Curve: 0.0 | Fatigue Strength Coefficient (N/mm⁻²): 764.0 Fatigue Strength Exponent: -0.075 Fatigue Ductility Coefficient: 0.334 Fatigue Ductility Exponent: -0.649 | https://www.matdat.com/Dashboard/DetailReport.aspx?idMat=514&ChartDirectorChartImage=chart_cycChart&cacheId=fee66ba3bdc94a959d9c000c22ef13e8&cacheDefeat=638822237314055805 | https://www.matdat.com/Dashboard/DetailReport.aspx?idMat=514&ChartDirectorChartImage=chart_fatChart&cacheId=517f6dae56624767b3b476c3ca23bf74&cacheDefeat=638822237314075777
Aluminium alloy | 502 | DIN: W.Nr. (DIN 17007): EN: AISI: AFNOR: ASTM: BS: GOST: HRN: ISO: JIS: JUS: SAE: SS: UNS: Other & Commercial: 7075-T651 | Contributed by: MATDAT Entry Date: 01.06.2011 Source Reference: Boller C, Seeger T. Materials data for cyclic loading, Part D. Amsterdam: Elsevier; 1987. Other References: Kurath P. Private communication. Material Group: Aluminium alloy Steel Subgroup: Typical Application: | {'chemical_composition': {'C': '', 'Si': '', 'Mn': '', 'P': '', 'S': '', 'Cr': '', 'Mo': '', 'Ni': '', 'Cu': '', 'Al': '', 'Co': '', 'Ti': '', 'W': '', 'V': '', 'Nb': '', 'N': '', 'Other': ''}} | Source: plate, 6,35 mm thick Dimensions (mm): | Heat Treatment Type: Additional Remarks: | Microstructure Information: Additional Remarks: | Hardness Value (Brinell): Hardness Value (Vickers): Hardness Value (Rockwell): | Testing Temperature (°C): 23.0 Testing Medium: air Loading Type: Loading Control: Specimen Information: Strain Rate: Additional Remarks: | 70000 | 0 | 0 | 0 | 0 | 0 | 0 | 0 | Strength Coefficient (N/mm⁻²): 0.0 Strain Hardening Exponent: 0.0 | N/A | 23 | air | axial | total strain control | surface: NA ; location/orientation: in rolling direction ; gauge length: NA | -1 | Cyclic Yield Strength (N/mm⁻²): 539.0 Cyclic Strength Coefficient (N/mm⁻²): 852.0 Cyclic Strain Hardening Exponent: 0.074 | Transition Life (Number of Cycles): 26 Endurance/Fatigue Limit Cycles (NE): Stress Amplitude at NE (N/mm⁻²): 0.0 Strain Amplitude at NE: 0.0 Scatter Band of Stress Amplitudes (σa,10% / σa,90%): 1.149 Scatter Band of Plastic Strain Amplitudes (εa,p,10% / εa,p,90%): 10.858 (εa,p,10% / εa,p,90%)Exponent of S-N Curve: 0.0 | Fatigue Strength Coefficient (N/mm⁻²): 1231.0 Fatigue Strength Exponent: -0.122 Fatigue Ductility Coefficient: 0.263 Fatigue Ductility Exponent: -0.806 | https://www.matdat.com/Dashboard/DetailReport.aspx?idMat=502&ChartDirectorChartImage=chart_cycChart&cacheId=024e9a0f057047b3a22f70f1cf8858dd&cacheDefeat=638822237333854994 | https://www.matdat.com/Dashboard/DetailReport.aspx?idMat=502&ChartDirectorChartImage=chart_fatChart&cacheId=294807cc746e4d21815b232257be2c53&cacheDefeat=638822237334011170
Aluminium alloy | 501 | DIN: W.Nr. (DIN 17007): EN: AISI: AFNOR: ASTM: BS: GOST: HRN: ISO: JIS: JUS: SAE: SS: UNS: Other & Commercial: 7075-T65 | Contributed by: MATDAT Entry Date: 01.06.2011 Source Reference: Boller C, Seeger T. Materials data for cyclic loading, Part D. Amsterdam: Elsevier; 1987. Other References: Kurath P. Private communication. Material Group: Aluminium alloy Steel Subgroup: Typical Application: | {'chemical_composition': {'C': '', 'Si': '', 'Mn': '', 'P': '', 'S': '', 'Cr': '', 'Mo': '', 'Ni': '', 'Cu': '', 'Al': '', 'Co': '', 'Ti': '', 'W': '', 'V': '', 'Nb': '', 'N': '', 'Other': ''}} | Source: stock, diameter 50,8 mm Dimensions (mm): | Heat Treatment Type: Additional Remarks: | Microstructure Information: Additional Remarks: | Hardness Value (Brinell): Hardness Value (Vickers): Hardness Value (Rockwell): | Testing Temperature (°C): 23.0 Testing Medium: air Loading Type: Loading Control: Specimen Information: Strain Rate: Additional Remarks: | 74000 | 0 | 0 | 0 | 0 | 0 | 0 | 0 | Strength Coefficient (N/mm⁻²): 0.0 Strain Hardening Exponent: 0.0 | N/A | 23 | air | 0 | 0 | 0 | 0 | Cyclic Yield Strength (N/mm⁻²): 0.0 Cyclic Strength Coefficient (N/mm⁻²): 0.0 Cyclic Strain Hardening Exponent: 0.0 | Transition Life (Number of Cycles): Endurance/Fatigue Limit Cycles (NE): Stress Amplitude at NE (N/mm⁻²): 0.0 Strain Amplitude at NE: 0.0 Scatter Band of Stress Amplitudes (σa,10% / σa,90%): 0.0 Scatter Band of Plastic Strain Amplitudes (εa,p,10% / εa,p,90%): 0.0 (εa,p,10% / εa,p,90%)Exponent of S-N Curve: 0.0 | Fatigue Strength Coefficient (N/mm⁻²): 0.0 Fatigue Strength Exponent: 0.0 Fatigue Ductility Coefficient: 0.0 Fatigue Ductility Exponent: 0.0 | N/A | N/A
Aluminium alloy | 769 | DIN: W.Nr. (DIN 17007): EN: AISI: AFNOR: ASTM: BS: GOST: HRN: ISO: JIS: JUS: SAE: SS: UNS: Other & Commercial: 6351-T6 | Contributed by: MATDAT Entry Date: 01.06.2011 Source Reference: Bäumel A, Seeger T. Materials data for cyclic loading, Supplement 1. Amsterdam: Elsevier; 1990. Other References: Chung YS, Abel A. Low Cycle Fatigue of Some Aluminium Alloys. Low Cycle Fatigue, STP 942. Philadelphia: ASTM International; 1988. 94-106. Material Group: Aluminium alloy Steel Subgroup: Typical Application: | {'chemical_composition': {'C': '', 'Si': '0.85000', 'Mn': '0.15000', 'P': '', 'S': '', 'Cr': '', 'Mo': '', 'Ni': '', 'Cu': '0.05000', 'Al': '', 'Co': '', 'Ti': '', 'W': '', 'V': '', 'Nb': '', 'N': '', 'Other': 'Fe 0.03% ; Mg 0.51% ; Zn 0.05%'}} | Source: rod Dimensions (mm): | Heat Treatment Type: Additional Remarks: high density of GP zones, finely dispersed precipitates | Microstructure Information: Additional Remarks: high density of GP zones, finely dispersed precipitates | Hardness Value (Brinell): Hardness Value (Vickers): Hardness Value (Rockwell): | Testing Temperature (°C): 23.0 Testing Medium: air Loading Type: Loading Control: Specimen Information: Strain Rate: Additional Remarks: Young´s modulus estimated | 70000 | 0 | 0 | 0 | 0 | 0 | 534 | 0.905 | Strength Coefficient (N/mm⁻²): 449.0 Strain Hardening Exponent: 0.08 | N/A | 23 | air | axial | total strain control | cylindrical ; surface: NA ; location/orientation: NA ; gauge length: 12 mm | -1 | Cyclic Yield Strength (N/mm⁻²): 290.0 Cyclic Strength Coefficient (N/mm⁻²): 460.0 Cyclic Strain Hardening Exponent: 0.074 | Transition Life (Number of Cycles): 291 Endurance/Fatigue Limit Cycles (NE): Stress Amplitude at NE (N/mm⁻²): 0.0 Strain Amplitude at NE: 0.0 Scatter Band of Stress Amplitudes (σa,10% / σa,90%): 1.046 Scatter Band of Plastic Strain Amplitudes (εa,p,10% / εa,p,90%): 1.508 (εa,p,10% / εa,p,90%)Exponent of S-N Curve: 0.0 | Fatigue Strength Coefficient (N/mm⁻²): 462.0 Fatigue Strength Exponent: -0.064 Fatigue Ductility Coefficient: 0.767 Fatigue Ductility Exponent: -0.811 | https://www.matdat.com/Dashboard/DetailReport.aspx?idMat=769&ChartDirectorChartImage=chart_cycChart&cacheId=bfe61802e47a4af0894d1c13d01e4a55&cacheDefeat=638822237345771172 | https://www.matdat.com/Dashboard/DetailReport.aspx?idMat=769&ChartDirectorChartImage=chart_fatChart&cacheId=979a9c9819054c63a34f829c22db266f&cacheDefeat=638822237345771172
Aluminium alloy | 498 | DIN: Al Zn Mg Cu 1.5 W.Nr. (DIN 17007): EN: AISI: AFNOR: ASTM: BS: GOST: HRN: ISO: JIS: JUS: SAE: SS: UNS: Other & Commercial: 7075-T6, ´X´ | Contributed by: MATDAT Entry Date: 01.06.2011 Source Reference: Boller C, Seeger T. Materials data for cyclic loading, Part D. Amsterdam: Elsevier; 1987. Other References: Nowack H, Trautmann KH. Private communication. Material Group: Aluminium alloy Steel Subgroup: Typical Application: | {'chemical_composition': {'C': '', 'Si': '', 'Mn': '', 'P': '', 'S': '', 'Cr': '', 'Mo': '', 'Ni': '', 'Cu': '', 'Al': '', 'Co': '', 'Ti': '', 'W': '', 'V': '', 'Nb': '', 'N': '', 'Other': 'Cu 1.2-2.0% ; Mg 2.1-2.9% ; Zn 5.1-6.1% ; Cr 0.18-0.25% ; Mn<0.3% ; Si<0.4% ; Fe<0.5% ; Ti<0.2%'}} | Source: plate, 30 mm thick Dimensions (mm): | Heat Treatment Type: as received Additional Remarks: | Microstructure Information: Additional Remarks: | Hardness Value (Brinell): Hardness Value (Vickers): Hardness Value (Rockwell): | Testing Temperature (°C): 22.0 Testing Medium: air Loading Type: Loading Control: Specimen Information: Strain Rate: Additional Remarks: | 72230 | 0 | 0 | 0 | 0 | 0 | 0 | 0 | Strength Coefficient (N/mm⁻²): 0.0 Strain Hardening Exponent: 0.0 | N/A | 22 | air | axial | total strain control | cylindrical. diameter 7 mm ; surface: polished ; location/orientation: transversal to rolling direction ; gauge length: 12 mm | -1 | Cyclic Yield Strength (N/mm⁻²): 388.0 Cyclic Strength Coefficient (N/mm⁻²): 567.0 Cyclic Strain Hardening Exponent: 0.061 | Transition Life (Number of Cycles): 1333 Endurance/Fatigue Limit Cycles (NE): Stress Amplitude at NE (N/mm⁻²): 0.0 Strain Amplitude at NE: 0.0 Scatter Band of Stress Amplitudes (σa,10% / σa,90%): 1.109 Scatter Band of Plastic Strain Amplitudes (εa,p,10% / εa,p,90%): 2.483 (εa,p,10% / εa,p,90%)Exponent of S-N Curve: 0.0 | Fatigue Strength Coefficient (N/mm⁻²): 706.0 Fatigue Strength Exponent: -0.085 Fatigue Ductility Coefficient: 1.772 Fatigue Ductility Exponent: -0.908 | https://www.matdat.com/Dashboard/DetailReport.aspx?idMat=498&ChartDirectorChartImage=chart_cycChart&cacheId=dbac1d47901d49198d3758521cdeaf8c&cacheDefeat=638822237349082177 | https://www.matdat.com/Dashboard/DetailReport.aspx?idMat=498&ChartDirectorChartImage=chart_fatChart&cacheId=c982b15b6ad8497587826ea0faad9367&cacheDefeat=638822237349082177
Aluminium alloy | 504 | DIN: Al Cu 4.5 Mn W.Nr. (DIN 17007): EN: AISI: AFNOR: ASTM: BS: GOST: HRN: ISO: JIS: JUS: SAE: SS: UNS: Other & Commercial: 2014-T6 | Contributed by: MATDAT Entry Date: 01.06.2011 Source Reference: Boller C, Seeger T. Materials data for cyclic loading, Part D. Amsterdam: Elsevier; 1987. Other References: Smith RW, Hirschberg MH, Manson SS. Fatigue behavior of materials under strain cycling in low and intermediate life range. Technical note D-1574. Washington: National Aeronautics and Space Administration (NASA); 1963. Material Group: Aluminium alloy Steel Subgroup: Typical Application: | {'chemical_composition': {'C': '', 'Si': '0.85000', 'Mn': '0.80000', 'P': '', 'S': '', 'Cr': '', 'Mo': '', 'Ni': '', 'Cu': '4.50000', 'Al': '', 'Co': '', 'Ti': '', 'W': '', 'V': '', 'Nb': '', 'N': '', 'Other': 'Fe 1.0% ; Mg 0.5% ; Cr<0.1% ; Zn<0.25% ; Ti<0.15'}} | Source: bar stocks Dimensions (mm): | Heat Treatment Type: as received Additional Remarks: | Microstructure Information: Additional Remarks: | Hardness Value (Brinell): Hardness Value (Vickers): Hardness Value (Rockwell): | Testing Temperature (°C): 23.0 Testing Medium: air Loading Type: axial Loading Control: Specimen Information: hourglass shaped, diameter 6,35 mm ; location/orientation: in rolling direction ; gauge length: diametral Strain Rate: NA Additional Remarks: testing machine: Rhiele, universal testing machine | 69050 | 0.33 | 463 | 511 | 0 | 25 | 628 | 0.29 | Strength Coefficient (N/mm⁻²): 610.0 Strain Hardening Exponent: 0.043 | N/A | 23 | air | axial | total diametral strain control | hourglass shaped. diameter 6.35 mm ; surface: machined ; location/orientation: in rolling direction ; gauge length: diametral | -1 | Cyclic Yield Strength (N/mm⁻²): 449.0 Cyclic Strength Coefficient (N/mm⁻²): 704.0 Cyclic Strain Hardening Exponent: 0.072 | Transition Life (Number of Cycles): 65 Endurance/Fatigue Limit Cycles (NE): Stress Amplitude at NE (N/mm⁻²): 0.0 Strain Amplitude at NE: 0.0 Scatter Band of Stress Amplitudes (σa,10% / σa,90%): 1.352 Scatter Band of Plastic Strain Amplitudes (εa,p,10% / εa,p,90%): 2.435 (εa,p,10% / εa,p,90%)Exponent of S-N Curve: 0.0 | Fatigue Strength Coefficient (N/mm⁻²): 776.0 Fatigue Strength Exponent: -0.091 Fatigue Ductility Coefficient: 0.269 Fatigue Ductility Exponent: -0.742 | https://www.matdat.com/Dashboard/DetailReport.aspx?idMat=504&ChartDirectorChartImage=chart_cycChart&cacheId=463bdf279bb14a0fb0776f8687e4bebf&cacheDefeat=638822237324823110 | https://www.matdat.com/Dashboard/DetailReport.aspx?idMat=504&ChartDirectorChartImage=chart_fatChart&cacheId=9491199a77ea45c494437e6fb8f9f15e&cacheDefeat=638822237324823110
Aluminium alloy | 496 | DIN: Al Zn Mg Cu 1.5 W.Nr. (DIN 17007): EN: AISI: AFNOR: ASTM: BS: GOST: HRN: ISO: JIS: JUS: SAE: SS: UNS: Other & Commercial: 7075-T6 | Contributed by: MATDAT Entry Date: 01.06.2011 Source Reference: Boller C, Seeger T. Materials data for cyclic loading, Part D. Amsterdam: Elsevier; 1987. Other References: Nowack H, Trautmann KH. Private communication. Material Group: Aluminium alloy Steel Subgroup: Typical Application: | {'chemical_composition': {'C': '', 'Si': '', 'Mn': '', 'P': '', 'S': '', 'Cr': '', 'Mo': '', 'Ni': '', 'Cu': '', 'Al': '', 'Co': '', 'Ti': '', 'W': '', 'V': '', 'Nb': '', 'N': '', 'Other': 'Cu 1.2-2.0% ; Mg 2.1-2.9% ; Zn 5.1-6.1% ; Cr 0.18-0.25% ; Mn<0.3% ; Si<0.4% ; Fe<0.5% ; Ti<0.2%'}} | Source: sheet, 1220x2440x4,8 mm Dimensions (mm): | Heat Treatment Type: as received Additional Remarks: | Microstructure Information: Additional Remarks: | Hardness Value (Brinell): Hardness Value (Vickers): Hardness Value (Rockwell): | Testing Temperature (°C): 22.0 Testing Medium: air Loading Type: Loading Control: Specimen Information: Strain Rate: Additional Remarks: | 70940 | 0 | 512 | 572 | 10.8 | 0 | 0 | 0 | Strength Coefficient (N/mm⁻²): 0.0 Strain Hardening Exponent: 0.0 | N/A | 22 | air | axial | total strain control | flat sheet. quadratic section area ; surface: milled. polished ; location/orientation: transversal to rolling direction ; gauge length: 6 mm | -1 | Cyclic Yield Strength (N/mm⁻²): 473.0 Cyclic Strength Coefficient (N/mm⁻²): 1499.0 Cyclic Strain Hardening Exponent: 0.186 | Transition Life (Number of Cycles): 836 Endurance/Fatigue Limit Cycles (NE): Stress Amplitude at NE (N/mm⁻²): 0.0 Strain Amplitude at NE: 0.0 Scatter Band of Stress Amplitudes (σa,10% / σa,90%): 1.137 Scatter Band of Plastic Strain Amplitudes (εa,p,10% / εa,p,90%): 1.952 (εa,p,10% / εa,p,90%)Exponent of S-N Curve: 0.0 | Fatigue Strength Coefficient (N/mm⁻²): 1048.0 Fatigue Strength Exponent: -0.106 Fatigue Ductility Coefficient: 3.1356 Fatigue Ductility Exponent: -1.0449 | https://www.matdat.com/Dashboard/DetailReport.aspx?idMat=496&ChartDirectorChartImage=chart_cycChart&cacheId=0f1ac2ffd02f4426bb3a614190f4b612&cacheDefeat=638822237353935095 | https://www.matdat.com/Dashboard/DetailReport.aspx?idMat=496&ChartDirectorChartImage=chart_fatChart&cacheId=c163414bed454228978c32ff97384960&cacheDefeat=638822237353935095
Aluminium alloy | 500 | DIN: W.Nr. (DIN 17007): EN: AISI: AFNOR: ASTM: BS: GOST: HRN: ISO: JIS: JUS: SAE: SS: UNS: Other & Commercial: 7075-T65 | Contributed by: MATDAT Entry Date: 01.06.2011 Source Reference: Boller C, Seeger T. Materials data for cyclic loading, Part D. Amsterdam: Elsevier; 1987. Other References: Kurath P. Private communication. Material Group: Aluminium alloy Steel Subgroup: Typical Application: | {'chemical_composition': {'C': '', 'Si': '', 'Mn': '', 'P': '', 'S': '', 'Cr': '', 'Mo': '', 'Ni': '', 'Cu': '', 'Al': '', 'Co': '', 'Ti': '', 'W': '', 'V': '', 'Nb': '', 'N': '', 'Other': ''}} | Source: stock, diameter 50,8 mm Dimensions (mm): | Heat Treatment Type: Additional Remarks: | Microstructure Information: Additional Remarks: | Hardness Value (Brinell): Hardness Value (Vickers): Hardness Value (Rockwell): | Testing Temperature (°C): 23.0 Testing Medium: air Loading Type: Loading Control: Specimen Information: Strain Rate: Additional Remarks: | 72000 | 0 | 0 | 0 | 0 | 0 | 0 | 0 | Strength Coefficient (N/mm⁻²): 0.0 Strain Hardening Exponent: 0.0 | N/A | 23 | air | axial | total strain control | surface: NA ; location/orientation: NA ; gauge length: NA | -1 | Cyclic Yield Strength (N/mm⁻²): 530.0 Cyclic Strength Coefficient (N/mm⁻²): 646.0 Cyclic Strain Hardening Exponent: 0.032 | Transition Life (Number of Cycles): 154 Endurance/Fatigue Limit Cycles (NE): Stress Amplitude at NE (N/mm⁻²): 0.0 Strain Amplitude at NE: 0.0 Scatter Band of Stress Amplitudes (σa,10% / σa,90%): 1.151 Scatter Band of Plastic Strain Amplitudes (εa,p,10% / εa,p,90%): 2.331 (εa,p,10% / εa,p,90%)Exponent of S-N Curve: 0.0 | Fatigue Strength Coefficient (N/mm⁻²): 1294.0 Fatigue Strength Exponent: -0.125 Fatigue Ductility Coefficient: 10.202 Fatigue Ductility Exponent: -1.231 | https://www.matdat.com/Dashboard/DetailReport.aspx?idMat=500&ChartDirectorChartImage=chart_cycChart&cacheId=5a7fb1bdd0e9419fbce155531432846c&cacheDefeat=638822237365715354 | https://www.matdat.com/Dashboard/DetailReport.aspx?idMat=500&ChartDirectorChartImage=chart_fatChart&cacheId=50dd2e3a2f484bc696f311ec8626731d&cacheDefeat=638822237365715354
Aluminium alloy | 495 | DIN: Al Mg Cu 1.5 W.Nr. (DIN 17007): EN: AISI: AFNOR: ASTM: BS: GOST: HRN: ISO: JIS: JUS: SAE: SS: UNS: Other & Commercial: 7475-T761 | Contributed by: MATDAT Entry Date: 01.06.2011 Source Reference: Boller C, Seeger T. Materials data for cyclic loading, Part D. Amsterdam: Elsevier; 1987. Other References: Nowack H, Trautmann KH. Private communication. Material Group: Aluminium alloy Steel Subgroup: Typical Application: | {'chemical_composition': {'C': '', 'Si': '', 'Mn': '', 'P': '', 'S': '', 'Cr': '', 'Mo': '', 'Ni': '', 'Cu': '', 'Al': '', 'Co': '', 'Ti': '0.06000', 'W': '', 'V': '', 'Nb': '', 'N': '', 'Other': 'Cu 1.2-1.9% ; Mg 1.9-2.6% ; Zn 5.2-6.2% ; Cr 0.18-0.25% ; Mn<0.06% ; Si<0.1% ; Fe<0.12%'}} | Source: sheet, 1200x2500x5 mm Dimensions (mm): | Heat Treatment Type: as received Additional Remarks: | Microstructure Information: Additional Remarks: | Hardness Value (Brinell): Hardness Value (Vickers): Hardness Value (Rockwell): | Testing Temperature (°C): 22.0 Testing Medium: air Loading Type: Loading Control: Specimen Information: Strain Rate: Additional Remarks: | 70010 | 0 | 414 | 475 | 13.5 | 0 | 0 | 0 | Strength Coefficient (N/mm⁻²): 0.0 Strain Hardening Exponent: 0.0 | N/A | 22 | air | axial | total strain control | flat sheet. quadratic section area ; surface: milled. polished ; location/orientation: transversal to rolling direction ; gauge length: 6 mm | -1 | Cyclic Yield Strength (N/mm⁻²): 468.0 Cyclic Strength Coefficient (N/mm⁻²): 675.0 Cyclic Strain Hardening Exponent: 0.059 | Transition Life (Number of Cycles): 1053 Endurance/Fatigue Limit Cycles (NE): Stress Amplitude at NE (N/mm⁻²): 0.0 Strain Amplitude at NE: 0.0 Scatter Band of Stress Amplitudes (σa,10% / σa,90%): 1.199 Scatter Band of Plastic Strain Amplitudes (εa,p,10% / εa,p,90%): 4.251 (εa,p,10% / εa,p,90%)Exponent of S-N Curve: 0.0 | Fatigue Strength Coefficient (N/mm⁻²): 983.0 Fatigue Strength Exponent: -0.107 Fatigue Ductility Coefficient: 4.246 Fatigue Ductility Exponent: -1.066 | https://www.matdat.com/Dashboard/DetailReport.aspx?idMat=495&ChartDirectorChartImage=chart_cycChart&cacheId=b2b5eb8ac3da480d8a81c13fcfde9add&cacheDefeat=638822237356873670 | https://www.matdat.com/Dashboard/DetailReport.aspx?idMat=495&ChartDirectorChartImage=chart_fatChart&cacheId=c78f4712f12145d69be3910ff1cef2cb&cacheDefeat=638822237356873670
Aluminium alloy | 493 | DIN: Al Mg 4.5 Mn W.Nr. (DIN 17007): 3.3547 EN: AISI: AFNOR: ASTM: BS: GOST: HRN: ISO: JIS: JUS: SAE: SS: UNS: Other & Commercial: | Contributed by: MATDAT Entry Date: 01.06.2011 Source Reference: Boller C, Seeger T. Materials data for cyclic loading, Part D. Amsterdam: Elsevier; 1987. Other References: Bergmann JW. Zur Betriebsfestigkeitsbemessung gekerbter Bauteile auf der Grund-lage der ortlichen Beanspruchungen. Veroffentlichungen des Instituts fur Stahlbau und Werkstoffmechanik, Heft 37. TH Darmstadt; 1983. Material Group: Aluminium alloy Steel Subgroup: Typical Application: | {'chemical_composition': {'C': '', 'Si': '0.19000', 'Mn': '0.72000', 'P': '', 'S': '', 'Cr': '0.09600', 'Mo': '', 'Ni': '', 'Cu': '0.02600', 'Al': '', 'Co': '', 'Ti': '0.01000', 'W': '', 'V': '', 'Nb': '', 'N': '', 'Other': 'Mg 4.82% ; Zn 0.085% ; Fe 0.3%'}} | Source: plates, 10x1800x3000 mm, cold rolled Dimensions (mm): | Heat Treatment Type: Additional Remarks: | Microstructure Information: Additional Remarks: | Hardness Value (Brinell): Hardness Value (Vickers): Hardness Value (Rockwell): | Testing Temperature (°C): 23.0 Testing Medium: air Loading Type: axial Loading Control: displacement control Specimen Information: hourglass shaped, diameter 6 mm ; location/orientation: in rolling direction ; gauge length: diametral Strain Rate: NA Additional Remarks: testing machine: Schenck, PCX | 71500 | 0 | 298 | 363 | 13 | 0 | 0 | 0 | Strength Coefficient (N/mm⁻²): 503.0 Strain Hardening Exponent: 0.086 | N/A | 23 | air | axial | total strain control | hourglass shaped. diameter 6 mm ; surface: mechanically polished ; location/orientation: in rolling direction ; gauge length: 4 mm | -1 | Cyclic Yield Strength (N/mm⁻²): 331.0 Cyclic Strength Coefficient (N/mm⁻²): 777.0 Cyclic Strain Hardening Exponent: 0.137 | Transition Life (Number of Cycles): 30 Endurance/Fatigue Limit Cycles (NE): Stress Amplitude at NE (N/mm⁻²): 0.0 Strain Amplitude at NE: 0.0 Scatter Band of Stress Amplitudes (σa,10% / σa,90%): 1.135 Scatter Band of Plastic Strain Amplitudes (εa,p,10% / εa,p,90%): 7.485 (εa,p,10% / εa,p,90%)Exponent of S-N Curve: 0.0 | Fatigue Strength Coefficient (N/mm⁻²): 546.0 Fatigue Strength Exponent: -0.07 Fatigue Ductility Coefficient: 0.034 Fatigue Ductility Exponent: -0.436 | https://www.matdat.com/Dashboard/DetailReport.aspx?idMat=493&ChartDirectorChartImage=chart_cycChart&cacheId=f35e3a48332e45ac8f0daa1612f40c2b&cacheDefeat=638822237360231050 | https://www.matdat.com/Dashboard/DetailReport.aspx?idMat=493&ChartDirectorChartImage=chart_fatChart&cacheId=4bdbdce355774d77b5ac5da70f0dab5d&cacheDefeat=638822237360231050
Aluminium alloy | 765 | DIN: W.Nr. (DIN 17007): EN: AISI: AFNOR: ASTM: BS: GOST: HRN: ISO: JIS: JUS: SAE: SS: UNS: Other & Commercial: 2024-T4 | Contributed by: MATDAT Entry Date: 01.06.2011 Source Reference: Bäumel A, Seeger T. Materials data for cyclic loading, Supplement 1. Amsterdam: Elsevier; 1990. Other References: Bernstein H, Loeby C. Low-Cycle Corrosion Fatigue of Three Engineering Alloys in Salt Water. J Eng Mater-T ASME 1988;110:234-239. Material Group: Aluminium alloy Steel Subgroup: Typical Application: | {'chemical_composition': {'C': '', 'Si': '', 'Mn': '', 'P': '', 'S': '', 'Cr': '', 'Mo': '', 'Ni': '', 'Cu': '', 'Al': '', 'Co': '', 'Ti': '', 'W': '', 'V': '', 'Nb': '', 'N': '', 'Other': ''}} | Source: Dimensions (mm): | Heat Treatment Type: Additional Remarks: | Microstructure Information: Additional Remarks: | Hardness Value (Brinell): Hardness Value (Vickers): Hardness Value (Rockwell): | Testing Temperature (°C): 23.0 Testing Medium: environment: 3,5% - salt water solution, free corroding potential Loading Type: Loading Control: Specimen Information: Strain Rate: Additional Remarks: | 73500 | 0 | 0 | 0 | 0 | 0 | 0 | 0 | Strength Coefficient (N/mm⁻²): 0.0 Strain Hardening Exponent: 0.0 | N/A | 23 | environment: 3.5% - salt water solution. free corroding potential | axial | total strain control | cylindrical. diameter 6.35 mm ; surface: NA ; location/orientation: NA ; gauge length: 12.7 mm | -1 | Cyclic Yield Strength (N/mm⁻²): 431.0 Cyclic Strength Coefficient (N/mm⁻²): 716.0 Cyclic Strain Hardening Exponent: 0.082 | Transition Life (Number of Cycles): 166 Endurance/Fatigue Limit Cycles (NE): Stress Amplitude at NE (N/mm⁻²): 0.0 Strain Amplitude at NE: 0.0 Scatter Band of Stress Amplitudes (σa,10% / σa,90%): 1.0 Scatter Band of Plastic Strain Amplitudes (εa,p,10% / εa,p,90%): 1.0 (εa,p,10% / εa,p,90%)Exponent of S-N Curve: 0.0 | Fatigue Strength Coefficient (N/mm⁻²): 870.0 Fatigue Strength Exponent: -0.104 Fatigue Ductility Coefficient: 10.802 Fatigue Ductility Exponent: -1.2789 | https://www.matdat.com/Dashboard/DetailReport.aspx?idMat=765&ChartDirectorChartImage=chart_cycChart&cacheId=1166dbf621884b36bbfab6cb7f8a5bf7&cacheDefeat=638822237291677139 | https://www.matdat.com/Dashboard/DetailReport.aspx?idMat=765&ChartDirectorChartImage=chart_fatChart&cacheId=fec8a80a75414cdeb11df84d6774bc04&cacheDefeat=638822237291677139
Aluminium alloy | 499 | DIN: W.Nr. (DIN 17007): EN: AISI: AFNOR: ASTM: BS: GOST: HRN: ISO: JIS: JUS: SAE: SS: UNS: Other & Commercial: 7075-T6 | Contributed by: MATDAT Entry Date: 01.06.2011 Source Reference: Boller C, Seeger T. Materials data for cyclic loading, Part D. Amsterdam: Elsevier; 1987. Other References: Endo T, Morrow J. Cyclic Stress-Strain and Fatigue Behaviour of Representative Aircraft Metals. J Mater, JMSLA 1969;4(1):159-175. Material Group: Aluminium alloy Steel Subgroup: Typical Application: | {'chemical_composition': {'C': '', 'Si': '0.50000', 'Mn': '0.30000', 'P': '', 'S': '', 'Cr': '', 'Mo': '', 'Ni': '', 'Cu': '', 'Al': '', 'Co': '', 'Ti': '0.20000', 'W': '', 'V': '', 'Nb': '', 'N': '', 'Other': 'Fe 0.7% ; Cu 1.2-2.0% ; Mg 2.1-2.9% ; Cr 0.18-0.4% ; Zn 5.1-6.0%'}} | Source: rod, diameter 19 mm Dimensions (mm): | Heat Treatment Type: Additional Remarks: heat treated | Microstructure Information: Additional Remarks: | Hardness Value (Brinell): Hardness Value (Vickers): Hardness Value (Rockwell): | Testing Temperature (°C): 23.0 Testing Medium: air Loading Type: Loading Control: Specimen Information: Strain Rate: Additional Remarks: | 71120 | 0 | 470 | 580 | 0 | 33 | 801 | 0.41 | Strength Coefficient (N/mm⁻²): 0.0 Strain Hardening Exponent: 0.113 | N/A | 23 | air | axial | total strain control | cylindrical and hourglass shaped. diameter 6.35 mm ; surface: mechanically polished ; location/orientation: NA ; gauge length: 19 mm and diametral | -1 | Cyclic Yield Strength (N/mm⁻²): 530.0 Cyclic Strength Coefficient (N/mm⁻²): 913.0 Cyclic Strain Hardening Exponent: 0.088 | Transition Life (Number of Cycles): 95 Endurance/Fatigue Limit Cycles (NE): Stress Amplitude at NE (N/mm⁻²): 0.0 Strain Amplitude at NE: 0.0 Scatter Band of Stress Amplitudes (σa,10% / σa,90%): 1.115 Scatter Band of Plastic Strain Amplitudes (εa,p,10% / εa,p,90%): 3.193 (εa,p,10% / εa,p,90%)Exponent of S-N Curve: 0.0 | Fatigue Strength Coefficient (N/mm⁻²): 886.0 Fatigue Strength Exponent: -0.076 Fatigue Ductility Coefficient: 0.446 Fatigue Ductility Exponent: -0.759 | https://www.matdat.com/Dashboard/DetailReport.aspx?idMat=499&ChartDirectorChartImage=chart_cycChart&cacheId=cee8106ec3234f0ca3dcc2bf535a8f85&cacheDefeat=638822237371053434 | https://www.matdat.com/Dashboard/DetailReport.aspx?idMat=499&ChartDirectorChartImage=chart_fatChart&cacheId=ef6ed096b6374a51a885d28aa2631597&cacheDefeat=638822237371053434
Aluminium alloy | 489 | DIN: Al Mg 4.5 Mn W.Nr. (DIN 17007): 3.3547 EN: AISI: AFNOR: ASTM: BS: GOST: HRN: ISO: JIS: JUS: SAE: SS: UNS: Other & Commercial: | Contributed by: MATDAT Entry Date: 01.06.2011 Source Reference: Boller C, Seeger T. Materials data for cyclic loading, Part D. Amsterdam: Elsevier; 1987. Other References: Wellinger K, Sautter S. Zeitfestigkeitsverhalten von Aluminiumlegierungen bei dehnungskontrollierter Beanspruchung. Aluminium 1971;47(20):741-744. Material Group: Aluminium alloy Steel Subgroup: Typical Application: | {'chemical_composition': {'C': '', 'Si': '', 'Mn': '', 'P': '', 'S': '', 'Cr': '', 'Mo': '', 'Ni': '', 'Cu': '', 'Al': '', 'Co': '', 'Ti': '', 'W': '', 'V': '', 'Nb': '', 'N': '', 'Other': 'chemical composition according to DIN 1725'}} | Source: sheet, 10 mm thick Dimensions (mm): | Heat Treatment Type: Additional Remarks: strengthened to rolled hardness | Microstructure Information: Additional Remarks: | Hardness Value (Brinell): Hardness Value (Vickers): Hardness Value (Rockwell): | Testing Temperature (°C): 23.0 Testing Medium: air Loading Type: Loading Control: Specimen Information: Strain Rate: Additional Remarks: | 85000 | 0 | 226 | 348 | 17 | 22.5 | 0 | 0 | Strength Coefficient (N/mm⁻²): 393.0 Strain Hardening Exponent: 0.089 | N/A | 23 | air | axial | total strain control | flat specimen. 10x20 mm ; surface: polished ; location/orientation: NA ; gauge length: 20 mm | -1 | Cyclic Yield Strength (N/mm⁻²): 319.0 Cyclic Strength Coefficient (N/mm⁻²): 450.0 Cyclic Strain Hardening Exponent: 0.056 | Transition Life (Number of Cycles): 276 Endurance/Fatigue Limit Cycles (NE): Stress Amplitude at NE (N/mm⁻²): 0.0 Strain Amplitude at NE: 0.0 Scatter Band of Stress Amplitudes (σa,10% / σa,90%): 1.191 Scatter Band of Plastic Strain Amplitudes (εa,p,10% / εa,p,90%): 2.242 (εa,p,10% / εa,p,90%)Exponent of S-N Curve: 0.0 | Fatigue Strength Coefficient (N/mm⁻²): 906.0 Fatigue Strength Exponent: -0.148 Fatigue Ductility Coefficient: 52.058 Fatigue Ductility Exponent: -1.441 | https://www.matdat.com/Dashboard/DetailReport.aspx?idMat=489&ChartDirectorChartImage=chart_cycChart&cacheId=f74b794058b34fbaa5d654591202730b&cacheDefeat=638822237376415399 | https://www.matdat.com/Dashboard/DetailReport.aspx?idMat=489&ChartDirectorChartImage=chart_fatChart&cacheId=e008d4dd2c324155b61d189522c5e196&cacheDefeat=638822237376415399
Aluminium alloy | 488 | DIN: Al Mg 4.5 Mn W.Nr. (DIN 17007): 3.3547 EN: AISI: AFNOR: ASTM: BS: GOST: HRN: ISO: JIS: JUS: SAE: SS: UNS: Other & Commercial: | Contributed by: MATDAT Entry Date: 01.06.2011 Source Reference: Boller C, Seeger T. Materials data for cyclic loading, Part D. Amsterdam: Elsevier; 1987. Other References: Heuler P. Anrißlebensdauervorhersage bei zufallsartiger Belastung auf der Grundlage der ortlichen Beanspruchungen. Veroffentlichungen des Instituts fur Stahlbau und Werkstoffmechanik, Heft 40. TH Darmstadt; 1983. Material Group: Aluminium alloy Steel Subgroup: Typical Application: | {'chemical_composition': {'C': '', 'Si': '0.19000', 'Mn': '0.72000', 'P': '', 'S': '', 'Cr': '0.09600', 'Mo': '', 'Ni': '', 'Cu': '0.02600', 'Al': '', 'Co': '', 'Ti': '0.01000', 'W': '', 'V': '', 'Nb': '', 'N': '', 'Other': 'Mg 4.82% ; Zn 0.085% ; Fe 0.3%'}} | Source: plates, 10x1800x3000 mm, cold rolled Dimensions (mm): | Heat Treatment Type: Additional Remarks: | Microstructure Information: Additional Remarks: | Hardness Value (Brinell): Hardness Value (Vickers): Hardness Value (Rockwell): | Testing Temperature (°C): 23.0 Testing Medium: air Loading Type: axial Loading Control: displacement control Specimen Information: hourglass shaped, diameter 6 mm ; location/orientation: in rolling direction ; gauge length: diametral Strain Rate: NA Additional Remarks: testing machine: Schenck, PCX | 71500 | 0 | 298 | 363 | 13 | 0 | 0 | 0 | Strength Coefficient (N/mm⁻²): 503.0 Strain Hardening Exponent: 0.086 | N/A | 23 | air | axial | total strain control | hourglass shaped. diameter 6 mm ; surface: mechanically polished ; location/orientation: in rolling direction ; gauge length: 4 mm | -1 | Cyclic Yield Strength (N/mm⁻²): 318.0 Cyclic Strength Coefficient (N/mm⁻²): 693.0 Cyclic Strain Hardening Exponent: 0.125 | Transition Life (Number of Cycles): 1322 Endurance/Fatigue Limit Cycles (NE): Stress Amplitude at NE (N/mm⁻²): 0.0 Strain Amplitude at NE: 0.0 Scatter Band of Stress Amplitudes (σa,10% / σa,90%): 1.167 Scatter Band of Plastic Strain Amplitudes (εa,p,10% / εa,p,90%): 2.262 (εa,p,10% / εa,p,90%)Exponent of S-N Curve: 0.0 | Fatigue Strength Coefficient (N/mm⁻²): 654.0 Fatigue Strength Exponent: -0.089 Fatigue Ductility Coefficient: 0.45 Fatigue Ductility Exponent: -0.755 | https://www.matdat.com/Dashboard/DetailReport.aspx?idMat=488&ChartDirectorChartImage=chart_cycChart&cacheId=15b50570268845b5918eeaf0a49707ac&cacheDefeat=638822237379310929 | https://www.matdat.com/Dashboard/DetailReport.aspx?idMat=488&ChartDirectorChartImage=chart_fatChart&cacheId=72adb291693a477186e918509d83cf8c&cacheDefeat=638822237379310929
Aluminium alloy | 490 | DIN: Al Mg 4.5 Mn W.Nr. (DIN 17007): 3.3547 EN: AISI: AFNOR: ASTM: BS: GOST: HRN: ISO: JIS: JUS: SAE: SS: UNS: Other & Commercial: | Contributed by: MATDAT Entry Date: 01.06.2011 Source Reference: Boller C, Seeger T. Materials data for cyclic loading, Part D. Amsterdam: Elsevier; 1987. Other References: Bergmann JW. Zur Betriebsfestigkeitsbemessung gekerbter Bauteile auf der Grund-lage der ortlichen Beanspruchungen. Veroffentlichungen des Instituts fur Stahlbau und Werkstoffmechanik, Heft 37. TH Darmstadt; 1983. Material Group: Aluminium alloy Steel Subgroup: Typical Application: | {'chemical_composition': {'C': '', 'Si': '0.19000', 'Mn': '0.72000', 'P': '', 'S': '', 'Cr': '0.09600', 'Mo': '', 'Ni': '', 'Cu': '0.02600', 'Al': '', 'Co': '', 'Ti': '0.01000', 'W': '', 'V': '', 'Nb': '', 'N': '', 'Other': 'Mg 4.82% ; Zn 0.085% ; Fe 0.3%'}} | Source: plates, 10x1800x3000 mm, cold rolled Dimensions (mm): | Heat Treatment Type: Additional Remarks: | Microstructure Information: Additional Remarks: | Hardness Value (Brinell): Hardness Value (Vickers): Hardness Value (Rockwell): | Testing Temperature (°C): 23.0 Testing Medium: air Loading Type: axial Loading Control: displacement control Specimen Information: hourglass shaped, diameter 6 mm ; location/orientation: in rolling direction ; gauge length: diametral Strain Rate: NA Additional Remarks: testing machine: Schenck, PCX | 71500 | 0 | 298 | 363 | 13 | 0 | 0 | 0 | Strength Coefficient (N/mm⁻²): 503.0 Strain Hardening Exponent: 0.086 | N/A | 23 | air | axial | total strain control | hourglass shaped. diameter 6 mm ; surface: mechanically polished ; location/orientation: in rolling direction ; gauge length: 4 mm | -1 | Cyclic Yield Strength (N/mm⁻²): 346.0 Cyclic Strength Coefficient (N/mm⁻²): 535.0 Cyclic Strain Hardening Exponent: 0.07 | Transition Life (Number of Cycles): 211 Endurance/Fatigue Limit Cycles (NE): Stress Amplitude at NE (N/mm⁻²): 0.0 Strain Amplitude at NE: 0.0 Scatter Band of Stress Amplitudes (σa,10% / σa,90%): 1.125 Scatter Band of Plastic Strain Amplitudes (εa,p,10% / εa,p,90%): 1.0 (εa,p,10% / εa,p,90%)Exponent of S-N Curve: 0.0 | Fatigue Strength Coefficient (N/mm⁻²): 629.0 Fatigue Strength Exponent: -0.086 Fatigue Ductility Coefficient: 0.329 Fatigue Ductility Exponent: -0.684 | https://www.matdat.com/Dashboard/DetailReport.aspx?idMat=490&ChartDirectorChartImage=chart_cycChart&cacheId=689c3ebc1c1840c2bb4249b49a8d4422&cacheDefeat=638822237386890804 | https://www.matdat.com/Dashboard/DetailReport.aspx?idMat=490&ChartDirectorChartImage=chart_fatChart&cacheId=2b6839fee185434dbc20c8e2ea562dcb&cacheDefeat=638822237386890804
Aluminium alloy | 494 | DIN: Al Mg 5.1 Mn W.Nr. (DIN 17007): EN: AISI: AFNOR: ASTM: BS: GOST: HRN: ISO: JIS: JUS: SAE: SS: UNS: Other & Commercial: 5456-H311 | Contributed by: MATDAT Entry Date: 01.06.2011 Source Reference: Boller C, Seeger T. Materials data for cyclic loading, Part D. Amsterdam: Elsevier; 1987. Other References: Smith RW, Hirschberg MH, Manson SS. Fatigue behavior of materials under strain cycling in low and intermediate life range. Technical note D-1574. Washington: National Aeronautics and Space Administration (NASA); 1963. Material Group: Aluminium alloy Steel Subgroup: Typical Application: | {'chemical_composition': {'C': '', 'Si': '', 'Mn': '0.75000', 'P': '', 'S': '', 'Cr': '0.12000', 'Mo': '', 'Ni': '', 'Cu': '', 'Al': '', 'Co': '', 'Ti': '0.20000', 'W': '', 'V': '', 'Nb': '', 'N': '', 'Other': 'Si<0.4% ; Fe<0.4% ; Cu<0.1% ; Mg 5.1% ; Zn 0.25%'}} | Source: bar stocks Dimensions (mm): | Heat Treatment Type: as received Additional Remarks: | Microstructure Information: Additional Remarks: | Hardness Value (Brinell): Hardness Value (Vickers): Hardness Value (Rockwell): 56.0 | Testing Temperature (°C): 23.0 Testing Medium: air Loading Type: axial Loading Control: Specimen Information: hourglass shaped, diameter 6,35 mm ; location/orientation: in rolling direction ; gauge length: diametral Strain Rate: NA Additional Remarks: testing machine: Rhiele, universal testing machine | 69050 | 0.33 | 235 | 400 | 0 | 34.6 | 566 | 0.42 | Strength Coefficient (N/mm⁻²): 591.0 Strain Hardening Exponent: 0.166 | N/A | 23 | air | axial | total diametral strain control | hourglass shaped. diameter 6.35 mm ; surface: machined ; location/orientation: in rolling direction ; gauge length: diametral | -1 | Cyclic Yield Strength (N/mm⁻²): 377.0 Cyclic Strength Coefficient (N/mm⁻²): 636.0 Cyclic Strain Hardening Exponent: 0.084 | Transition Life (Number of Cycles): 109 Endurance/Fatigue Limit Cycles (NE): Stress Amplitude at NE (N/mm⁻²): 0.0 Strain Amplitude at NE: 0.0 Scatter Band of Stress Amplitudes (σa,10% / σa,90%): 1.272 Scatter Band of Plastic Strain Amplitudes (εa,p,10% / εa,p,90%): 1.857 (εa,p,10% / εa,p,90%)Exponent of S-N Curve: 0.0 | Fatigue Strength Coefficient (N/mm⁻²): 702.0 Fatigue Strength Exponent: -0.102 Fatigue Ductility Coefficient: 0.2 Fatigue Ductility Exponent: -0.655 | https://www.matdat.com/Dashboard/DetailReport.aspx?idMat=494&ChartDirectorChartImage=chart_cycChart&cacheId=7965091326304ed4bb06d529527224ca&cacheDefeat=638822237382999977 | https://www.matdat.com/Dashboard/DetailReport.aspx?idMat=494&ChartDirectorChartImage=chart_fatChart&cacheId=64293311e6b04f76bee6e5db8e067b6d&cacheDefeat=638822237382999977
Aluminium alloy | 487 | DIN: Al Mg 1 Si Cu W.Nr. (DIN 17007): 3.3211 EN: AISI: AFNOR: ASTM: BS: GOST: HRN: ISO: JIS: JUS: SAE: SS: UNS: Other & Commercial: | Contributed by: MATDAT Entry Date: 01.06.2011 Source Reference: Boller C, Seeger T. Materials data for cyclic loading, Part D. Amsterdam: Elsevier; 1987. Other References: Bomas H. Private communication. Material Group: Aluminium alloy Steel Subgroup: Typical Application: | {'chemical_composition': {'C': '', 'Si': '0.57000', 'Mn': '0.10000', 'P': '', 'S': '', 'Cr': '0.12000', 'Mo': '', 'Ni': '', 'Cu': '0.17000', 'Al': '', 'Co': '', 'Ti': '0.01000', 'W': '', 'V': '', 'Nb': '', 'N': '', 'Other': 'Fe 0.22% ; Mg 0.81% ; Zn 0.03%'}} | Source: extruded profile Dimensions (mm): | Heat Treatment Type: Additional Remarks: 540°C 40min/water rt 10s/160°C 72h | Microstructure Information: Additional Remarks: | Hardness Value (Brinell): Hardness Value (Vickers): Hardness Value (Rockwell): | Testing Temperature (°C): 23.0 Testing Medium: air Loading Type: Loading Control: Specimen Information: Strain Rate: Additional Remarks: | 80000 | 0 | 0 | 0 | 0 | 0 | 0 | 0 | Strength Coefficient (N/mm⁻²): 0.0 Strain Hardening Exponent: 0.0 | N/A | 23 | air | axial | stress control | cylindrical. diameter 10 mm ; surface: turned ; location/orientation: in rolling direction ; gauge length: 6 mm | -1 | Cyclic Yield Strength (N/mm⁻²): 5998.0 Cyclic Strength Coefficient (N/mm⁻²): 0.0 Cyclic Strain Hardening Exponent: 0.0 | Transition Life (Number of Cycles): 0 Endurance/Fatigue Limit Cycles (NE): Stress Amplitude at NE (N/mm⁻²): 0.0 Strain Amplitude at NE: 0.0 Scatter Band of Stress Amplitudes (σa,10% / σa,90%): 0.0 Scatter Band of Plastic Strain Amplitudes (εa,p,10% / εa,p,90%): 0.0 (εa,p,10% / εa,p,90%)Exponent of S-N Curve: 0.0 | Fatigue Strength Coefficient (N/mm⁻²): 2172.0 Fatigue Strength Exponent: -0.224 Fatigue Ductility Coefficient: 0.004 Fatigue Ductility Exponent: -0.249 | https://www.matdat.com/Dashboard/DetailReport.aspx?idMat=487&ChartDirectorChartImage=chart_cycChart&cacheId=83e7bb545cee4711bf4cb85b73cb646e&cacheDefeat=638822237391022988 | https://www.matdat.com/Dashboard/DetailReport.aspx?idMat=487&ChartDirectorChartImage=chart_fatChart&cacheId=3797dd3118794427839d7ac808f6a102&cacheDefeat=638822237391022988
Aluminium alloy | 485 | DIN: Al Mg Si 1 W.Nr. (DIN 17007): EN: AISI: AFNOR: ASTM: BS: GOST: HRN: ISO: JIS: JUS: SAE: SS: UNS: Other & Commercial: | Contributed by: MATDAT Entry Date: 01.06.2011 Source Reference: Boller C, Seeger T. Materials data for cyclic loading, Part D. Amsterdam: Elsevier; 1987. Other References: Wellinger K, Sautter S. Zeitfestigkeitsverhalten von Aluminiumlegierungen bei dehnungskontrollierter Beanspruchung. Aluminium 1971;47(20):741-744. Material Group: Aluminium alloy Steel Subgroup: Typical Application: | {'chemical_composition': {'C': '', 'Si': '', 'Mn': '', 'P': '', 'S': '', 'Cr': '', 'Mo': '', 'Ni': '', 'Cu': '', 'Al': '', 'Co': '', 'Ti': '', 'W': '', 'V': '', 'Nb': '', 'N': '', 'Other': 'chemical composition according to DIN 1725'}} | Source: bar, diameter 30 mm Dimensions (mm): | Heat Treatment Type: Additional Remarks: warm agehardened | Microstructure Information: Additional Remarks: | Hardness Value (Brinell): Hardness Value (Vickers): Hardness Value (Rockwell): | Testing Temperature (°C): 23.0 Testing Medium: air Loading Type: Loading Control: Specimen Information: Strain Rate: Additional Remarks: | 74550 | 0 | 348 | 383 | 14 | 45.5 | 0 | 0 | Strength Coefficient (N/mm⁻²): 0.0 Strain Hardening Exponent: 0.0 | N/A | 23 | air | axial | total strain control | cylindrical. diameter 16 mm ; surface: polished ; location/orientation: NA ; gauge length: 20 mm | -1 | Cyclic Yield Strength (N/mm⁻²): 359.0 Cyclic Strength Coefficient (N/mm⁻²): 478.0 Cyclic Strain Hardening Exponent: 0.046 | Transition Life (Number of Cycles): 160 Endurance/Fatigue Limit Cycles (NE): Stress Amplitude at NE (N/mm⁻²): 0.0 Strain Amplitude at NE: 0.0 Scatter Band of Stress Amplitudes (σa,10% / σa,90%): 1.062 Scatter Band of Plastic Strain Amplitudes (εa,p,10% / εa,p,90%): 2.827 (εa,p,10% / εa,p,90%)Exponent of S-N Curve: 0.0 | Fatigue Strength Coefficient (N/mm⁻²): 554.0 Fatigue Strength Exponent: -0.068 Fatigue Ductility Coefficient: 5.375 Fatigue Ductility Exponent: -1.208 | https://www.matdat.com/Dashboard/DetailReport.aspx?idMat=485&ChartDirectorChartImage=chart_cycChart&cacheId=ad4e5fb450724477abeae7557fcd6902&cacheDefeat=638822237393897385 | https://www.matdat.com/Dashboard/DetailReport.aspx?idMat=485&ChartDirectorChartImage=chart_fatChart&cacheId=5e801671244d4b159558681843752424&cacheDefeat=638822237394053349
Aluminium alloy | 492 | DIN: Al Mg 4.5 Mn W.Nr. (DIN 17007): 3.3547 EN: AISI: AFNOR: ASTM: BS: GOST: HRN: ISO: JIS: JUS: SAE: SS: UNS: Other & Commercial: | Contributed by: MATDAT Entry Date: 01.06.2011 Source Reference: Boller C, Seeger T. Materials data for cyclic loading, Part D. Amsterdam: Elsevier; 1987. Other References: Bergmann JW. Zur Betriebsfestigkeitsbemessung gekerbter Bauteile auf der Grund-lage der ortlichen Beanspruchungen. Veroffentlichungen des Instituts fur Stahlbau und Werkstoffmechanik, Heft 37. TH Darmstadt; 1983. Material Group: Aluminium alloy Steel Subgroup: Typical Application: | {'chemical_composition': {'C': '', 'Si': '0.19000', 'Mn': '0.72000', 'P': '', 'S': '', 'Cr': '0.09600', 'Mo': '', 'Ni': '', 'Cu': '0.02600', 'Al': '', 'Co': '', 'Ti': '0.01000', 'W': '', 'V': '', 'Nb': '', 'N': '', 'Other': 'Mg 4.82% ; Zn 0.085% ; Fe 0.3%'}} | Source: plates, 10x1800x3000 mm, cold rolled Dimensions (mm): | Heat Treatment Type: Additional Remarks: | Microstructure Information: Additional Remarks: | Hardness Value (Brinell): Hardness Value (Vickers): Hardness Value (Rockwell): | Testing Temperature (°C): 23.0 Testing Medium: air Loading Type: axial Loading Control: displacement control Specimen Information: hourglass shaped, diameter 6 mm ; location/orientation: in rolling direction ; gauge length: diametral Strain Rate: NA Additional Remarks: testing machine: Schenck, PCX | 71500 | 0 | 298 | 363 | 13 | 0 | 0 | 0 | Strength Coefficient (N/mm⁻²): 503.0 Strain Hardening Exponent: 0.086 | N/A | 23 | air | axial | total strain control | hourglass shaped. diameter 6 mm ; surface: mechanically polished ; location/orientation: in rolling direction ; gauge length: 4 mm | -1 | Cyclic Yield Strength (N/mm⁻²): 282.0 Cyclic Strength Coefficient (N/mm⁻²): 1103.0 Cyclic Strain Hardening Exponent: 0.22 | Transition Life (Number of Cycles): 205 Endurance/Fatigue Limit Cycles (NE): Stress Amplitude at NE (N/mm⁻²): 0.0 Strain Amplitude at NE: 0.0 Scatter Band of Stress Amplitudes (σa,10% / σa,90%): 1.266 Scatter Band of Plastic Strain Amplitudes (εa,p,10% / εa,p,90%): 0.0 (εa,p,10% / εa,p,90%)Exponent of S-N Curve: 0.0 | Fatigue Strength Coefficient (N/mm⁻²): 1576.0 Fatigue Strength Exponent: -0.201 Fatigue Ductility Coefficient: 1.3029 Fatigue Ductility Exponent: -0.879 | https://www.matdat.com/Dashboard/DetailReport.aspx?idMat=492&ChartDirectorChartImage=chart_cycChart&cacheId=4e4fd3a0165f4bcbaa34471f6be17c7a&cacheDefeat=638822237397821579 | https://www.matdat.com/Dashboard/DetailReport.aspx?idMat=492&ChartDirectorChartImage=chart_fatChart&cacheId=e2e9c580cc714dfc86c569df2a9b0a46&cacheDefeat=638822237397821579
Aluminium alloy | 482 | DIN: Al Mg Si 0.8 W.Nr. (DIN 17007): EN: AISI: AFNOR: ASTM: BS: GOST: HRN: ISO: JIS: JUS: SAE: SS: UNS: Other & Commercial: | Contributed by: MATDAT Entry Date: 01.06.2011 Source Reference: Boller C, Seeger T. Materials data for cyclic loading, Part D. Amsterdam: Elsevier; 1987. Other References: Wellinger K, Sautter S. Zeitfestigkeitsverhalten von Aluminiumlegierungen bei dehnungskontrollierter Beanspruchung. Aluminium 1971;47(20):741-744. Material Group: Aluminium alloy Steel Subgroup: Typical Application: | {'chemical_composition': {'C': '', 'Si': '', 'Mn': '', 'P': '', 'S': '', 'Cr': '', 'Mo': '', 'Ni': '', 'Cu': '', 'Al': '', 'Co': '', 'Ti': '', 'W': '', 'V': '', 'Nb': '', 'N': '', 'Other': 'chemical composition according to DIN 1725'}} | Source: bar, diameter 30 mm Dimensions (mm): | Heat Treatment Type: Additional Remarks: warm agehardened | Microstructure Information: Additional Remarks: | Hardness Value (Brinell): Hardness Value (Vickers): Hardness Value (Rockwell): | Testing Temperature (°C): 23.0 Testing Medium: air Loading Type: Loading Control: Specimen Information: Strain Rate: Additional Remarks: | 67200 | 0 | 294 | 329 | 15 | 22.5 | 0 | 0 | Strength Coefficient (N/mm⁻²): 0.0 Strain Hardening Exponent: 0.0 | N/A | 23 | air | axial | total strain control | cylindrical. diameter 16 mm ; surface: polished ; location/orientation: NA ; gauge length: 20 mm | -1 | Cyclic Yield Strength (N/mm⁻²): 331.0 Cyclic Strength Coefficient (N/mm⁻²): 451.0 Cyclic Strain Hardening Exponent: 0.05 | Transition Life (Number of Cycles): 205 Endurance/Fatigue Limit Cycles (NE): Stress Amplitude at NE (N/mm⁻²): 0.0 Strain Amplitude at NE: 0.0 Scatter Band of Stress Amplitudes (σa,10% / σa,90%): 1.145 Scatter Band of Plastic Strain Amplitudes (εa,p,10% / εa,p,90%): 1.0 (εa,p,10% / εa,p,90%)Exponent of S-N Curve: 0.0 | Fatigue Strength Coefficient (N/mm⁻²): 542.0 Fatigue Strength Exponent: -0.075 Fatigue Ductility Coefficient: 0.7 Fatigue Ductility Exponent: -0.816 | https://www.matdat.com/Dashboard/DetailReport.aspx?idMat=482&ChartDirectorChartImage=chart_cycChart&cacheId=d23fa2650a3645f79cbbb88371fcc20c&cacheDefeat=638822237400891448 | https://www.matdat.com/Dashboard/DetailReport.aspx?idMat=482&ChartDirectorChartImage=chart_fatChart&cacheId=fd2e8587de2743ed8da2d35929921359&cacheDefeat=638822237400891448
Aluminium alloy | 486 | DIN: Al Mg 1 Si Cu W.Nr. (DIN 17007): 3.3211 EN: AISI: AFNOR: ASTM: BS: GOST: HRN: ISO: JIS: JUS: SAE: SS: UNS: Other & Commercial: | Contributed by: MATDAT Entry Date: 01.06.2011 Source Reference: Boller C, Seeger T. Materials data for cyclic loading, Part D. Amsterdam: Elsevier; 1987. Other References: Bomas H. Private communication. Material Group: Aluminium alloy Steel Subgroup: Typical Application: | {'chemical_composition': {'C': '', 'Si': '0.57000', 'Mn': '0.10000', 'P': '', 'S': '', 'Cr': '0.12000', 'Mo': '', 'Ni': '', 'Cu': '0.17000', 'Al': '', 'Co': '', 'Ti': '0.01000', 'W': '', 'V': '', 'Nb': '', 'N': '', 'Other': 'Fe 0.22% ; Mg 0.81% ; Zn 0.03%'}} | Source: extruded profile, 115x40 mm Dimensions (mm): | Heat Treatment Type: Additional Remarks: 540°C 40min/air rt 24h/160°C 72h | Microstructure Information: Additional Remarks: | Hardness Value (Brinell): Hardness Value (Vickers): Hardness Value (Rockwell): | Testing Temperature (°C): 23.0 Testing Medium: air Loading Type: Loading Control: Specimen Information: Strain Rate: Additional Remarks: Young´s modulus estimated | 75000 | 0 | 0 | 0 | 0 | 0 | 0 | 0 | Strength Coefficient (N/mm⁻²): 0.0 Strain Hardening Exponent: 0.0 | N/A | 23 | air | axial | stress control | cylindrical. diameter 10 mm ; surface: turned ; location/orientation: in rolling direction ; gauge length: 6 mm | -1 | Cyclic Yield Strength (N/mm⁻²): 173.0 Cyclic Strength Coefficient (N/mm⁻²): 364.0 Cyclic Strain Hardening Exponent: 0.12 | Transition Life (Number of Cycles): 164 Endurance/Fatigue Limit Cycles (NE): Stress Amplitude at NE (N/mm⁻²): 0.0 Strain Amplitude at NE: 0.0 Scatter Band of Stress Amplitudes (σa,10% / σa,90%): 0.0 Scatter Band of Plastic Strain Amplitudes (εa,p,10% / εa,p,90%): 0.0 (εa,p,10% / εa,p,90%)Exponent of S-N Curve: 0.0 | Fatigue Strength Coefficient (N/mm⁻²): 381.0 Fatigue Strength Exponent: -0.102 Fatigue Ductility Coefficient: 0.039 Fatigue Ductility Exponent: -0.452 | https://www.matdat.com/Dashboard/DetailReport.aspx?idMat=486&ChartDirectorChartImage=chart_cycChart&cacheId=b7dbfc4c335643599300a28f2861097d&cacheDefeat=638822237411948046 | https://www.matdat.com/Dashboard/DetailReport.aspx?idMat=486&ChartDirectorChartImage=chart_fatChart&cacheId=71064ab39d724fd2b62b8e6ca1ed7430&cacheDefeat=638822237411948046
Aluminium alloy | 480 | DIN: Al Si 1 W.Nr. (DIN 17007): EN: AISI: AFNOR: ASTM: BS: GOST: HRN: ISO: JIS: JUS: SAE: SS: UNS: Other & Commercial: Alloy 6082 | Contributed by: MATDAT Entry Date: 01.06.2011 Source Reference: Boller C, Seeger T. Materials data for cyclic loading, Part D. Amsterdam: Elsevier; 1987. Other References: Colon J, Reid CN. The Effect of Cold Expanded Holes on the Fatigue Properties of Aluminium Alloy 6082. Proceedings of Fatigue 84 Conference. Birmingham; 1984. pp 1683-1718. Material Group: Aluminium alloy Steel Subgroup: Typical Application: | {'chemical_composition': {'C': '', 'Si': '1.07000', 'Mn': '0.03900', 'P': '', 'S': '', 'Cr': '', 'Mo': '', 'Ni': '', 'Cu': '', 'Al': '', 'Co': '', 'Ti': '', 'W': '', 'V': '', 'Nb': '', 'N': '', 'Other': 'Cu<0.03% ; Mg<0.6% ; Fe 0.25% ; Zn<0.03% ; Cr<0.03% ; Ti<0.03%'}} | Source: extruded round bars Dimensions (mm): | Heat Treatment Type: Additional Remarks: 520°C/20min, oil, 190°C/3h | Microstructure Information: Additional Remarks: | Hardness Value (Brinell): Hardness Value (Vickers): Hardness Value (Rockwell): | Testing Temperature (°C): 23.0 Testing Medium: air Loading Type: Loading Control: Specimen Information: Strain Rate: Additional Remarks: | 64000 | 0 | 290 | 0 | 0 | 0 | 0 | 0 | Strength Coefficient (N/mm⁻²): 0.0 Strain Hardening Exponent: 0.0 | N/A | 23 | air | axial | total strain control | cylindrical. diameter 4 mm ; surface: mechanically polished ; location/orientation: in extruding direction ; gauge length: 8 mm | -1 | Cyclic Yield Strength (N/mm⁻²): 289.0 Cyclic Strength Coefficient (N/mm⁻²): 397.0 Cyclic Strain Hardening Exponent: 0.051 | Transition Life (Number of Cycles): 206 Endurance/Fatigue Limit Cycles (NE): Stress Amplitude at NE (N/mm⁻²): 0.0 Strain Amplitude at NE: 0.0 Scatter Band of Stress Amplitudes (σa,10% / σa,90%): 1.193 Scatter Band of Plastic Strain Amplitudes (εa,p,10% / εa,p,90%): 2.926 (εa,p,10% / εa,p,90%)Exponent of S-N Curve: 0.0 | Fatigue Strength Coefficient (N/mm⁻²): 611.0 Fatigue Strength Exponent: -0.099 Fatigue Ductility Coefficient: 1.085 Fatigue Ductility Exponent: -0.857 | https://www.matdat.com/Dashboard/DetailReport.aspx?idMat=480&ChartDirectorChartImage=chart_cycChart&cacheId=921faf6b1ce346ec87eaa690b0e852b1&cacheDefeat=638822237406733019 | https://www.matdat.com/Dashboard/DetailReport.aspx?idMat=480&ChartDirectorChartImage=chart_fatChart&cacheId=3065c892b3344ee7a28b52bafc02d566&cacheDefeat=638822237406733019
Aluminium alloy | 483 | DIN: Al Mg Si 0.8 W.Nr. (DIN 17007): 3.2316 EN: AISI: AFNOR: ASTM: BS: GOST: HRN: ISO: JIS: JUS: SAE: SS: UNS: Other & Commercial: | Contributed by: MATDAT Entry Date: 01.06.2011 Source Reference: Boller C, Seeger T. Materials data for cyclic loading, Part D. Amsterdam: Elsevier; 1987. Other References: Bomas H. Private communication. Material Group: Aluminium alloy Steel Subgroup: Typical Application: | {'chemical_composition': {'C': '', 'Si': '0.93000', 'Mn': '0.06000', 'P': '', 'S': '', 'Cr': '', 'Mo': '', 'Ni': '', 'Cu': '0.02000', 'Al': '', 'Co': '', 'Ti': '0.02000', 'W': '', 'V': '', 'Nb': '', 'N': '', 'Other': 'Fe 0.24% ; Mg 0.8% ; Cr<0.01% ; Zn 0.05%'}} | Source: extruded profile, 115x40 mm Dimensions (mm): | Heat Treatment Type: Additional Remarks: 540°C 40min/oil 100°C/rt 24h/160°C 16h | Microstructure Information: Additional Remarks: | Hardness Value (Brinell): Hardness Value (Vickers): Hardness Value (Rockwell): | Testing Temperature (°C): 23.0 Testing Medium: air Loading Type: Loading Control: Specimen Information: Strain Rate: Additional Remarks: | 66000 | 0 | 0 | 0 | 0 | 0 | 0 | 0 | Strength Coefficient (N/mm⁻²): 0.0 Strain Hardening Exponent: 0.0 | N/A | 23 | air | axial | stress control | cylindrical. diameter 10 mm ; surface: turned ; location/orientation: in rolling direction ; gauge length: 6 mm | -1 | Cyclic Yield Strength (N/mm⁻²): 329.0 Cyclic Strength Coefficient (N/mm⁻²): 454.0 Cyclic Strain Hardening Exponent: 0.052 | Transition Life (Number of Cycles): 0 Endurance/Fatigue Limit Cycles (NE): Stress Amplitude at NE (N/mm⁻²): 0.0 Strain Amplitude at NE: 0.0 Scatter Band of Stress Amplitudes (σa,10% / σa,90%): 0.0 Scatter Band of Plastic Strain Amplitudes (εa,p,10% / εa,p,90%): 0.0 (εa,p,10% / εa,p,90%)Exponent of S-N Curve: 0.0 | Fatigue Strength Coefficient (N/mm⁻²): 444.0 Fatigue Strength Exponent: -0.063 Fatigue Ductility Coefficient: 0.005 Fatigue Ductility Exponent: -0.427 | https://www.matdat.com/Dashboard/DetailReport.aspx?idMat=483&ChartDirectorChartImage=chart_cycChart&cacheId=e2fa00ec3695419b9eb8781b7b02b7b2&cacheDefeat=638822237403973082 | https://www.matdat.com/Dashboard/DetailReport.aspx?idMat=483&ChartDirectorChartImage=chart_fatChart&cacheId=96634f0c61bc4ce38c63aa3bd77a4a34&cacheDefeat=638822237403973082
Aluminium alloy | 497 | DIN: Al Zn Mg Cu 1.5 W.Nr. (DIN 17007): EN: AISI: AFNOR: ASTM: BS: GOST: HRN: ISO: JIS: JUS: SAE: SS: UNS: Other & Commercial: 7075-T6 | Contributed by: MATDAT Entry Date: 01.06.2011 Source Reference: Boller C, Seeger T. Materials data for cyclic loading, Part D. Amsterdam: Elsevier; 1987. Other References: Nowack H, Trautmann KH. Private communication. Material Group: Aluminium alloy Steel Subgroup: Typical Application: | {'chemical_composition': {'C': '', 'Si': '', 'Mn': '', 'P': '', 'S': '', 'Cr': '', 'Mo': '', 'Ni': '', 'Cu': '', 'Al': '', 'Co': '', 'Ti': '', 'W': '', 'V': '', 'Nb': '', 'N': '', 'Other': 'Cu 1.2-2.0% ; Mg 2.1-2.9% ; Zn 5.1-6.1% ; Cr 0.18-0.25% ; Mn<0.3% ; Si<0.4% ; Fe<0.5% ; Ti<0.2%'}} | Source: plate, 30 mm thick Dimensions (mm): | Heat Treatment Type: as received Additional Remarks: | Microstructure Information: Additional Remarks: | Hardness Value (Brinell): Hardness Value (Vickers): Hardness Value (Rockwell): | Testing Temperature (°C): 22.0 Testing Medium: air Loading Type: Loading Control: Specimen Information: Strain Rate: Additional Remarks: | 72230 | 0 | 512 | 572 | 10.8 | 0 | 0 | 0 | Strength Coefficient (N/mm⁻²): 0.0 Strain Hardening Exponent: 0.0 | N/A | 22 | air | axial | total strain control | cylindrical. diameter 7 mm ; surface: polished ; location/orientation: transversal to rolling direction ; gauge length: 12 mm | -1 | Cyclic Yield Strength (N/mm⁻²): 394.0 Cyclic Strength Coefficient (N/mm⁻²): 521.0 Cyclic Strain Hardening Exponent: 0.045 | Transition Life (Number of Cycles): 232 Endurance/Fatigue Limit Cycles (NE): Stress Amplitude at NE (N/mm⁻²): 0.0 Strain Amplitude at NE: 0.0 Scatter Band of Stress Amplitudes (σa,10% / σa,90%): 1.157 Scatter Band of Plastic Strain Amplitudes (εa,p,10% / εa,p,90%): 3.188 (εa,p,10% / εa,p,90%)Exponent of S-N Curve: 0.0 | Fatigue Strength Coefficient (N/mm⁻²): 776.0 Fatigue Strength Exponent: -0.095 Fatigue Ductility Coefficient: 2.565 Fatigue Ductility Exponent: -0.987 | https://www.matdat.com/Dashboard/DetailReport.aspx?idMat=497&ChartDirectorChartImage=chart_cycChart&cacheId=087a55764c1b41f89ca0de24f5fd9d8b&cacheDefeat=638822237421897897 | https://www.matdat.com/Dashboard/DetailReport.aspx?idMat=497&ChartDirectorChartImage=chart_fatChart&cacheId=7a17a07a3ea64b68ab042cf455c9d256&cacheDefeat=638822237421897897
Aluminium alloy | 479 | DIN: Al Si 1 W.Nr. (DIN 17007): EN: AISI: AFNOR: ASTM: BS: GOST: HRN: ISO: JIS: JUS: SAE: SS: UNS: Other & Commercial: 1100 Al | Contributed by: MATDAT Entry Date: 01.06.2011 Source Reference: Boller C, Seeger T. Materials data for cyclic loading, Part D. Amsterdam: Elsevier; 1987. Other References: Smith RW, Hirschberg MH, Manson SS. Fatigue behavior of materials under strain cycling in low and intermediate life range. Technical note D-1574. Washington: National Aeronautics and Space Administration (NASA); 1963. Material Group: Aluminium alloy Steel Subgroup: Typical Application: | {'chemical_composition': {'C': '', 'Si': '1.00000', 'Mn': '', 'P': '', 'S': '', 'Cr': '', 'Mo': '', 'Ni': '', 'Cu': '', 'Al': '', 'Co': '', 'Ti': '', 'W': '', 'V': '', 'Nb': '', 'N': '', 'Other': 'Fe 1.0% ; Cu<0.2% ; Mn<0.05% ; Zn 0.1%'}} | Source: bar stocks Dimensions (mm): | Heat Treatment Type: as received Additional Remarks: | Microstructure Information: Additional Remarks: | Hardness Value (Brinell): Hardness Value (Vickers): Hardness Value (Rockwell): 26.0 | Testing Temperature (°C): 23.0 Testing Medium: air Loading Type: axial Loading Control: Specimen Information: hourglass shaped, diameter 6,35 mm ; location/orientation: in rolling direction ; gauge length: diametral Strain Rate: NA Additional Remarks: testing machine: Rhiele, universal testing machine | 69050 | 0.33 | 97 | 110 | 0 | 87.5 | 0 | 2.0899 | Strength Coefficient (N/mm⁻²): 0.0 Strain Hardening Exponent: 0.0 | N/A | 23 | air | axial | total diametral strain control | hourglass shaped. diameter 6.35 mm ; surface: machined ; location/orientation: in rolling direction ; gauge length: diametral | -1 | Cyclic Yield Strength (N/mm⁻²): 69.0 Cyclic Strength Coefficient (N/mm⁻²): 184.0 Cyclic Strain Hardening Exponent: 0.159 | Transition Life (Number of Cycles): 12900 Endurance/Fatigue Limit Cycles (NE): Stress Amplitude at NE (N/mm⁻²): 0.0 Strain Amplitude at NE: 0.0 Scatter Band of Stress Amplitudes (σa,10% / σa,90%): 1.343 Scatter Band of Plastic Strain Amplitudes (εa,p,10% / εa,p,90%): 2.387 (εa,p,10% / εa,p,90%)Exponent of S-N Curve: 0.0 | Fatigue Strength Coefficient (N/mm⁻²): 159.0 Fatigue Strength Exponent: -0.092 Fatigue Ductility Coefficient: 0.467 Fatigue Ductility Exponent: -0.613 | https://www.matdat.com/Dashboard/DetailReport.aspx?idMat=479&ChartDirectorChartImage=chart_cycChart&cacheId=b6cf7882bec5448083ee84e800a8a83f&cacheDefeat=638822237424386297 | https://www.matdat.com/Dashboard/DetailReport.aspx?idMat=479&ChartDirectorChartImage=chart_fatChart&cacheId=1d324d70b4ba4582b7d78df69eb7a74c&cacheDefeat=638822237424386297
Aluminium alloy | 477 | DIN: W.Nr. (DIN 17007): EN: AISI: AFNOR: ASTM: BS: GOST: HRN: ISO: JIS: JUS: SAE: SS: UNS: Other & Commercial: Al 99,5 | Contributed by: MATDAT Entry Date: 01.06.2011 Source Reference: Boller C, Seeger T. Materials data for cyclic loading, Part D. Amsterdam: Elsevier; 1987. Other References: Schmalenbach E-W. Wechselverformungsuntersuchungen an Kerb- und Biegeproben aquivalenter Geometrie. Dissertation. TU Karlsruhe; 1975. Material Group: Aluminium alloy Steel Subgroup: Typical Application: | {'chemical_composition': {'C': '0.05000', 'Si': '0.30000', 'Mn': '', 'P': '', 'S': '', 'Cr': '', 'Mo': '', 'Ni': '', 'Cu': '', 'Al': '', 'Co': '', 'Ti': '0.05000', 'W': '', 'V': '', 'Nb': '', 'N': '', 'Other': 'Fe 0.4% ; Zn 0.07%'}} | Source: sheet, cold-rolled, 5 mm thick Dimensions (mm): | Heat Treatment Type: Additional Remarks: 350°C/1h | Microstructure Information: Additional Remarks: | Hardness Value (Brinell): Hardness Value (Vickers): Hardness Value (Rockwell): | Testing Temperature (°C): 23.0 Testing Medium: air Loading Type: axial Loading Control: Specimen Information: cylindrical, diameter 3,8 mm ; location/orientation: diametral to rolling direction ; gauge length: 60 mm Strain Rate: 1,98 %/min ; Young´s modulus estimated Additional Remarks: testing machine: mechanical testing machine | 70000 | 0 | 19 | 73 | 43 | 0 | 0 | 0 | Strength Coefficient (N/mm⁻²): 42.0 Strain Hardening Exponent: 0.117 | N/A | 23 | air | axial | total strain control | flat. 5x10 mm ; surface: planed ; location/orientation: in rolling direction ; gauge length: 15 mm | -1 | Cyclic Yield Strength (N/mm⁻²): 49.0 Cyclic Strength Coefficient (N/mm⁻²): 255.0 Cyclic Strain Hardening Exponent: 0.265 | Transition Life (Number of Cycles): 61022 Endurance/Fatigue Limit Cycles (NE): Stress Amplitude at NE (N/mm⁻²): 0.0 Strain Amplitude at NE: 0.0 Scatter Band of Stress Amplitudes (σa,10% / σa,90%): 1.054 Scatter Band of Plastic Strain Amplitudes (εa,p,10% / εa,p,90%): 1.167 (εa,p,10% / εa,p,90%)Exponent of S-N Curve: 0.0 | Fatigue Strength Coefficient (N/mm⁻²): 95.0 Fatigue Strength Exponent: -0.088 Fatigue Ductility Coefficient: 0.022 Fatigue Ductility Exponent: -0.328 | https://www.matdat.com/Dashboard/DetailReport.aspx?idMat=477&ChartDirectorChartImage=chart_cycChart&cacheId=51c61b6a1acf40228131bb7640487599&cacheDefeat=638822237428981022 | https://www.matdat.com/Dashboard/DetailReport.aspx?idMat=477&ChartDirectorChartImage=chart_fatChart&cacheId=99b57e4d4c1b4dee92c6425a2ad6c68f&cacheDefeat=638822237428981022
Titanium alloy | 1108 | DIN: Ti-6Al-4V W.Nr. (DIN 17007): EN: AISI: AFNOR: ASTM: BS: GOST: HRN: ISO: JIS: JUS: SAE: SS: UNS: Other & Commercial: | Contributed by: MATDAT Entry Date: 19.07.2018 Source Reference: Radhakrishnan VM. On the bilinearity of the Coffin-Manson low-cycle fatigue relationship. Int J Fatigue 1992;14(5):305-311. Other References: Material Group: titanium alloy Steel Subgroup: Typical Application: | {'chemical_composition': {'C': '', 'Si': '', 'Mn': '', 'P': '', 'S': '', 'Cr': '', 'Mo': '', 'Ni': '', 'Cu': '', 'Al': '', 'Co': '', 'Ti': '', 'W': '', 'V': '', 'Nb': '', 'N': '', 'Other': ''}} | Source: Dimensions (mm): | Heat Treatment Type: Additional Remarks: | Microstructure Information: Additional Remarks: | Hardness Value (Brinell): Hardness Value (Vickers): Hardness Value (Rockwell): | Testing Temperature (°C): 23.0 Testing Medium: air Loading Type: Loading Control: Specimen Information: Strain Rate: Additional Remarks: Young´s modulus estimated | 120000 | 0 | 0 | 0 | 0 | 0 | 0 | 0 | Strength Coefficient (N/mm⁻²): 0.0 Strain Hardening Exponent: 0.0 | N/A | 23 | air | axial | 0 | shape/size: n/a ; surface: n/a ; location/orientation: n/a ; gauge length: n/a | -1 | Cyclic Yield Strength (N/mm⁻²): 0.0 Cyclic Strength Coefficient (N/mm⁻²): 0.0 Cyclic Strain Hardening Exponent: 0.15 | Transition Life (Number of Cycles): Endurance/Fatigue Limit Cycles (NE): Stress Amplitude at NE (N/mm⁻²): 0.0 Strain Amplitude at NE: 0.0 Scatter Band of Stress Amplitudes (σa,10% / σa,90%): 0.0 Scatter Band of Plastic Strain Amplitudes (εa,p,10% / εa,p,90%): 0.0 (εa,p,10% / εa,p,90%)Exponent of S-N Curve: 0.0 | Fatigue Strength Coefficient (N/mm⁻²): 3960.0 Fatigue Strength Exponent: -0.1 Fatigue Ductility Coefficient: 1.0 Fatigue Ductility Exponent: -0.66 | N/A | N/A
Aluminium alloy | 478 | DIN: W.Nr. (DIN 17007): EN: AISI: AFNOR: ASTM: BS: GOST: HRN: ISO: JIS: JUS: SAE: SS: UNS: Other & Commercial: Al 99,5 | Contributed by: MATDAT Entry Date: 01.06.2011 Source Reference: Boller C, Seeger T. Materials data for cyclic loading, Part D. Amsterdam: Elsevier; 1987. Other References: Schmalenbach E-W. Wechselverformungsuntersuchungen an Kerb- und Biegeproben aquivalenter Geometrie. Dissertation. TU Karlsruhe; 1975. Material Group: Aluminium alloy Steel Subgroup: Typical Application: | {'chemical_composition': {'C': '0.05000', 'Si': '0.30000', 'Mn': '', 'P': '', 'S': '', 'Cr': '', 'Mo': '', 'Ni': '', 'Cu': '', 'Al': '', 'Co': '', 'Ti': '0.05000', 'W': '', 'V': '', 'Nb': '', 'N': '', 'Other': 'Fe 0.4% ; Zn 0.07%'}} | Source: sheet, cold-rolled, 5 mm thick Dimensions (mm): | Heat Treatment Type: Additional Remarks: 350°C/1h | Microstructure Information: Additional Remarks: | Hardness Value (Brinell): Hardness Value (Vickers): Hardness Value (Rockwell): | Testing Temperature (°C): 23.0 Testing Medium: air Loading Type: axial Loading Control: Specimen Information: cylindrical, diameter 3,8 mm ; location/orientation: diametral to rolling direction ; gauge length: 60 mm Strain Rate: 1,98 %/min ; Young´s modulus estimated Additional Remarks: testing machine: mechanical testing machine | 70000 | 0 | 19 | 73 | 43 | 0 | 0 | 0 | Strength Coefficient (N/mm⁻²): 42.0 Strain Hardening Exponent: 0.117 | N/A | 23 | air | axial | stress control | flat. 5x10 mm ; surface: planed ; location/orientation: in rolling direction ; gauge length: 15 mm | -1 | Cyclic Yield Strength (N/mm⁻²): 56.0 Cyclic Strength Coefficient (N/mm⁻²): 453.0 Cyclic Strain Hardening Exponent: 0.337 | Transition Life (Number of Cycles): 25916 Endurance/Fatigue Limit Cycles (NE): Stress Amplitude at NE (N/mm⁻²): 0.0 Strain Amplitude at NE: 0.0 Scatter Band of Stress Amplitudes (σa,10% / σa,90%): 1.089 Scatter Band of Plastic Strain Amplitudes (εa,p,10% / εa,p,90%): 1.0 (εa,p,10% / εa,p,90%)Exponent of S-N Curve: 0.0 | Fatigue Strength Coefficient (N/mm⁻²): 117.0 Fatigue Strength Exponent: -0.109 Fatigue Ductility Coefficient: 0.017 Fatigue Ductility Exponent: -0.315 | https://www.matdat.com/Dashboard/DetailReport.aspx?idMat=478&ChartDirectorChartImage=chart_cycChart&cacheId=d3dbb3e899414cb08f15da8c88f2ce44&cacheDefeat=638822237440543152 | https://www.matdat.com/Dashboard/DetailReport.aspx?idMat=478&ChartDirectorChartImage=chart_fatChart&cacheId=9420483c1e714451a08b798f7e842b15&cacheDefeat=638822237440543152
Aluminium alloy | 484 | DIN: Al Mg Si 1 W.Nr. (DIN 17007): EN: AISI: AFNOR: ASTM: BS: GOST: HRN: ISO: JIS: JUS: SAE: SS: UNS: Other & Commercial: | Contributed by: MATDAT Entry Date: 01.06.2011 Source Reference: Boller C, Seeger T. Materials data for cyclic loading, Part D. Amsterdam: Elsevier; 1987. Other References: Wellinger K, Sautter S. Zeitfestigkeitsverhalten von Aluminiumlegierungen bei dehnungskontrollierter Beanspruchung. Aluminium 1971;47(20):741-744. Material Group: Aluminium alloy Steel Subgroup: Typical Application: | {'chemical_composition': {'C': '', 'Si': '', 'Mn': '', 'P': '', 'S': '', 'Cr': '', 'Mo': '', 'Ni': '', 'Cu': '', 'Al': '', 'Co': '', 'Ti': '', 'W': '', 'V': '', 'Nb': '', 'N': '', 'Other': 'chemical composition according to DIN 1725'}} | Source: bar, diameter 30 mm Dimensions (mm): | Heat Treatment Type: Additional Remarks: cold agehardened | Microstructure Information: Additional Remarks: | Hardness Value (Brinell): Hardness Value (Vickers): Hardness Value (Rockwell): | Testing Temperature (°C): 23.0 Testing Medium: air Loading Type: Loading Control: Specimen Information: Strain Rate: Additional Remarks: | 74500 | 0 | 250 | 348 | 16 | 25.5 | 0 | 0 | Strength Coefficient (N/mm⁻²): 0.0 Strain Hardening Exponent: 0.0 | N/A | 23 | air | axial | total strain control | cylindrical. diameter 16 mm ; surface: polished ; location/orientation: NA ; gauge length: 20 mm | -1 | Cyclic Yield Strength (N/mm⁻²): 329.0 Cyclic Strength Coefficient (N/mm⁻²): 454.0 Cyclic Strain Hardening Exponent: 0.052 | Transition Life (Number of Cycles): 78 Endurance/Fatigue Limit Cycles (NE): Stress Amplitude at NE (N/mm⁻²): 0.0 Strain Amplitude at NE: 0.0 Scatter Band of Stress Amplitudes (σa,10% / σa,90%): 1.169 Scatter Band of Plastic Strain Amplitudes (εa,p,10% / εa,p,90%): 1.715 (εa,p,10% / εa,p,90%)Exponent of S-N Curve: 0.0 | Fatigue Strength Coefficient (N/mm⁻²): 445.0 Fatigue Strength Exponent: -0.054 Fatigue Ductility Coefficient: 0.116 Fatigue Ductility Exponent: -0.641 | https://www.matdat.com/Dashboard/DetailReport.aspx?idMat=484&ChartDirectorChartImage=chart_cycChart&cacheId=7f368da749874e4fa7c9b0a7b9072209&cacheDefeat=638822237408979206 | https://www.matdat.com/Dashboard/DetailReport.aspx?idMat=484&ChartDirectorChartImage=chart_fatChart&cacheId=bdf393cc064f43cba02c38a8c2880394&cacheDefeat=638822237408979206
Titanium alloy | 1099 | DIN: W.Nr. (DIN 17007): EN: AISI: AFNOR: ASTM: BS: GOST: HRN: ISO: JIS: JUS: SAE: SS: UNS: Other & Commercial: Ti-6Al-4V | Contributed by: MATDAT Entry Date: 19.07.2018 Source Reference: Polák J. Cyclic Plasticity and Low Cycle Fatigue Life of Metals. Prague: Academia; 1991. Other References: Liu YY, Lin FS. A mathematical equation relating low cycle fatigue data to fatigue crack propagation rates. Int J Fatigue 1984;6(1):31-36. Material Group: titanium alloy Steel Subgroup: Typical Application: | {'chemical_composition': {'C': '', 'Si': '', 'Mn': '', 'P': '', 'S': '', 'Cr': '', 'Mo': '', 'Ni': '', 'Cu': '', 'Al': '', 'Co': '', 'Ti': '', 'W': '', 'V': '', 'Nb': '', 'N': '', 'Other': ''}} | Source: Dimensions (mm): | Heat Treatment Type: Additional Remarks: | Microstructure Information: Additional Remarks: | Hardness Value (Brinell): Hardness Value (Vickers): Hardness Value (Rockwell): | Testing Temperature (°C): 23.0 Testing Medium: air Loading Type: Loading Control: Specimen Information: Strain Rate: Additional Remarks: | 140000 | 0 | 0 | 0 | 0 | 0 | 0 | 0 | Strength Coefficient (N/mm⁻²): 0.0 Strain Hardening Exponent: 0.0 | N/A | 23 | air | axial | 0 | shape/size: n/a ; surface: n/a ; location/orientation: n/a ; gauge length: n/a | -1 | Cyclic Yield Strength (N/mm⁻²): 1034.0 Cyclic Strength Coefficient (N/mm⁻²): 1700.0 Cyclic Strain Hardening Exponent: 0.08 | Transition Life (Number of Cycles): Endurance/Fatigue Limit Cycles (NE): Stress Amplitude at NE (N/mm⁻²): 0.0 Strain Amplitude at NE: 0.0 Scatter Band of Stress Amplitudes (σa,10% / σa,90%): 0.0 Scatter Band of Plastic Strain Amplitudes (εa,p,10% / εa,p,90%): 0.0 (εa,p,10% / εa,p,90%)Exponent of S-N Curve: 0.0 | Fatigue Strength Coefficient (N/mm⁻²): 0.0 Fatigue Strength Exponent: 0.0 Fatigue Ductility Coefficient: 0.65 Fatigue Ductility Exponent: -0.67 | N/A | N/A
Aluminium alloy | 481 | DIN: Al Mg Si 0.8 W.Nr. (DIN 17007): EN: AISI: AFNOR: ASTM: BS: GOST: HRN: ISO: JIS: JUS: SAE: SS: UNS: Other & Commercial: | Contributed by: MATDAT Entry Date: 01.06.2011 Source Reference: Boller C, Seeger T. Materials data for cyclic loading, Part D. Amsterdam: Elsevier; 1987. Other References: Wellinger K, Sautter S. Zeitfestigkeitsverhalten von Aluminiumlegierungen bei dehnungskontrollierter Beanspruchung. Aluminium 1971;47(20):741-744. Material Group: Aluminium alloy Steel Subgroup: Typical Application: | {'chemical_composition': {'C': '', 'Si': '', 'Mn': '', 'P': '', 'S': '', 'Cr': '', 'Mo': '', 'Ni': '', 'Cu': '', 'Al': '', 'Co': '', 'Ti': '', 'W': '', 'V': '', 'Nb': '', 'N': '', 'Other': 'chemical composition according to DIN 1725'}} | Source: bar, diameter 30 mm Dimensions (mm): | Heat Treatment Type: Additional Remarks: cold agehardened | Microstructure Information: Additional Remarks: | Hardness Value (Brinell): Hardness Value (Vickers): Hardness Value (Rockwell): | Testing Temperature (°C): 23.0 Testing Medium: air Loading Type: Loading Control: Specimen Information: Strain Rate: Additional Remarks: | 66700 | 0 | 157 | 260 | 32 | 58 | 0 | 0 | Strength Coefficient (N/mm⁻²): 0.0 Strain Hardening Exponent: 0.0 | N/A | 23 | air | axial | total strain control | cylindrical. diameter 6 mm ; surface: polished ; location/orientation: NA ; gauge length: 20 mm | -1 | Cyclic Yield Strength (N/mm⁻²): 270.0 Cyclic Strength Coefficient (N/mm⁻²): 392.0 Cyclic Strain Hardening Exponent: 0.06 | Transition Life (Number of Cycles): 304 Endurance/Fatigue Limit Cycles (NE): Stress Amplitude at NE (N/mm⁻²): 0.0 Strain Amplitude at NE: 0.0 Scatter Band of Stress Amplitudes (σa,10% / σa,90%): 1.213 Scatter Band of Plastic Strain Amplitudes (εa,p,10% / εa,p,90%): 2.915 (εa,p,10% / εa,p,90%)Exponent of S-N Curve: 0.0 | Fatigue Strength Coefficient (N/mm⁻²): 481.0 Fatigue Strength Exponent: -0.084 Fatigue Ductility Coefficient: 1.095 Fatigue Ductility Exponent: -0.867 | https://www.matdat.com/Dashboard/DetailReport.aspx?idMat=481&ChartDirectorChartImage=chart_cycChart&cacheId=6eaa0d0378994d0da2a8ea88cbdb1527&cacheDefeat=638822237433439434 | https://www.matdat.com/Dashboard/DetailReport.aspx?idMat=481&ChartDirectorChartImage=chart_fatChart&cacheId=44ab3a60ba464b6d960e7161919971ba&cacheDefeat=638822237433439434
Titanium alloy | 946 | DIN: W.Nr. (DIN 17007): EN: AISI: AFNOR: ASTM: BS: GOST: HRN: ISO: JIS: JUS: SAE: SS: UNS: Other & Commercial: Ti-6Al-4V | Contributed by: MATDAT Entry Date: 15.09.2015 Source Reference: Dowling NE. Mean Stress Effect in Stress-Life and Strain-Life Fatigue. SAE Technical Paper 2004-01-2227. Fatigue 2004: Second SAE Brasil International Conference on Fatigue. Sao Paulo: SAE; 2004. Other References: Material Group: titanium alloy Steel Subgroup: Typical Application: | {'chemical_composition': {'C': '', 'Si': '', 'Mn': '', 'P': '', 'S': '', 'Cr': '', 'Mo': '', 'Ni': '', 'Cu': '', 'Al': '', 'Co': '', 'Ti': '', 'W': '', 'V': '', 'Nb': '', 'N': '', 'Other': ''}} | Source: Dimensions (mm): | Heat Treatment Type: Additional Remarks: solution treated and vacuum annealed | Microstructure Information: Additional Remarks: | Hardness Value (Brinell): Hardness Value (Vickers): Hardness Value (Rockwell): | Testing Temperature (°C): 23.0 Testing Medium: air Loading Type: axial Loading Control: Specimen Information: Strain Rate: Additional Remarks: Young´s modulus estimated | 120000 | 0 | 930 | 978 | 20 | 0 | 1362 | 0 | Strength Coefficient (N/mm⁻²): 0.0 Strain Hardening Exponent: 0.0 | N/A | 23 | air | axial | 0 | shape/size: n/a ; surface: n/a ; location/orientation: n/a ; gauge length: n/a | -1 | Cyclic Yield Strength (N/mm⁻²): 0.0 Cyclic Strength Coefficient (N/mm⁻²): 0.0 Cyclic Strain Hardening Exponent: 0.0 | Transition Life (Number of Cycles): Endurance/Fatigue Limit Cycles (NE): Stress Amplitude at NE (N/mm⁻²): 0.0 Strain Amplitude at NE: 0.0 Scatter Band of Stress Amplitudes (σa,10% / σa,90%): 0.0 Scatter Band of Plastic Strain Amplitudes (εa,p,10% / εa,p,90%): 0.0 (εa,p,10% / εa,p,90%)Exponent of S-N Curve: 0.0 | Fatigue Strength Coefficient (N/mm⁻²): 2749.0 Fatigue Strength Exponent: -0.144 Fatigue Ductility Coefficient: 0.0 Fatigue Ductility Exponent: 0.0 | N/A | N/A
Titanium alloy | 959 | DIN: W.Nr. (DIN 17007): EN: AISI: AFNOR: ASTM: BS: GOST: HRN: ISO: JIS: JUS: SAE: SS: UNS: Other & Commercial: VDM Titan 994 | Contributed by: MATDAT Entry Date: 15.09.2015 Source Reference: Ferreira JAM, Costa JD, Reis L. Fatigue and creep in titanium grade 2. Int J Fatigue 1996;18(4):227-233. Other References: Material Group: titanium alloy Steel Subgroup: Typical Application: | {'chemical_composition': {'C': '0.06000', 'Si': '', 'Mn': '', 'P': '', 'S': '', 'Cr': '', 'Mo': '', 'Ni': '', 'Cu': '', 'Al': '', 'Co': '', 'Ti': '', 'W': '', 'V': '', 'Nb': '', 'N': '0.01000', 'Other': 'Fe 0.15 % ; H 0.25 %'}} | Source: Dimensions (mm): | Heat Treatment Type: Additional Remarks: | Microstructure Information: Additional Remarks: | Hardness Value (Brinell): Hardness Value (Vickers): 181.0 Hardness Value (Rockwell): | Testing Temperature (°C): 23.0 Testing Medium: air Loading Type: axial Loading Control: Specimen Information: Strain Rate: Additional Remarks: Young´s modulus estimated | 105000 | 0 | 310 | 430 | 20 | 0 | 0 | 0 | Strength Coefficient (N/mm⁻²): 0.0 Strain Hardening Exponent: 0.0 | N/A | 23 | air | axial | 0 | shape/size: n/a ; surface: n/a ; location/orientation: n/a ; gauge length: n/a | -1 | Cyclic Yield Strength (N/mm⁻²): 0.0 Cyclic Strength Coefficient (N/mm⁻²): 1853.0 Cyclic Strain Hardening Exponent: 0.3402 | Transition Life (Number of Cycles): Endurance/Fatigue Limit Cycles (NE): Stress Amplitude at NE (N/mm⁻²): 0.0 Strain Amplitude at NE: 0.0 Scatter Band of Stress Amplitudes (σa,10% / σa,90%): 0.0 Scatter Band of Plastic Strain Amplitudes (εa,p,10% / εa,p,90%): 0.0 (εa,p,10% / εa,p,90%)Exponent of S-N Curve: 0.0 | Fatigue Strength Coefficient (N/mm⁻²): 1546.7 Fatigue Strength Exponent: -0.1203 Fatigue Ductility Coefficient: 0.1701 Fatigue Ductility Exponent: -0.349 | N/A | N/A
Titanium alloy | 1092 | DIN: W.Nr. (DIN 17007): EN: AISI: AFNOR: ASTM: BS: GOST: HRN: ISO: JIS: JUS: SAE: SS: UNS: Other & Commercial: IMI 685 | Contributed by: MATDAT Entry Date: 19.07.2018 Source Reference: Polák J. Cyclic Plasticity and Low Cycle Fatigue Life of Metals. Prague: Academia; 1991. Other References: Ramachandra C, Verma VK, Singh V. Low cycle fatigue behaviour of titanium alloy 685. Int J Fatigue 1988;10(1):21-26. Material Group: titanium alloy Steel Subgroup: Typical Application: | {'chemical_composition': {'C': '', 'Si': '', 'Mn': '', 'P': '', 'S': '', 'Cr': '', 'Mo': '', 'Ni': '', 'Cu': '', 'Al': '', 'Co': '', 'Ti': '', 'W': '', 'V': '', 'Nb': '', 'N': '', 'Other': ''}} | Source: Dimensions (mm): | Heat Treatment Type: Additional Remarks: | Microstructure Information: Additional Remarks: | Hardness Value (Brinell): Hardness Value (Vickers): Hardness Value (Rockwell): | Testing Temperature (°C): 23.0 Testing Medium: air Loading Type: Loading Control: Specimen Information: Strain Rate: Additional Remarks: Young´s modulus estimated | 125000 | 0 | 0 | 0 | 0 | 0 | 0 | 0 | Strength Coefficient (N/mm⁻²): 0.0 Strain Hardening Exponent: 0.0 | N/A | 23 | air | axial | 0 | shape/size: n/a ; surface: n/a ; location/orientation: n/a ; gauge length: n/a | -1 | Cyclic Yield Strength (N/mm⁻²): 1457.0 Cyclic Strength Coefficient (N/mm⁻²): 3500.0 Cyclic Strain Hardening Exponent: 0.141 | Transition Life (Number of Cycles): Endurance/Fatigue Limit Cycles (NE): Stress Amplitude at NE (N/mm⁻²): 0.0 Strain Amplitude at NE: 0.0 Scatter Band of Stress Amplitudes (σa,10% / σa,90%): 0.0 Scatter Band of Plastic Strain Amplitudes (εa,p,10% / εa,p,90%): 0.0 (εa,p,10% / εa,p,90%)Exponent of S-N Curve: 0.0 | Fatigue Strength Coefficient (N/mm⁻²): 0.0 Fatigue Strength Exponent: 0.0 Fatigue Ductility Coefficient: 0.68 Fatigue Ductility Exponent: -0.82 | N/A | N/A
Titanium alloy | 1093 | DIN: W.Nr. (DIN 17007): EN: AISI: AFNOR: ASTM: BS: GOST: HRN: ISO: JIS: JUS: SAE: SS: UNS: Other & Commercial: IMI 829 | Contributed by: MATDAT Entry Date: 19.07.2018 Source Reference: Polák J. Cyclic Plasticity and Low Cycle Fatigue Life of Metals. Prague: Academia; 1991. Other References: Plumbridge WJ, Stanley M. Low cycle fatigue of a titanium 829 alloy. Int J Fatigue 1986;8(4):209-216. Material Group: titanium alloy Steel Subgroup: Typical Application: | {'chemical_composition': {'C': '', 'Si': '', 'Mn': '', 'P': '', 'S': '', 'Cr': '', 'Mo': '', 'Ni': '', 'Cu': '', 'Al': '', 'Co': '', 'Ti': '', 'W': '', 'V': '', 'Nb': '', 'N': '', 'Other': ''}} | Source: Dimensions (mm): | Heat Treatment Type: Additional Remarks: | Microstructure Information: Additional Remarks: | Hardness Value (Brinell): Hardness Value (Vickers): Hardness Value (Rockwell): | Testing Temperature (°C): 23.0 Testing Medium: air Loading Type: Loading Control: Specimen Information: Strain Rate: Additional Remarks: Young´s modulus estimated | 125000 | 0 | 0 | 0 | 0 | 0 | 0 | 0 | Strength Coefficient (N/mm⁻²): 0.0 Strain Hardening Exponent: 0.0 | N/A | 23 | air | axial | 0 | shape/size: n/a ; surface: n/a ; location/orientation: n/a ; gauge length: n/a | -1 | Cyclic Yield Strength (N/mm⁻²): 925.0 Cyclic Strength Coefficient (N/mm⁻²): 1430.0 Cyclic Strain Hardening Exponent: 0.07 | Transition Life (Number of Cycles): Endurance/Fatigue Limit Cycles (NE): Stress Amplitude at NE (N/mm⁻²): 0.0 Strain Amplitude at NE: 0.0 Scatter Band of Stress Amplitudes (σa,10% / σa,90%): 0.0 Scatter Band of Plastic Strain Amplitudes (εa,p,10% / εa,p,90%): 0.0 (εa,p,10% / εa,p,90%)Exponent of S-N Curve: 0.0 | Fatigue Strength Coefficient (N/mm⁻²): 0.0 Fatigue Strength Exponent: 0.0 Fatigue Ductility Coefficient: 0.99 Fatigue Ductility Exponent: -0.96 | N/A | N/A
Titanium alloy | 1098 | DIN: W.Nr. (DIN 17007): EN: AISI: AFNOR: ASTM: BS: GOST: HRN: ISO: JIS: JUS: SAE: SS: UNS: Other & Commercial: Ti 24V | Contributed by: MATDAT Entry Date: 19.07.2018 Source Reference: Polák J. Cyclic Plasticity and Low Cycle Fatigue Life of Metals. Prague: Academia; 1991. Other References: Liu YY, Lin FS. A mathematical equation relating low cycle fatigue data to fatigue crack propagation rates. Int J Fatigue 1984;6(1):31-36. Material Group: titanium alloy Steel Subgroup: Typical Application: | {'chemical_composition': {'C': '', 'Si': '', 'Mn': '', 'P': '', 'S': '', 'Cr': '', 'Mo': '', 'Ni': '', 'Cu': '', 'Al': '', 'Co': '', 'Ti': '', 'W': '', 'V': '', 'Nb': '', 'N': '', 'Other': ''}} | Source: Dimensions (mm): | Heat Treatment Type: Additional Remarks: | Microstructure Information: Additional Remarks: | Hardness Value (Brinell): Hardness Value (Vickers): Hardness Value (Rockwell): | Testing Temperature (°C): 23.0 Testing Medium: air Loading Type: Loading Control: Specimen Information: Strain Rate: Additional Remarks: | 110000 | 0 | 0 | 0 | 0 | 0 | 0 | 0 | Strength Coefficient (N/mm⁻²): 0.0 Strain Hardening Exponent: 0.0 | N/A | 23 | air | axial | 0 | shape/size: n/a ; surface: n/a ; location/orientation: n/a ; gauge length: n/a | -1 | Cyclic Yield Strength (N/mm⁻²): 860.0 Cyclic Strength Coefficient (N/mm⁻²): 1249.0 Cyclic Strain Hardening Exponent: 0.06 | Transition Life (Number of Cycles): Endurance/Fatigue Limit Cycles (NE): Stress Amplitude at NE (N/mm⁻²): 0.0 Strain Amplitude at NE: 0.0 Scatter Band of Stress Amplitudes (σa,10% / σa,90%): 0.0 Scatter Band of Plastic Strain Amplitudes (εa,p,10% / εa,p,90%): 0.0 (εa,p,10% / εa,p,90%)Exponent of S-N Curve: 0.0 | Fatigue Strength Coefficient (N/mm⁻²): 1711.0 Fatigue Strength Exponent: -0.048 Fatigue Ductility Coefficient: 0.65 Fatigue Ductility Exponent: -0.8 | N/A | N/A
Titanium alloy | 789 | DIN: W.Nr. (DIN 17007): EN: AISI: AFNOR: ASTM: BS: GOST: HRN: ISO: JIS: JUS: SAE: SS: UNS: Other & Commercial: Titanium 829 | Contributed by: MATDAT Entry Date: 01.06.2011 Source Reference: Bäumel A, Seeger T. Materials data for cyclic loading, Supplement 1. Amsterdam: Elsevier; 1990. Other References: Plumbrigde WJ, Stanley M. Low Cycle Fatigue of a Titanium 829 Alloy. Int J Fatigue 1986;8(4):209-216. Material Group: Titanium alloy Steel Subgroup: Typical Application: | {'chemical_composition': {'C': '', 'Si': '0.30000', 'Mn': '', 'P': '', 'S': '', 'Cr': '', 'Mo': '0.25000', 'Ni': '', 'Cu': '', 'Al': '5.50000', 'Co': '', 'Ti': '', 'W': '', 'V': '', 'Nb': '0.25000', 'N': '', 'Other': 'Zr 3% ; Sn 3.5 % ; Ti balance'}} | Source: bar, diameter 50 mm Dimensions (mm): | Heat Treatment Type: Additional Remarks: 1050°C/0,5h, air | Microstructure Information: Additional Remarks: | Hardness Value (Brinell): Hardness Value (Vickers): Hardness Value (Rockwell): | Testing Temperature (°C): 23.0 Testing Medium: air Loading Type: Loading Control: Specimen Information: Strain Rate: Additional Remarks: | 122000 | 0 | 0 | 0 | 0 | 0 | 0 | 0 | Strength Coefficient (N/mm⁻²): 0.0 Strain Hardening Exponent: 0.0 | N/A | 23 | air | axial | total strain control | diameter 19 mm. shallow radius (75 mm) hourglass ; surface: polished longitudinal ; location/orientation: NA ; gauge length: 61 mm | -1 | Cyclic Yield Strength (N/mm⁻²): 963.0 Cyclic Strength Coefficient (N/mm⁻²): 1495.0 Cyclic Strain Hardening Exponent: 0.071 | Transition Life (Number of Cycles): 38 Endurance/Fatigue Limit Cycles (NE): Stress Amplitude at NE (N/mm⁻²): 0.0 Strain Amplitude at NE: 0.0 Scatter Band of Stress Amplitudes (σa,10% / σa,90%): 1.012 Scatter Band of Plastic Strain Amplitudes (εa,p,10% / εa,p,90%): 1.216 (εa,p,10% / εa,p,90%)Exponent of S-N Curve: 0.0 | Fatigue Strength Coefficient (N/mm⁻²): 1352.0 Fatigue Strength Exponent: -0.054 Fatigue Ductility Coefficient: 0.239 Fatigue Ductility Exponent: -0.764 | https://www.matdat.com/Dashboard/DetailReport.aspx?idMat=789&ChartDirectorChartImage=chart_cycChart&cacheId=1c2504d2333145a1afd32be1dcd8e12b&cacheDefeat=638822237462359336 | https://www.matdat.com/Dashboard/DetailReport.aspx?idMat=789&ChartDirectorChartImage=chart_fatChart&cacheId=21a0f49efa6542fb9af0b49e6110d419&cacheDefeat=638822237462359336
Titanium alloy | 787 | DIN: W.Nr. (DIN 17007): EN: AISI: AFNOR: ASTM: BS: GOST: HRN: ISO: JIS: JUS: SAE: SS: UNS: Other & Commercial: Titanium 829 | Contributed by: MATDAT Entry Date: 01.06.2011 Source Reference: Bäumel A, Seeger T. Materials data for cyclic loading, Supplement 1. Amsterdam: Elsevier; 1990. Other References: Plumbrigde WJ, Stanley M. Low Cycle Fatigue of a Titanium 829 Alloy. Int J Fatigue 1986;8(4):209-216. Material Group: Titanium alloy Steel Subgroup: Typical Application: | {'chemical_composition': {'C': '', 'Si': '0.30000', 'Mn': '', 'P': '', 'S': '', 'Cr': '', 'Mo': '0.25000', 'Ni': '', 'Cu': '', 'Al': '5.50000', 'Co': '', 'Ti': '', 'W': '', 'V': '', 'Nb': '0.25000', 'N': '', 'Other': 'Zr 3% ; Sn 3.5 % ; Ti balance'}} | Source: bar, diameter 50 mm Dimensions (mm): | Heat Treatment Type: Additional Remarks: 1050°C/1,5h, oil quenched, 625°C/2h, air | Microstructure Information: Additional Remarks: | Hardness Value (Brinell): Hardness Value (Vickers): Hardness Value (Rockwell): | Testing Temperature (°C): 23.0 Testing Medium: air Loading Type: Loading Control: Specimen Information: Strain Rate: Additional Remarks: | 111000 | 0 | 0 | 0 | 0 | 0 | 0 | 0 | Strength Coefficient (N/mm⁻²): 0.0 Strain Hardening Exponent: 0.0 | N/A | 23 | air | axial | total strain control | diameter 19 mm. shallow radius (75 mm) hourglass ; surface: polished longitudinal ; location/orientation: NA ; gauge length: 61 mm | -1 | Cyclic Yield Strength (N/mm⁻²): 914.0 Cyclic Strength Coefficient (N/mm⁻²): 1583.0 Cyclic Strain Hardening Exponent: 0.088 | Transition Life (Number of Cycles): 48 Endurance/Fatigue Limit Cycles (NE): Stress Amplitude at NE (N/mm⁻²): 0.0 Strain Amplitude at NE: 0.0 Scatter Band of Stress Amplitudes (σa,10% / σa,90%): 1.064 Scatter Band of Plastic Strain Amplitudes (εa,p,10% / εa,p,90%): 1.915 (εa,p,10% / εa,p,90%)Exponent of S-N Curve: 0.0 | Fatigue Strength Coefficient (N/mm⁻²): 1488.0 Fatigue Strength Exponent: -0.074 Fatigue Ductility Coefficient: 0.33 Fatigue Ductility Exponent: -0.775 | https://www.matdat.com/Dashboard/DetailReport.aspx?idMat=787&ChartDirectorChartImage=chart_cycChart&cacheId=78a1a845db3a4eaf9c146ba67c52d20f&cacheDefeat=638822237465138115 | https://www.matdat.com/Dashboard/DetailReport.aspx?idMat=787&ChartDirectorChartImage=chart_fatChart&cacheId=8b0e151775344dbea7b7aa0933a2c5ac&cacheDefeat=638822237465138115
Titanium alloy | 526 | DIN: Ti 8 Mn W.Nr. (DIN 17007): EN: AISI: AFNOR: ASTM: BS: GOST: HRN: ISO: JIS: JUS: SAE: SS: UNS: Other & Commercial: | Contributed by: MATDAT Entry Date: 01.06.2011 Source Reference: Boller C, Seeger T. Materials data for cyclic loading, Part D. Amsterdam: Elsevier; 1987. Other References: Saleh Y, Margolin H. Low Cycle Fatigue Behaviour of Ti-Mn Alloys: Cyclic Stress-Strain Response. Metall Trans A 1980;11A:1295-1302. Material Group: Titanium alloy Steel Subgroup: Typical Application: | {'chemical_composition': {'C': '', 'Si': '', 'Mn': '8.00000', 'P': '', 'S': '', 'Cr': '', 'Mo': '', 'Ni': '', 'Cu': '', 'Al': '', 'Co': '', 'Ti': '', 'W': '', 'V': '', 'Nb': '', 'N': '0.01200', 'Other': 'Fe 0.06% ; O 0.11%'}} | Source: forged, extruded, swaged to diameter 20,8 mm Dimensions (mm): | Heat Treatment Type: Additional Remarks: 700°C/6h, water | Microstructure Information: Additional Remarks: alpha grain size: 3,0 micrometers ; beta grain size: 4,3 micrometers | Hardness Value (Brinell): Hardness Value (Vickers): Hardness Value (Rockwell): | Testing Temperature (°C): 23.0 Testing Medium: air Loading Type: Loading Control: Specimen Information: Strain Rate: Additional Remarks: | 100000 | 0 | 883 | 945 | 30 | 51 | 0 | 0 | Strength Coefficient (N/mm⁻²): 0.0 Strain Hardening Exponent: 0.0 | N/A | 23 | air | axial | total strain control | cylindrical. diameter 6.3 mm ; surface: electropolished ; location/orientation: NA ; gauge length: 12.5 mm | -1 | Cyclic Yield Strength (N/mm⁻²): 912.0 Cyclic Strength Coefficient (N/mm⁻²): 1686.0 Cyclic Strain Hardening Exponent: 0.099 | Transition Life (Number of Cycles): 243 Endurance/Fatigue Limit Cycles (NE): Stress Amplitude at NE (N/mm⁻²): 0.0 Strain Amplitude at NE: 0.0 Scatter Band of Stress Amplitudes (σa,10% / σa,90%): 1.147 Scatter Band of Plastic Strain Amplitudes (εa,p,10% / εa,p,90%): 2.269 (εa,p,10% / εa,p,90%)Exponent of S-N Curve: 0.0 | Fatigue Strength Coefficient (N/mm⁻²): 2398.0 Fatigue Strength Exponent: -0.182 Fatigue Ductility Coefficient: 1939.0 Fatigue Ductility Exponent: -1.958 | https://www.matdat.com/Dashboard/DetailReport.aspx?idMat=526&ChartDirectorChartImage=chart_cycChart&cacheId=9dfea73622b04e6eb4d11571997ec072&cacheDefeat=638822237474704489 | https://www.matdat.com/Dashboard/DetailReport.aspx?idMat=526&ChartDirectorChartImage=chart_fatChart&cacheId=e70d19c09cf143b89943e5f7876e86b5&cacheDefeat=638822237474876503
Titanium alloy | 788 | DIN: W.Nr. (DIN 17007): EN: AISI: AFNOR: ASTM: BS: GOST: HRN: ISO: JIS: JUS: SAE: SS: UNS: Other & Commercial: Titanium 829 | Contributed by: MATDAT Entry Date: 01.06.2011 Source Reference: Bäumel A, Seeger T. Materials data for cyclic loading, Supplement 1. Amsterdam: Elsevier; 1990. Other References: Plumbrigde WJ, Stanley M. Low Cycle Fatigue of a Titanium 829 Alloy. Int J Fatigue 1986;8(4):209-216. Material Group: Titanium alloy Steel Subgroup: Typical Application: | {'chemical_composition': {'C': '', 'Si': '0.30000', 'Mn': '', 'P': '', 'S': '', 'Cr': '', 'Mo': '0.25000', 'Ni': '', 'Cu': '', 'Al': '5.50000', 'Co': '', 'Ti': '', 'W': '', 'V': '', 'Nb': '0.25000', 'N': '', 'Other': 'Zr 3% ; Sn 3.5 % ; Ti balance'}} | Source: bar, diameter 50 mm Dimensions (mm): | Heat Treatment Type: Additional Remarks: 1050°C/1,5h, oil quenched, 625°C/2h, air | Microstructure Information: Additional Remarks: | Hardness Value (Brinell): Hardness Value (Vickers): Hardness Value (Rockwell): | Testing Temperature (°C): 600.0 Testing Medium: air Loading Type: Loading Control: Specimen Information: Strain Rate: Additional Remarks: | 95000 | 0 | 0 | 0 | 0 | 0 | 0 | 0 | Strength Coefficient (N/mm⁻²): 0.0 Strain Hardening Exponent: 0.0 | N/A | 600 | air | axial | total strain control | diameter 19 mm. shallow radius (75 mm) hourglass ; surface: polished longitudinal ; location/orientation: NA ; gauge length: 61 mm | -1 | Cyclic Yield Strength (N/mm⁻²): 530.0 Cyclic Strength Coefficient (N/mm⁻²): 1452.0 Cyclic Strain Hardening Exponent: 0.162 | Transition Life (Number of Cycles): 213 Endurance/Fatigue Limit Cycles (NE): Stress Amplitude at NE (N/mm⁻²): 0.0 Strain Amplitude at NE: 0.0 Scatter Band of Stress Amplitudes (σa,10% / σa,90%): 1.036 Scatter Band of Plastic Strain Amplitudes (εa,p,10% / εa,p,90%): 1.235 (εa,p,10% / εa,p,90%)Exponent of S-N Curve: 0.0 | Fatigue Strength Coefficient (N/mm⁻²): 1504.0 Fatigue Strength Exponent: -0.139 Fatigue Ductility Coefficient: 1.24 Fatigue Ductility Exponent: -0.86 | https://www.matdat.com/Dashboard/DetailReport.aspx?idMat=788&ChartDirectorChartImage=chart_cycChart&cacheId=18602232cdb24689a2ec44a8ae3869f0&cacheDefeat=638822237459606321 | https://www.matdat.com/Dashboard/DetailReport.aspx?idMat=788&ChartDirectorChartImage=chart_fatChart&cacheId=a30130a51ee14d6fa65dfe2402a898f5&cacheDefeat=638822237459606321
Titanium alloy | 524 | DIN: Ti 5 Mn W.Nr. (DIN 17007): EN: AISI: AFNOR: ASTM: BS: GOST: HRN: ISO: JIS: JUS: SAE: SS: UNS: Other & Commercial: | Contributed by: MATDAT Entry Date: 01.06.2011 Source Reference: Boller C, Seeger T. Materials data for cyclic loading, Part D. Amsterdam: Elsevier; 1987. Other References: Saleh Y, Margolin H. Low Cycle Fatigue Behaviour of Ti-Mn Alloys: Cyclic Stress-Strain Response. Metall Trans A 1980;11A:1295-1302. Material Group: Titanium alloy Steel Subgroup: Typical Application: | {'chemical_composition': {'C': '', 'Si': '', 'Mn': '5.20000', 'P': '', 'S': '', 'Cr': '', 'Mo': '', 'Ni': '', 'Cu': '', 'Al': '', 'Co': '', 'Ti': '', 'W': '', 'V': '', 'Nb': '', 'N': '0.01200', 'Other': 'Fe 0.06% ; O 0.12%'}} | Source: forged, extruded, swaged to diameter 20,8 mm Dimensions (mm): | Heat Treatment Type: Additional Remarks: 700°C/200h, water | Microstructure Information: Additional Remarks: alpha grain size: 3,5 micrometers ; beta grain size: 4,3 micrometers | Hardness Value (Brinell): Hardness Value (Vickers): Hardness Value (Rockwell): | Testing Temperature (°C): 23.0 Testing Medium: air Loading Type: Loading Control: Specimen Information: Strain Rate: Additional Remarks: | 100000 | 0 | 662 | 834 | 29 | 51 | 0 | 0 | Strength Coefficient (N/mm⁻²): 0.0 Strain Hardening Exponent: 0.0 | N/A | 23 | air | axial | total strain control | cylindrical. diameter 6.3 mm ; surface: electropolished ; location/orientation: NA ; gauge length: 12.5 mm | -1 | Cyclic Yield Strength (N/mm⁻²): 633.0 Cyclic Strength Coefficient (N/mm⁻²): 4151.0 Cyclic Strain Hardening Exponent: 0.303 | Transition Life (Number of Cycles): 183 Endurance/Fatigue Limit Cycles (NE): Stress Amplitude at NE (N/mm⁻²): 0.0 Strain Amplitude at NE: 0.0 Scatter Band of Stress Amplitudes (σa,10% / σa,90%): 1.056 Scatter Band of Plastic Strain Amplitudes (εa,p,10% / εa,p,90%): 1.161 (εa,p,10% / εa,p,90%)Exponent of S-N Curve: 0.0 | Fatigue Strength Coefficient (N/mm⁻²): 2848.0 Fatigue Strength Exponent: -0.17 Fatigue Ductility Coefficient: 0.283 Fatigue Ductility Exponent: -0.559 | https://www.matdat.com/Dashboard/DetailReport.aspx?idMat=524&ChartDirectorChartImage=chart_cycChart&cacheId=cd0f5e7197fa4defabe891ece1785cc6&cacheDefeat=638822237490449986 | https://www.matdat.com/Dashboard/DetailReport.aspx?idMat=524&ChartDirectorChartImage=chart_fatChart&cacheId=82eb65dd0d8349a88746ae171bc15767&cacheDefeat=638822237490449986
Titanium alloy | 523 | DIN: Ti 5 Mn W.Nr. (DIN 17007): EN: AISI: AFNOR: ASTM: BS: GOST: HRN: ISO: JIS: JUS: SAE: SS: UNS: Other & Commercial: | Contributed by: MATDAT Entry Date: 01.06.2011 Source Reference: Boller C, Seeger T. Materials data for cyclic loading, Part D. Amsterdam: Elsevier; 1987. Other References: Saleh Y, Margolin H. Low Cycle Fatigue Behaviour of Ti-Mn Alloys: Cyclic Stress-Strain Response. Metall Trans A 1980;11A:1295-1302. Material Group: Titanium alloy Steel Subgroup: Typical Application: | {'chemical_composition': {'C': '', 'Si': '', 'Mn': '5.20000', 'P': '', 'S': '', 'Cr': '', 'Mo': '', 'Ni': '', 'Cu': '', 'Al': '', 'Co': '', 'Ti': '', 'W': '', 'V': '', 'Nb': '', 'N': '0.01200', 'Other': 'Fe 0.06% ; O 0.12%'}} | Source: forged, extruded, swaged to diameter 20,8 mm Dimensions (mm): | Heat Treatment Type: Additional Remarks: 700°C/3h, water | Microstructure Information: Additional Remarks: alpha traverse thickness 4,7 micrometers ; beta grain diameter 144 micrometers | Hardness Value (Brinell): Hardness Value (Vickers): Hardness Value (Rockwell): | Testing Temperature (°C): 23.0 Testing Medium: air Loading Type: Loading Control: Specimen Information: Strain Rate: Additional Remarks: | 100000 | 0 | 676 | 855 | 0 | 38 | 0 | 0 | Strength Coefficient (N/mm⁻²): 0.0 Strain Hardening Exponent: 0.0 | N/A | 23 | air | axial | total strain control | cylindrical. diameter 6.3 mm ; surface: electropolished ; location/orientation: NA ; gauge length: 12.5 mm | -1 | Cyclic Yield Strength (N/mm⁻²): 808.0 Cyclic Strength Coefficient (N/mm⁻²): 2659.0 Cyclic Strain Hardening Exponent: 0.192 | Transition Life (Number of Cycles): 40 Endurance/Fatigue Limit Cycles (NE): Stress Amplitude at NE (N/mm⁻²): 0.0 Strain Amplitude at NE: 0.0 Scatter Band of Stress Amplitudes (σa,10% / σa,90%): 1.113 Scatter Band of Plastic Strain Amplitudes (εa,p,10% / εa,p,90%): 1.526 (εa,p,10% / εa,p,90%)Exponent of S-N Curve: 0.0 | Fatigue Strength Coefficient (N/mm⁻²): 1862.0 Fatigue Strength Exponent: -0.114 Fatigue Ductility Coefficient: 0.15 Fatigue Ductility Exponent: -0.59 | https://www.matdat.com/Dashboard/DetailReport.aspx?idMat=523&ChartDirectorChartImage=chart_cycChart&cacheId=eff4e1d2347d4204b31d2a53b91012be&cacheDefeat=638822237487895940 | https://www.matdat.com/Dashboard/DetailReport.aspx?idMat=523&ChartDirectorChartImage=chart_fatChart&cacheId=100a6794f05a42658b68eaafae4d0101&cacheDefeat=638822237487895940
Aluminium alloy | 491 | DIN: Al Mg 4.5 Mn W.Nr. (DIN 17007): 3.3547 EN: AISI: AFNOR: ASTM: BS: GOST: HRN: ISO: JIS: JUS: SAE: SS: UNS: Other & Commercial: | Contributed by: MATDAT Entry Date: 01.06.2011 Source Reference: Boller C, Seeger T. Materials data for cyclic loading, Part D. Amsterdam: Elsevier; 1987. Other References: Bergmann JW. Zur Betriebsfestigkeitsbemessung gekerbter Bauteile auf der Grund-lage der ortlichen Beanspruchungen. Veroffentlichungen des Instituts fur Stahlbau und Werkstoffmechanik, Heft 37. TH Darmstadt; 1983. Material Group: Aluminium alloy Steel Subgroup: Typical Application: | {'chemical_composition': {'C': '', 'Si': '0.19000', 'Mn': '0.72000', 'P': '', 'S': '', 'Cr': '0.09600', 'Mo': '', 'Ni': '', 'Cu': '0.02600', 'Al': '', 'Co': '', 'Ti': '0.01000', 'W': '', 'V': '', 'Nb': '', 'N': '', 'Other': 'Mg 4.82% ; Zn 0.085% ; Fe 0.3%'}} | Source: plates, 10x1800x3000 mm, cold rolled Dimensions (mm): | Heat Treatment Type: Additional Remarks: | Microstructure Information: Additional Remarks: | Hardness Value (Brinell): Hardness Value (Vickers): Hardness Value (Rockwell): | Testing Temperature (°C): 23.0 Testing Medium: air Loading Type: axial Loading Control: displacement control Specimen Information: hourglass shaped, diameter 6 mm ; location/orientation: in rolling direction ; gauge length: diametral Strain Rate: NA Additional Remarks: testing machine: Schenck, PCX | 71500 | 0 | 298 | 363 | 13 | 0 | 0 | 0 | Strength Coefficient (N/mm⁻²): 503.0 Strain Hardening Exponent: 0.086 | N/A | 23 | air | axial | total strain control | hourglass shaped. diameter 6 mm ; surface: mechanically polished ; location/orientation: in rolling direction ; gauge length: 4 mm | -1 | Cyclic Yield Strength (N/mm⁻²): 342.0 Cyclic Strength Coefficient (N/mm⁻²): 561.0 Cyclic Strain Hardening Exponent: 0.08 | Transition Life (Number of Cycles): 3315 Endurance/Fatigue Limit Cycles (NE): Stress Amplitude at NE (N/mm⁻²): 0.0 Strain Amplitude at NE: 0.0 Scatter Band of Stress Amplitudes (σa,10% / σa,90%): 1.167 Scatter Band of Plastic Strain Amplitudes (εa,p,10% / εa,p,90%): 1.262 (εa,p,10% / εa,p,90%)Exponent of S-N Curve: 0.0 | Fatigue Strength Coefficient (N/mm⁻²): 723.0 Fatigue Strength Exponent: -0.108 Fatigue Ductility Coefficient: 1.613 Fatigue Ductility Exponent: -0.871 | https://www.matdat.com/Dashboard/DetailReport.aspx?idMat=491&ChartDirectorChartImage=chart_cycChart&cacheId=92b1877882484e71be4e118e2e05609b&cacheDefeat=638822237417558710 | https://www.matdat.com/Dashboard/DetailReport.aspx?idMat=491&ChartDirectorChartImage=chart_fatChart&cacheId=e5d9bf244218467585719a7663647a2d&cacheDefeat=638822237417558710
Titanium alloy | 519 | DIN: Ti 6 Al 4 V W.Nr. (DIN 17007): EN: AISI: AFNOR: ASTM: BS: GOST: HRN: ISO: JIS: JUS: SAE: SS: UNS: Other & Commercial: | Contributed by: MATDAT Entry Date: 01.06.2011 Source Reference: Boller C, Seeger T. Materials data for cyclic loading, Part D. Amsterdam: Elsevier; 1987. Other References: Bergmann JW. Zur Betriebsfestigkeitsbemessung gekerbter Bauteile auf der Grund-lage der ortlichen Beanspruchungen. Veroffentlichungen des Instituts fur Stahlbau und Werkstoffmechanik, Heft 37. TH Darmstadt; 1983. Material Group: Titanium alloy Steel Subgroup: Typical Application: | {'chemical_composition': {'C': '0.02000', 'Si': '', 'Mn': '', 'P': '', 'S': '', 'Cr': '', 'Mo': '', 'Ni': '', 'Cu': '', 'Al': '6.29999', 'Co': '', 'Ti': '', 'W': '', 'V': '4.10000', 'Nb': '', 'N': '', 'Other': 'Fe 0.1% ; O2 0.18% ; N2 0.02% ; H2 0.05%'}} | Source: Dimensions (mm): | Heat Treatment Type: Additional Remarks: | Microstructure Information: Additional Remarks: | Hardness Value (Brinell): Hardness Value (Vickers): Hardness Value (Rockwell): | Testing Temperature (°C): 23.0 Testing Medium: air Loading Type: axial Loading Control: displacement control Specimen Information: hourglass shaped, diameter 6 mm ; location/orientation: in rolling direction ; gauge length: diametral Strain Rate: NA Additional Remarks: testing machine: Schenck, servohydraulic, max. 60 kN | 120350 | 0 | 1006 | 1034 | 14.5 | 0 | 0 | 0 | Strength Coefficient (N/mm⁻²): 1310.0 Strain Hardening Exponent: 0.048 | N/A | 23 | air | 0 | 0 | 0 | 0 | Cyclic Yield Strength (N/mm⁻²): 0.0 Cyclic Strength Coefficient (N/mm⁻²): 0.0 Cyclic Strain Hardening Exponent: 0.0 | Transition Life (Number of Cycles): Endurance/Fatigue Limit Cycles (NE): Stress Amplitude at NE (N/mm⁻²): 0.0 Strain Amplitude at NE: 0.0 Scatter Band of Stress Amplitudes (σa,10% / σa,90%): 0.0 Scatter Band of Plastic Strain Amplitudes (εa,p,10% / εa,p,90%): 0.0 (εa,p,10% / εa,p,90%)Exponent of S-N Curve: 0.0 | Fatigue Strength Coefficient (N/mm⁻²): 0.0 Fatigue Strength Exponent: 0.0 Fatigue Ductility Coefficient: 0.0 Fatigue Ductility Exponent: 0.0 | N/A | N/A
Titanium alloy | 522 | DIN: Ti 5 Mn W.Nr. (DIN 17007): EN: AISI: AFNOR: ASTM: BS: GOST: HRN: ISO: JIS: JUS: SAE: SS: UNS: Other & Commercial: | Contributed by: MATDAT Entry Date: 01.06.2011 Source Reference: Boller C, Seeger T. Materials data for cyclic loading, Part D. Amsterdam: Elsevier; 1987. Other References: Saleh Y, Margolin H. Low Cycle Fatigue Behaviour of Ti-Mn Alloys: Cyclic Stress-Strain Response. Metall Trans A 1980;11A:1295-1302. Material Group: Titanium alloy Steel Subgroup: Typical Application: | {'chemical_composition': {'C': '', 'Si': '', 'Mn': '5.20000', 'P': '', 'S': '', 'Cr': '', 'Mo': '', 'Ni': '', 'Cu': '', 'Al': '', 'Co': '', 'Ti': '', 'W': '', 'V': '', 'Nb': '', 'N': '0.01200', 'Other': 'Fe 0.06% ; O 0.12%'}} | Source: forged, extruded, swaged to diameter 20,8 mm Dimensions (mm): | Heat Treatment Type: Additional Remarks: 700°C/8d, -5°C/h to 700°C, 700°C/24h, water | Microstructure Information: Additional Remarks: alpha grain size: 10,4 micrometers | Hardness Value (Brinell): Hardness Value (Vickers): Hardness Value (Rockwell): | Testing Temperature (°C): 23.0 Testing Medium: air Loading Type: Loading Control: Specimen Information: Strain Rate: Additional Remarks: | 100000 | 0 | 627 | 814 | 0 | 50 | 0 | 0 | Strength Coefficient (N/mm⁻²): 0.0 Strain Hardening Exponent: 0.0 | N/A | 23 | air | axial | total strain control | cylindrical. diameter 6.3 mm ; surface: electropolished ; location/orientation: NA ; gauge length: 12.5 mm | -1 | Cyclic Yield Strength (N/mm⁻²): 743.0 Cyclic Strength Coefficient (N/mm⁻²): 2023.0 Cyclic Strain Hardening Exponent: 0.161 | Transition Life (Number of Cycles): 161 Endurance/Fatigue Limit Cycles (NE): Stress Amplitude at NE (N/mm⁻²): 0.0 Strain Amplitude at NE: 0.0 Scatter Band of Stress Amplitudes (σa,10% / σa,90%): 1.139 Scatter Band of Plastic Strain Amplitudes (εa,p,10% / εa,p,90%): 1.377 (εa,p,10% / εa,p,90%)Exponent of S-N Curve: 0.0 | Fatigue Strength Coefficient (N/mm⁻²): 1708.0 Fatigue Strength Exponent: -0.101 Fatigue Ductility Coefficient: 0.402 Fatigue Ductility Exponent: -0.648 | https://www.matdat.com/Dashboard/DetailReport.aspx?idMat=522&ChartDirectorChartImage=chart_cycChart&cacheId=833821b9abb54428aab164b3c54ae756&cacheDefeat=638822237493419019 | https://www.matdat.com/Dashboard/DetailReport.aspx?idMat=522&ChartDirectorChartImage=chart_fatChart&cacheId=899c14703a3948799895b70f4cf82f18&cacheDefeat=638822237493419019
Titanium alloy | 527 | DIN: Ti 10 Mn W.Nr. (DIN 17007): EN: AISI: AFNOR: ASTM: BS: GOST: HRN: ISO: JIS: JUS: SAE: SS: UNS: Other & Commercial: | Contributed by: MATDAT Entry Date: 01.06.2011 Source Reference: Boller C, Seeger T. Materials data for cyclic loading, Part D. Amsterdam: Elsevier; 1987. Other References: Saleh Y, Margolin H. Low Cycle Fatigue Behaviour of Ti-Mn Alloys: Cyclic Stress-Strain Response. Metall Trans A 1980;11A:1295-1302. Material Group: Titanium alloy Steel Subgroup: Typical Application: | {'chemical_composition': {'C': '', 'Si': '', 'Mn': '10.19999', 'P': '', 'S': '', 'Cr': '', 'Mo': '', 'Ni': '', 'Cu': '', 'Al': '', 'Co': '', 'Ti': '', 'W': '', 'V': '', 'Nb': '', 'N': '0.01200', 'Other': 'Fe 0.06% ; O 0.11%'}} | Source: forged, extruded, swaged to diameter 20,8 mm Dimensions (mm): | Heat Treatment Type: Additional Remarks: 800°C/1h, water | Microstructure Information: Additional Remarks: beta grain size: 48 micrometers | Hardness Value (Brinell): Hardness Value (Vickers): Hardness Value (Rockwell): | Testing Temperature (°C): 23.0 Testing Medium: air Loading Type: Loading Control: Specimen Information: Strain Rate: Additional Remarks: | 100000 | 0 | 979 | 986 | 0 | 51 | 0 | 0 | Strength Coefficient (N/mm⁻²): 0.0 Strain Hardening Exponent: 0.0 | N/A | 23 | air | axial | total strain control | cylindrical. diameter 6.3 mm ; surface: electropolished ; location/orientation: NA ; gauge length: 12.5 mm | -1 | Cyclic Yield Strength (N/mm⁻²): 1007.0 Cyclic Strength Coefficient (N/mm⁻²): 1448.0 Cyclic Strain Hardening Exponent: 0.059 | Transition Life (Number of Cycles): 102 Endurance/Fatigue Limit Cycles (NE): Stress Amplitude at NE (N/mm⁻²): 0.0 Strain Amplitude at NE: 0.0 Scatter Band of Stress Amplitudes (σa,10% / σa,90%): 1.046 Scatter Band of Plastic Strain Amplitudes (εa,p,10% / εa,p,90%): 1.348 (εa,p,10% / εa,p,90%)Exponent of S-N Curve: 0.0 | Fatigue Strength Coefficient (N/mm⁻²): 1578.0 Fatigue Strength Exponent: -0.066 Fatigue Ductility Coefficient: 3.809 Fatigue Ductility Exponent: -1.098 | https://www.matdat.com/Dashboard/DetailReport.aspx?idMat=527&ChartDirectorChartImage=chart_cycChart&cacheId=58fa7dbbc2254f59ab43a0fc57ea1bb6&cacheDefeat=638822237468286483 | https://www.matdat.com/Dashboard/DetailReport.aspx?idMat=527&ChartDirectorChartImage=chart_fatChart&cacheId=af3fe5fd11974d2b9707a178d3094d5f&cacheDefeat=638822237468286483
Titanium alloy | 521 | DIN: Ti 0.4 Mn W.Nr. (DIN 17007): EN: AISI: AFNOR: ASTM: BS: GOST: HRN: ISO: JIS: JUS: SAE: SS: UNS: Other & Commercial: | Contributed by: MATDAT Entry Date: 01.06.2011 Source Reference: Boller C, Seeger T. Materials data for cyclic loading, Part D. Amsterdam: Elsevier; 1987. Other References: Saleh Y, Margolin H. Low Cycle Fatigue Behaviour of Ti-Mn Alloys: Cyclic Stress-Strain Response. Metall Trans A 1980;11A:1295-1302. Material Group: Titanium alloy Steel Subgroup: Typical Application: | {'chemical_composition': {'C': '', 'Si': '', 'Mn': '0.40000', 'P': '', 'S': '', 'Cr': '', 'Mo': '', 'Ni': '', 'Cu': '', 'Al': '', 'Co': '', 'Ti': '', 'W': '', 'V': '', 'Nb': '', 'N': '0.01300', 'Other': 'Fe 0.06% ; O 0.12%'}} | Source: forged, extruded, swaged to diameter 20,8 mm Dimensions (mm): | Heat Treatment Type: Additional Remarks: 700°C/200h, water | Microstructure Information: Additional Remarks: grain size: 33,6 micrometers | Hardness Value (Brinell): Hardness Value (Vickers): Hardness Value (Rockwell): | Testing Temperature (°C): 23.0 Testing Medium: air Loading Type: Loading Control: Specimen Information: Strain Rate: Additional Remarks: | 100000 | 0 | 303 | 434 | 42 | 69 | 0 | 0 | Strength Coefficient (N/mm⁻²): 0.0 Strain Hardening Exponent: 0.0 | N/A | 23 | air | axial | total strain control | cylindrical. diameter 6.3 mm ; surface: electropolished ; location/orientation: NA ; gauge length: 12.5 mm | -1 | Cyclic Yield Strength (N/mm⁻²): 358.0 Cyclic Strength Coefficient (N/mm⁻²): 1719.0 Cyclic Strain Hardening Exponent: 0.253 | Transition Life (Number of Cycles): 663 Endurance/Fatigue Limit Cycles (NE): Stress Amplitude at NE (N/mm⁻²): 0.0 Strain Amplitude at NE: 0.0 Scatter Band of Stress Amplitudes (σa,10% / σa,90%): 1.302 Scatter Band of Plastic Strain Amplitudes (εa,p,10% / εa,p,90%): 2.956 (εa,p,10% / εa,p,90%)Exponent of S-N Curve: 0.0 | Fatigue Strength Coefficient (N/mm⁻²): 4986.0 Fatigue Strength Exponent: -0.339 Fatigue Ductility Coefficient: 312.2629 Fatigue Ductility Exponent: -1.5549 | https://www.matdat.com/Dashboard/DetailReport.aspx?idMat=521&ChartDirectorChartImage=chart_cycChart&cacheId=15618d9a4bda4cda9b0996f48a2886d4&cacheDefeat=638822237504383648 | https://www.matdat.com/Dashboard/DetailReport.aspx?idMat=521&ChartDirectorChartImage=chart_fatChart&cacheId=04f9b38553974bb395b3988869832572&cacheDefeat=638822237504383648
Titanium alloy | 518 | DIN: Ti 6 Al 4 V W.Nr. (DIN 17007): EN: AISI: AFNOR: ASTM: BS: GOST: HRN: ISO: JIS: JUS: SAE: SS: UNS: Other & Commercial: | Contributed by: MATDAT Entry Date: 01.06.2011 Source Reference: Boller C, Seeger T. Materials data for cyclic loading, Part D. Amsterdam: Elsevier; 1987. Other References: Bergmann JW. Zur Betriebsfestigkeitsbemessung gekerbter Bauteile auf der Grund-lage der ortlichen Beanspruchungen. Veroffentlichungen des Instituts fur Stahlbau und Werkstoffmechanik, Heft 37. TH Darmstadt; 1983. Material Group: Titanium alloy Steel Subgroup: Typical Application: | {'chemical_composition': {'C': '0.02000', 'Si': '', 'Mn': '', 'P': '', 'S': '', 'Cr': '', 'Mo': '', 'Ni': '', 'Cu': '', 'Al': '6.29999', 'Co': '', 'Ti': '', 'W': '', 'V': '4.10000', 'Nb': '', 'N': '', 'Other': 'Fe 0.1% ; O2 0.18% ; N2 0.02% ; H2 0.05%'}} | Source: Dimensions (mm): | Heat Treatment Type: Additional Remarks: | Microstructure Information: Additional Remarks: | Hardness Value (Brinell): Hardness Value (Vickers): Hardness Value (Rockwell): | Testing Temperature (°C): 23.0 Testing Medium: air Loading Type: axial Loading Control: displacement control Specimen Information: hourglass shaped, diameter 6 mm ; location/orientation: in rolling direction ; gauge length: diametral Strain Rate: NA Additional Remarks: testing machine: Schenck, servohydraulic, max. 60 kN | 120350 | 0 | 1006 | 1034 | 14.5 | 0 | 0 | 0 | Strength Coefficient (N/mm⁻²): 1310.0 Strain Hardening Exponent: 0.048 | N/A | 23 | air | axial | total strain control | hourglass shaped. diameter 6 mm ; surface: mechanically polished ; location/orientation: in rolling direction ; gauge length: 4 mm | -1 | Cyclic Yield Strength (N/mm⁻²): 776.0 Cyclic Strength Coefficient (N/mm⁻²): 1702.0 Cyclic Strain Hardening Exponent: 0.127 | Transition Life (Number of Cycles): 6425 Endurance/Fatigue Limit Cycles (NE): Stress Amplitude at NE (N/mm⁻²): 0.0 Strain Amplitude at NE: 0.0 Scatter Band of Stress Amplitudes (σa,10% / σa,90%): 1.137 Scatter Band of Plastic Strain Amplitudes (εa,p,10% / εa,p,90%): 1.199 (εa,p,10% / εa,p,90%)Exponent of S-N Curve: 0.0 | Fatigue Strength Coefficient (N/mm⁻²): 2207.0 Fatigue Strength Exponent: -0.126 Fatigue Ductility Coefficient: 2.802 Fatigue Ductility Exponent: -0.86 | https://www.matdat.com/Dashboard/DetailReport.aspx?idMat=518&ChartDirectorChartImage=chart_cycChart&cacheId=0f66c015988243a6820ee2ef38f30143&cacheDefeat=638822237502080773 | https://www.matdat.com/Dashboard/DetailReport.aspx?idMat=518&ChartDirectorChartImage=chart_fatChart&cacheId=fa2434083a6b4644a2409eafbc0f2f5a&cacheDefeat=638822237502236916
Titanium alloy | 516 | DIN: Ti 6 Al 4 V W.Nr. (DIN 17007): EN: AISI: AFNOR: ASTM: BS: GOST: HRN: ISO: JIS: JUS: SAE: SS: UNS: Other & Commercial: | Contributed by: MATDAT Entry Date: 01.06.2011 Source Reference: Boller C, Seeger T. Materials data for cyclic loading, Part D. Amsterdam: Elsevier; 1987. Other References: Smith RW, Hirschberg MH, Manson SS. Fatigue behavior of materials under strain cycling in low and intermediate life range. Technical note D-1574. Washington: National Aeronautics and Space Administration (NASA); 1963. Material Group: Titanium alloy Steel Subgroup: Typical Application: | {'chemical_composition': {'C': '0.02900', 'Si': '', 'Mn': '', 'P': '', 'S': '', 'Cr': '', 'Mo': '', 'Ni': '', 'Cu': '', 'Al': '6.09999', 'Co': '', 'Ti': '', 'W': '', 'V': '4.00000', 'Nb': '', 'N': '', 'Other': 'Fe 0.22% ; N2 0.017% ; H2 0.007%'}} | Source: centerless ground Dimensions (mm): | Heat Treatment Type: Additional Remarks: solution treated, aged by supplier | Microstructure Information: Additional Remarks: | Hardness Value (Brinell): Hardness Value (Vickers): Hardness Value (Rockwell): | Testing Temperature (°C): 23.0 Testing Medium: air Loading Type: axial Loading Control: Specimen Information: hourglass shaped, diameter 6,35 mm ; location/orientation: in rolling direction ; gauge length: diametral Strain Rate: NA Additional Remarks: testing machine: Rhiele, universal testing machine | 117385 | 0.33 | 1188 | 1236 | 0 | 41 | 1719 | 0.53 | Strength Coefficient (N/mm⁻²): 1443.0 Strain Hardening Exponent: 0.033 | N/A | 23 | air | axial | total diametral strain control | hourglass shaped. diameter 6.35 mm ; surface: machined ; location/orientation: in rolling direction ; gauge length: diametral | -1 | Cyclic Yield Strength (N/mm⁻²): 992.0 Cyclic Strength Coefficient (N/mm⁻²): 1938.0 Cyclic Strain Hardening Exponent: 0.108 | Transition Life (Number of Cycles): 115 Endurance/Fatigue Limit Cycles (NE): Stress Amplitude at NE (N/mm⁻²): 0.0 Strain Amplitude at NE: 0.0 Scatter Band of Stress Amplitudes (σa,10% / σa,90%): 1.419 Scatter Band of Plastic Strain Amplitudes (εa,p,10% / εa,p,90%): 1.952 (εa,p,10% / εa,p,90%)Exponent of S-N Curve: 0.0 | Fatigue Strength Coefficient (N/mm⁻²): 1797.0 Fatigue Strength Exponent: -0.085 Fatigue Ductility Coefficient: 0.396 Fatigue Ductility Exponent: -0.684 | https://www.matdat.com/Dashboard/DetailReport.aspx?idMat=516&ChartDirectorChartImage=chart_cycChart&cacheId=1dcf03a3bc4c4ebeb1e55076a4136c7d&cacheDefeat=638822237511844753 | https://www.matdat.com/Dashboard/DetailReport.aspx?idMat=516&ChartDirectorChartImage=chart_fatChart&cacheId=ec9470b9806b4e0b9730772385a929a0&cacheDefeat=638822237511844753
Other | 1705 | DIN: W.Nr. (DIN 17007): EN: AISI: AFNOR: ASTM: BS: GOST: HRN: ISO: JIS: JUS: SAE: SS: UNS: Other & Commercial: Fe-1,78Cu-0,50C sintered alloy | Contributed by: MATDAT Entry Date: 06.08.2019 Source Reference: Palma ES, Cagnoni A. Fatigue life prediction of sintered steels. Powder Metall 1999;42(4):320-324. Other References: Material Group: Other Steel Subgroup: Typical Application: | {'chemical_composition': {'C': '0.50000', 'Si': '', 'Mn': '', 'P': '', 'S': '', 'Cr': '', 'Mo': '', 'Ni': '', 'Cu': '1.78000', 'Al': '', 'Co': '', 'Ti': '', 'W': '', 'V': '', 'Nb': '', 'N': '', 'Other': '0.5 % zinc stearate ; Fe balance'}} | Source: Dimensions (mm): | Heat Treatment Type: sintered Additional Remarks: porosities 5,6+/-0,3 % | Microstructure Information: Additional Remarks: porosities 5,6+/-0,3 % | Hardness Value (Brinell): Hardness Value (Vickers): Hardness Value (Rockwell): | Testing Temperature (°C): 23.0 Testing Medium: air Loading Type: axial Loading Control: Specimen Information: Strain Rate: Additional Remarks: | 181000 | 0 | 425 | 565 | 0 | 19.5 | 809 | 0 | Strength Coefficient (N/mm⁻²): 0.0 Strain Hardening Exponent: 0.0 | N/A | 23 | air | axial | 0 | 0 | -1 | Cyclic Yield Strength (N/mm⁻²): 0.0 Cyclic Strength Coefficient (N/mm⁻²): 1042.3 Cyclic Strain Hardening Exponent: 0.163 | Transition Life (Number of Cycles): Endurance/Fatigue Limit Cycles (NE): Stress Amplitude at NE (N/mm⁻²): 0.0 Strain Amplitude at NE: 0.0 Scatter Band of Stress Amplitudes (σa,10% / σa,90%): 0.0 Scatter Band of Plastic Strain Amplitudes (εa,p,10% / εa,p,90%): 0.0 (εa,p,10% / εa,p,90%)Exponent of S-N Curve: 0.0 | Fatigue Strength Coefficient (N/mm⁻²): 891.0 Fatigue Strength Exponent: -0.122 Fatigue Ductility Coefficient: 0.316 Fatigue Ductility Exponent: -0.73 | N/A | N/A
Other | 1683 | DIN: W.Nr. (DIN 17007): EN: AISI: AFNOR: ASTM: BS: GOST: HRN: ISO: JIS: JUS: SAE: SS: UNS: Other & Commercial: Haynes 230 | Contributed by: MATDAT Entry Date: 06.08.2019 Source Reference: Fahrmann MG, Srivastava SK. Low cycle fatigue behaviour of HAYNES 230 alloy. Mater High Temp 2014;31(3):221-225. Other References: Material Group: Other Steel Subgroup: Typical Application: | {'chemical_composition': {'C': '0.11000', 'Si': '0.40000', 'Mn': '0.50000', 'P': '', 'S': '', 'Cr': '22.30000', 'Mo': '1.50000', 'Ni': '', 'Cu': '', 'Al': '0.20000', 'Co': '0.20000', 'Ti': '', 'W': '13.90000', 'V': '', 'Nb': '', 'N': '', 'Other': 'Fe 1.4 % ; Ni balance'}} | Source: Dimensions (mm): | Heat Treatment Type: Additional Remarks: | Microstructure Information: Additional Remarks: | Hardness Value (Brinell): Hardness Value (Vickers): Hardness Value (Rockwell): | Testing Temperature (°C): 982.0 Testing Medium: air Loading Type: axial Loading Control: Specimen Information: Strain Rate: Additional Remarks: | 151000 | 0 | 145 | 245 | 0 | 0 | 0 | 0 | Strength Coefficient (N/mm⁻²): 0.0 Strain Hardening Exponent: 0.0 | N/A | 982 | air | axial | 0 | 0 | -1 | Cyclic Yield Strength (N/mm⁻²): 0.0 Cyclic Strength Coefficient (N/mm⁻²): 0.0 Cyclic Strain Hardening Exponent: 0.0 | Transition Life (Number of Cycles): Endurance/Fatigue Limit Cycles (NE): Stress Amplitude at NE (N/mm⁻²): 0.0 Strain Amplitude at NE: 0.0 Scatter Band of Stress Amplitudes (σa,10% / σa,90%): 0.0 Scatter Band of Plastic Strain Amplitudes (εa,p,10% / εa,p,90%): 0.0 (εa,p,10% / εa,p,90%)Exponent of S-N Curve: 0.0 | Fatigue Strength Coefficient (N/mm⁻²): 343.9 Fatigue Strength Exponent: -0.05 Fatigue Ductility Coefficient: 0.783 Fatigue Ductility Exponent: -0.8 | N/A | N/A
Titanium alloy | 515 | DIN: W.Nr. (DIN 17007): 3.7035 EN: AISI: AFNOR: ASTM: BS: GOST: HRN: ISO: JIS: JUS: SAE: SS: UNS: Other & Commercial: titanium | Contributed by: MATDAT Entry Date: 01.06.2011 Source Reference: Boller C, Seeger T. Materials data for cyclic loading, Part D. Amsterdam: Elsevier; 1987. Other References: Kohler W. Beitrag zur Wasserstoffumgebungsversprodung metallischer Werkstoffe im Low-Cycle Fatigue Bereich. Fortschritt-Berichte VDI-Z, Reihe 18 Nr 19. 1984. Material Group: Titanium alloy Steel Subgroup: Typical Application: | {'chemical_composition': {'C': '0.08000', 'Si': '', 'Mn': '', 'P': '', 'S': '', 'Cr': '', 'Mo': '', 'Ni': '', 'Cu': '', 'Al': '', 'Co': '', 'Ti': '', 'W': '', 'V': '', 'Nb': '', 'N': '0.06000', 'Other': 'Fe 0.25% ; H 0.0125%'}} | Source: Dimensions (mm): | Heat Treatment Type: annealed Additional Remarks: 700°C/1h vacuum annealed | Microstructure Information: Additional Remarks: | Hardness Value (Brinell): Hardness Value (Vickers): Hardness Value (Rockwell): | Testing Temperature (°C): 23.0 Testing Medium: air Loading Type: Loading Control: Specimen Information: Strain Rate: Additional Remarks: | 120000 | 0 | 275 | 520 | 20 | 0 | 0 | 0 | Strength Coefficient (N/mm⁻²): 0.0 Strain Hardening Exponent: 0.0 | N/A | 23 | air | axial | total strain control | cylindrical ; surface: chemically polished ; location/orientation: NA ; gauge length: 20 mm | -1 | Cyclic Yield Strength (N/mm⁻²): 274.0 Cyclic Strength Coefficient (N/mm⁻²): 7383.0 Cyclic Strain Hardening Exponent: 0.53 | Transition Life (Number of Cycles): 2070 Endurance/Fatigue Limit Cycles (NE): Stress Amplitude at NE (N/mm⁻²): 0.0 Strain Amplitude at NE: 0.0 Scatter Band of Stress Amplitudes (σa,10% / σa,90%): 1.314 Scatter Band of Plastic Strain Amplitudes (εa,p,10% / εa,p,90%): 1.052 (εa,p,10% / εa,p,90%)Exponent of S-N Curve: 0.0 | Fatigue Strength Coefficient (N/mm⁻²): 1671.0 Fatigue Strength Exponent: -0.197 Fatigue Ductility Coefficient: 0.063 Fatigue Ductility Exponent: -0.378 | https://www.matdat.com/Dashboard/DetailReport.aspx?idMat=515&ChartDirectorChartImage=chart_cycChart&cacheId=e64252a19abc4b65ad7a58f45d7d182e&cacheDefeat=638822237517820649 | https://www.matdat.com/Dashboard/DetailReport.aspx?idMat=515&ChartDirectorChartImage=chart_fatChart&cacheId=7b22d0d3e871434d968ba7f1092085d2&cacheDefeat=638822237517820649
Titanium alloy | 517 | DIN: Ti 6 Al 4 V W.Nr. (DIN 17007): EN: AISI: AFNOR: ASTM: BS: GOST: HRN: ISO: JIS: JUS: SAE: SS: UNS: Other & Commercial: | Contributed by: MATDAT Entry Date: 01.06.2011 Source Reference: Boller C, Seeger T. Materials data for cyclic loading, Part D. Amsterdam: Elsevier; 1987. Other References: Kurath P. Extension of the Local Strain Fatigue Analysis Concepts to Incorporate Time Dependent Deformation in Ti-6Al-4V at Room Temperature. TAM Report No 464. University of Illinois; 1984. Material Group: Titanium alloy Steel Subgroup: Typical Application: | {'chemical_composition': {'C': '0.02000', 'Si': '', 'Mn': '', 'P': '', 'S': '', 'Cr': '', 'Mo': '', 'Ni': '', 'Cu': '', 'Al': '6.00000', 'Co': '', 'Ti': '', 'W': '', 'V': '3.70000', 'Nb': '', 'N': '0.01200', 'Other': 'Fe 0.08% ; O 0.082% ; Y 0.0005% ; H 0.0005%'}} | Source: Dimensions (mm): | Heat Treatment Type: Additional Remarks: 1000°C/30min, air, 732°C/2h, air | Microstructure Information: Additional Remarks: | Hardness Value (Brinell): Hardness Value (Vickers): Hardness Value (Rockwell): | Testing Temperature (°C): 23.0 Testing Medium: air Loading Type: Loading Control: Specimen Information: Strain Rate: Additional Remarks: | 121500 | 0 | 805 | 845 | 0 | 22 | 738 | 0.252 | Strength Coefficient (N/mm⁻²): 0.0 Strain Hardening Exponent: 0.0 | N/A | 23 | air | axial | total strain control | surface: NA ; location/orientation: NA ; gauge length: NA | -1 | Cyclic Yield Strength (N/mm⁻²): 716.0 Cyclic Strength Coefficient (N/mm⁻²): 1288.0 Cyclic Strain Hardening Exponent: 0.095 | Transition Life (Number of Cycles): 77 Endurance/Fatigue Limit Cycles (NE): Stress Amplitude at NE (N/mm⁻²): 0.0 Strain Amplitude at NE: 0.0 Scatter Band of Stress Amplitudes (σa,10% / σa,90%): 1.217 Scatter Band of Plastic Strain Amplitudes (εa,p,10% / εa,p,90%): 2.972 (εa,p,10% / εa,p,90%)Exponent of S-N Curve: 0.0 | Fatigue Strength Coefficient (N/mm⁻²): 1293.0 Fatigue Strength Exponent: -0.088 Fatigue Ductility Coefficient: 0.26 Fatigue Ductility Exponent: -0.721 | https://www.matdat.com/Dashboard/DetailReport.aspx?idMat=517&ChartDirectorChartImage=chart_cycChart&cacheId=45d7625e9da4465db55d752f58f38de3&cacheDefeat=638822237508289987 | https://www.matdat.com/Dashboard/DetailReport.aspx?idMat=517&ChartDirectorChartImage=chart_fatChart&cacheId=0b95398c674a44a697e6e12175f9f9b4&cacheDefeat=638822237508289987
Titanium alloy | 520 | DIN: Ti 8 Al 1 Mo 1 V W.Nr. (DIN 17007): EN: AISI: AFNOR: ASTM: BS: GOST: HRN: ISO: JIS: JUS: SAE: SS: UNS: Other & Commercial: | Contributed by: MATDAT Entry Date: 01.06.2011 Source Reference: Boller C, Seeger T. Materials data for cyclic loading, Part D. Amsterdam: Elsevier; 1987. Other References: Endo T, Morrow J. Cyclic Stress-Strain and Fatigue Behaviour of Representative Aircraft Metals. J Mater, JMSLA 1969;4(1):159-175. Material Group: Titanium alloy Steel Subgroup: Typical Application: | {'chemical_composition': {'C': '0.02000', 'Si': '', 'Mn': '', 'P': '', 'S': '', 'Cr': '', 'Mo': '1.00000', 'Ni': '', 'Cu': '', 'Al': '7.90000', 'Co': '', 'Ti': '', 'W': '', 'V': '1.10000', 'Nb': '', 'N': '0.00700', 'Other': 'Fe 0.06% ; O 0.087%'}} | Source: rod, diameter 17,1 mm Dimensions (mm): | Heat Treatment Type: Additional Remarks: heat treated | Microstructure Information: Additional Remarks: | Hardness Value (Brinell): Hardness Value (Vickers): Hardness Value (Rockwell): | Testing Temperature (°C): 23.0 Testing Medium: air Loading Type: Loading Control: Specimen Information: Strain Rate: Additional Remarks: | 117400 | 0 | 1008 | 1022 | 0 | 48 | 1650 | 0.66 | Strength Coefficient (N/mm⁻²): 0.0 Strain Hardening Exponent: 0.078 | N/A | 23 | air | axial | total strain control | cylindrical and hourglass shaped. diameter 6.35 mm ; surface: mechanically polished ; location/orientation: NA ; gauge length: 19 mm and diametral | -1 | Cyclic Yield Strength (N/mm⁻²): 782.0 Cyclic Strength Coefficient (N/mm⁻²): 1685.0 Cyclic Strain Hardening Exponent: 0.124 | Transition Life (Number of Cycles): 618 Endurance/Fatigue Limit Cycles (NE): Stress Amplitude at NE (N/mm⁻²): 0.0 Strain Amplitude at NE: 0.0 Scatter Band of Stress Amplitudes (σa,10% / σa,90%): 1.107 Scatter Band of Plastic Strain Amplitudes (εa,p,10% / εa,p,90%): 1.698 (εa,p,10% / εa,p,90%)Exponent of S-N Curve: 0.0 | Fatigue Strength Coefficient (N/mm⁻²): 1825.0 Fatigue Strength Exponent: -0.095 Fatigue Ductility Coefficient: 1.829 Fatigue Ductility Exponent: -0.765 | https://www.matdat.com/Dashboard/DetailReport.aspx?idMat=520&ChartDirectorChartImage=chart_cycChart&cacheId=ec0911ea05574613a90bb3686993f8d8&cacheDefeat=638822237514854624 | https://www.matdat.com/Dashboard/DetailReport.aspx?idMat=520&ChartDirectorChartImage=chart_fatChart&cacheId=7956b5727ca443c295944680d02a7433&cacheDefeat=638822237515011060
Titanium alloy | 525 | DIN: Ti 5 Mn W.Nr. (DIN 17007): EN: AISI: AFNOR: ASTM: BS: GOST: HRN: ISO: JIS: JUS: SAE: SS: UNS: Other & Commercial: | Contributed by: MATDAT Entry Date: 01.06.2011 Source Reference: Boller C, Seeger T. Materials data for cyclic loading, Part D. Amsterdam: Elsevier; 1987. Other References: Saleh Y, Margolin H. Low Cycle Fatigue Behaviour of Ti-Mn Alloys: Cyclic Stress-Strain Response. Metall Trans A 1980;11A:1295-1302. Material Group: Titanium alloy Steel Subgroup: Typical Application: | {'chemical_composition': {'C': '', 'Si': '', 'Mn': '5.20000', 'P': '', 'S': '', 'Cr': '', 'Mo': '', 'Ni': '', 'Cu': '', 'Al': '', 'Co': '', 'Ti': '', 'W': '', 'V': '', 'Nb': '', 'N': '0.01200', 'Other': 'Fe 0.06% ; O 0.12%'}} | Source: forged, extruded, swaged to diameter 20,8 mm Dimensions (mm): | Heat Treatment Type: Additional Remarks: 700°C/6h, water | Microstructure Information: Additional Remarks: alpha grain size: 1,5 micrometers ; beta grain size: 1,6 micrometers | Hardness Value (Brinell): Hardness Value (Vickers): Hardness Value (Rockwell): | Testing Temperature (°C): 23.0 Testing Medium: air Loading Type: Loading Control: Specimen Information: Strain Rate: Additional Remarks: | 100000 | 0 | 772 | 883 | 0 | 50 | 0 | 0 | Strength Coefficient (N/mm⁻²): 0.0 Strain Hardening Exponent: 0.0 | N/A | 23 | air | axial | total strain control | cylindrical. diameter 6.3 mm ; surface: electropolished ; location/orientation: NA ; gauge length: 12.5 mm | -1 | Cyclic Yield Strength (N/mm⁻²): 753.0 Cyclic Strength Coefficient (N/mm⁻²): 2675.0 Cyclic Strain Hardening Exponent: 0.204 | Transition Life (Number of Cycles): 146 Endurance/Fatigue Limit Cycles (NE): Stress Amplitude at NE (N/mm⁻²): 0.0 Strain Amplitude at NE: 0.0 Scatter Band of Stress Amplitudes (σa,10% / σa,90%): 1.087 Scatter Band of Plastic Strain Amplitudes (εa,p,10% / εa,p,90%): 1.241 (εa,p,10% / εa,p,90%)Exponent of S-N Curve: 0.0 | Fatigue Strength Coefficient (N/mm⁻²): 2189.0 Fatigue Strength Exponent: -0.128 Fatigue Ductility Coefficient: 0.38 Fatigue Ductility Exponent: -0.631 | https://www.matdat.com/Dashboard/DetailReport.aspx?idMat=525&ChartDirectorChartImage=chart_cycChart&cacheId=c1bf8965dca84f9ea6360adb7da29a7a&cacheDefeat=638822237485083475 | https://www.matdat.com/Dashboard/DetailReport.aspx?idMat=525&ChartDirectorChartImage=chart_fatChart&cacheId=ac19efe148934f38b62ea9aadfcaeaa9&cacheDefeat=638822237485083475
Other | 1682 | DIN: W.Nr. (DIN 17007): EN: AISI: AFNOR: ASTM: BS: GOST: HRN: ISO: JIS: JUS: SAE: SS: UNS: Other & Commercial: Haynes 230 | Contributed by: MATDAT Entry Date: 06.08.2019 Source Reference: Fahrmann MG, Srivastava SK. Low cycle fatigue behaviour of HAYNES 230 alloy. Mater High Temp 2014;31(3):221-225. Other References: Material Group: Other Steel Subgroup: Typical Application: | {'chemical_composition': {'C': '0.11000', 'Si': '0.40000', 'Mn': '0.50000', 'P': '', 'S': '', 'Cr': '22.30000', 'Mo': '1.50000', 'Ni': '', 'Cu': '', 'Al': '0.20000', 'Co': '0.20000', 'Ti': '', 'W': '13.90000', 'V': '', 'Nb': '', 'N': '', 'Other': 'Fe 1.4 % ; Ni balance'}} | Source: Dimensions (mm): | Heat Treatment Type: Additional Remarks: | Microstructure Information: Additional Remarks: | Hardness Value (Brinell): Hardness Value (Vickers): Hardness Value (Rockwell): | Testing Temperature (°C): 871.0 Testing Medium: air Loading Type: axial Loading Control: Specimen Information: Strain Rate: Additional Remarks: | 159000 | 0 | 255 | 435 | 0 | 0 | 0 | 0 | Strength Coefficient (N/mm⁻²): 0.0 Strain Hardening Exponent: 0.0 | N/A | 871 | air | axial | 0 | 0 | -1 | Cyclic Yield Strength (N/mm⁻²): 0.0 Cyclic Strength Coefficient (N/mm⁻²): 0.0 Cyclic Strain Hardening Exponent: 0.0 | Transition Life (Number of Cycles): Endurance/Fatigue Limit Cycles (NE): Stress Amplitude at NE (N/mm⁻²): 0.0 Strain Amplitude at NE: 0.0 Scatter Band of Stress Amplitudes (σa,10% / σa,90%): 0.0 Scatter Band of Plastic Strain Amplitudes (εa,p,10% / εa,p,90%): 0.0 (εa,p,10% / εa,p,90%)Exponent of S-N Curve: 0.0 | Fatigue Strength Coefficient (N/mm⁻²): 241.8 Fatigue Strength Exponent: -0.02 Fatigue Ductility Coefficient: 0.176 Fatigue Ductility Exponent: -0.55 | N/A | N/A
Other | 1680 | DIN: W.Nr. (DIN 17007): EN: AISI: AFNOR: ASTM: BS: GOST: HRN: ISO: JIS: JUS: SAE: SS: UNS: Other & Commercial: Haynes 230 | Contributed by: MATDAT Entry Date: 06.08.2019 Source Reference: Fahrmann MG, Srivastava SK. Low cycle fatigue behaviour of HAYNES 230 alloy. Mater High Temp 2014;31(3):221-225. Other References: Material Group: Other Steel Subgroup: Typical Application: | {'chemical_composition': {'C': '0.10000', 'Si': '0.40000', 'Mn': '0.50000', 'P': '', 'S': '', 'Cr': '22.80000', 'Mo': '1.40000', 'Ni': '', 'Cu': '', 'Al': '0.30000', 'Co': '0.40000', 'Ti': '', 'W': '14.10000', 'V': '', 'Nb': '', 'N': '', 'Other': 'Fe 1.1 % ; Ni balance'}} | Source: Dimensions (mm): | Heat Treatment Type: Additional Remarks: | Microstructure Information: Additional Remarks: | Hardness Value (Brinell): Hardness Value (Vickers): Hardness Value (Rockwell): | Testing Temperature (°C): 649.0 Testing Medium: air Loading Type: axial Loading Control: Specimen Information: Strain Rate: Additional Remarks: | 174000 | 0 | 270 | 675 | 0 | 0 | 0 | 0 | Strength Coefficient (N/mm⁻²): 0.0 Strain Hardening Exponent: 0.0 | N/A | 649 | air | axial | 0 | 0 | -1 | Cyclic Yield Strength (N/mm⁻²): 0.0 Cyclic Strength Coefficient (N/mm⁻²): 0.0 Cyclic Strain Hardening Exponent: 0.0 | Transition Life (Number of Cycles): Endurance/Fatigue Limit Cycles (NE): Stress Amplitude at NE (N/mm⁻²): 0.0 Strain Amplitude at NE: 0.0 Scatter Band of Stress Amplitudes (σa,10% / σa,90%): 0.0 Scatter Band of Plastic Strain Amplitudes (εa,p,10% / εa,p,90%): 0.0 (εa,p,10% / εa,p,90%)Exponent of S-N Curve: 0.0 | Fatigue Strength Coefficient (N/mm⁻²): 348.2 Fatigue Strength Exponent: -0.001 Fatigue Ductility Coefficient: 0.706 Fatigue Ductility Exponent: -0.65 | N/A | N/A
Other | 1679 | DIN: W.Nr. (DIN 17007): EN: AISI: AFNOR: ASTM: BS: GOST: HRN: ISO: JIS: JUS: SAE: SS: UNS: Other & Commercial: Haynes 230 | Contributed by: MATDAT Entry Date: 06.08.2019 Source Reference: Fahrmann MG, Srivastava SK. Low cycle fatigue behaviour of HAYNES 230 alloy. Mater High Temp 2014;31(3):221-225. Other References: Material Group: Other Steel Subgroup: Typical Application: | {'chemical_composition': {'C': '0.10000', 'Si': '0.40000', 'Mn': '0.50000', 'P': '', 'S': '', 'Cr': '22.80000', 'Mo': '1.40000', 'Ni': '', 'Cu': '', 'Al': '0.30000', 'Co': '0.40000', 'Ti': '', 'W': '14.10000', 'V': '', 'Nb': '', 'N': '', 'Other': 'Fe 1.1 % ; Ni balance'}} | Source: Dimensions (mm): | Heat Treatment Type: Additional Remarks: | Microstructure Information: Additional Remarks: | Hardness Value (Brinell): Hardness Value (Vickers): Hardness Value (Rockwell): | Testing Temperature (°C): 538.0 Testing Medium: air Loading Type: axial Loading Control: Specimen Information: Strain Rate: Additional Remarks: | 182000 | 0 | 280 | 705 | 0 | 0 | 0 | 0 | Strength Coefficient (N/mm⁻²): 0.0 Strain Hardening Exponent: 0.0 | N/A | 538 | air | axial | 0 | 0 | -1 | Cyclic Yield Strength (N/mm⁻²): 0.0 Cyclic Strength Coefficient (N/mm⁻²): 0.0 Cyclic Strain Hardening Exponent: 0.0 | Transition Life (Number of Cycles): Endurance/Fatigue Limit Cycles (NE): Stress Amplitude at NE (N/mm⁻²): 0.0 Strain Amplitude at NE: 0.0 Scatter Band of Stress Amplitudes (σa,10% / σa,90%): 0.0 Scatter Band of Plastic Strain Amplitudes (εa,p,10% / εa,p,90%): 0.0 (εa,p,10% / εa,p,90%)Exponent of S-N Curve: 0.0 | Fatigue Strength Coefficient (N/mm⁻²): 364.1 Fatigue Strength Exponent: -0.0005 Fatigue Ductility Coefficient: 0.682 Fatigue Ductility Exponent: -0.6 | N/A | N/A
Other | 1706 | DIN: W.Nr. (DIN 17007): EN: AISI: AFNOR: ASTM: BS: GOST: HRN: ISO: JIS: JUS: SAE: SS: UNS: Other & Commercial: Fe-1,78Cu-0,50C sintered alloy | Contributed by: MATDAT Entry Date: 06.08.2019 Source Reference: Palma ES, Cagnoni A. Fatigue life prediction of sintered steels. Powder Metall 1999;42(4):320-324. Other References: Material Group: Other Steel Subgroup: Typical Application: | {'chemical_composition': {'C': '0.50000', 'Si': '', 'Mn': '', 'P': '', 'S': '', 'Cr': '', 'Mo': '', 'Ni': '', 'Cu': '1.78000', 'Al': '', 'Co': '', 'Ti': '', 'W': '', 'V': '', 'Nb': '', 'N': '', 'Other': '0.5 % zinc stearate ; Fe balance'}} | Source: Dimensions (mm): | Heat Treatment Type: sintered Additional Remarks: porosities 10,8+/-0,7 % | Microstructure Information: Additional Remarks: porosities 10,8+/-0,7 % | Hardness Value (Brinell): Hardness Value (Vickers): Hardness Value (Rockwell): | Testing Temperature (°C): 23.0 Testing Medium: air Loading Type: axial Loading Control: Specimen Information: Strain Rate: Additional Remarks: | 142000 | 0 | 331 | 455 | 0 | 9.3 | 611 | 0 | Strength Coefficient (N/mm⁻²): 0.0 Strain Hardening Exponent: 0.0 | N/A | 23 | air | axial | 0 | 0 | -1 | Cyclic Yield Strength (N/mm⁻²): 0.0 Cyclic Strength Coefficient (N/mm⁻²): 887.2 Cyclic Strain Hardening Exponent: 0.208 | Transition Life (Number of Cycles): Endurance/Fatigue Limit Cycles (NE): Stress Amplitude at NE (N/mm⁻²): 0.0 Strain Amplitude at NE: 0.0 Scatter Band of Stress Amplitudes (σa,10% / σa,90%): 0.0 Scatter Band of Plastic Strain Amplitudes (εa,p,10% / εa,p,90%): 0.0 (εa,p,10% / εa,p,90%)Exponent of S-N Curve: 0.0 | Fatigue Strength Coefficient (N/mm⁻²): 774.5 Fatigue Strength Exponent: -0.156 Fatigue Ductility Coefficient: 0.178 Fatigue Ductility Exponent: -0.819 | N/A | N/A
Other | 1642 | DIN: W.Nr. (DIN 17007): EN: AISI: AFNOR: ASTM: BS: GOST: HRN: ISO: JIS: JUS: SAE: SS: UNS: Other & Commercial: AA6061-SiCp | Contributed by: MATDAT Entry Date: 06.08.2019 Source Reference: Levin M, Karlsson B. Crack initiation and growth during low-cycle fatigue of discontinuously reinforced metal-matrix composites. Int J Fatigue 1993;15(5):377-387. Other References: Material Group: Other Steel Subgroup: Typical Application: | {'chemical_composition': {'C': '', 'Si': '', 'Mn': '', 'P': '', 'S': '', 'Cr': '', 'Mo': '', 'Ni': '', 'Cu': '', 'Al': '', 'Co': '', 'Ti': '', 'W': '', 'V': '', 'Nb': '', 'N': '', 'Other': ''}} | Source: Dimensions (mm): | Heat Treatment Type: Additional Remarks: | Microstructure Information: Additional Remarks: | Hardness Value (Brinell): Hardness Value (Vickers): Hardness Value (Rockwell): | Testing Temperature (°C): 23.0 Testing Medium: air Loading Type: axial Loading Control: Specimen Information: Strain Rate: Additional Remarks: | 95000 | 0 | 350 | 380 | 0 | 3.4 | 0 | 0 | Strength Coefficient (N/mm⁻²): 0.0 Strain Hardening Exponent: 0.0 | N/A | 23 | air | axial | 0 | 0 | -1 | Cyclic Yield Strength (N/mm⁻²): 0.0 Cyclic Strength Coefficient (N/mm⁻²): 0.0 Cyclic Strain Hardening Exponent: 0.0 | Transition Life (Number of Cycles): Endurance/Fatigue Limit Cycles (NE): Stress Amplitude at NE (N/mm⁻²): 0.0 Strain Amplitude at NE: 0.0 Scatter Band of Stress Amplitudes (σa,10% / σa,90%): 0.0 Scatter Band of Plastic Strain Amplitudes (εa,p,10% / εa,p,90%): 0.0 (εa,p,10% / εa,p,90%)Exponent of S-N Curve: 0.0 | Fatigue Strength Coefficient (N/mm⁻²): 480.3 Fatigue Strength Exponent: -0.05 Fatigue Ductility Coefficient: 0.0612 Fatigue Ductility Exponent: -0.58 | N/A | N/A
Other | 1639 | DIN: W.Nr. (DIN 17007): EN: AISI: AFNOR: ASTM: BS: GOST: HRN: ISO: JIS: JUS: SAE: SS: UNS: Other & Commercial: UNS C15715 ; GlidCop AL-15 | Contributed by: MATDAT Entry Date: 06.08.2019 Source Reference: Srivatsan TS, Anand S, Troxell JD. Cyclic plastic strain response and fracture behaviour of an oxide-dispersion-strengthened copper alloy. Int J Fatigue 1993;15(5):355-367. Other References: Material Group: Other Steel Subgroup: Typical Application: | {'chemical_composition': {'C': '', 'Si': '', 'Mn': '', 'P': '', 'S': '', 'Cr': '', 'Mo': '', 'Ni': '', 'Cu': '', 'Al': '', 'Co': '', 'Ti': '', 'W': '', 'V': '', 'Nb': '', 'N': '', 'Other': ''}} | Source: Dimensions (mm): | Heat Treatment Type: heat treated 980 °C Additional Remarks: transverse | Microstructure Information: Additional Remarks: | Hardness Value (Brinell): Hardness Value (Vickers): Hardness Value (Rockwell): | Testing Temperature (°C): 23.0 Testing Medium: air Loading Type: axial Loading Control: Specimen Information: Strain Rate: Additional Remarks: | 130000 | 0 | 317 | 407 | 0 | 0 | 0 | 0 | Strength Coefficient (N/mm⁻²): 0.0 Strain Hardening Exponent: 0.0 | N/A | 23 | air | axial | 0 | 0 | -1 | Cyclic Yield Strength (N/mm⁻²): 295.0 Cyclic Strength Coefficient (N/mm⁻²): 960.8 Cyclic Strain Hardening Exponent: 0.19 | Transition Life (Number of Cycles): Endurance/Fatigue Limit Cycles (NE): Stress Amplitude at NE (N/mm⁻²): 0.0 Strain Amplitude at NE: 0.0 Scatter Band of Stress Amplitudes (σa,10% / σa,90%): 0.0 Scatter Band of Plastic Strain Amplitudes (εa,p,10% / εa,p,90%): 0.0 (εa,p,10% / εa,p,90%)Exponent of S-N Curve: 0.0 | Fatigue Strength Coefficient (N/mm⁻²): 0.0 Fatigue Strength Exponent: 0.0 Fatigue Ductility Coefficient: 0.0 Fatigue Ductility Exponent: 0.0 | N/A | N/A
Other | 1638 | DIN: W.Nr. (DIN 17007): EN: AISI: AFNOR: ASTM: BS: GOST: HRN: ISO: JIS: JUS: SAE: SS: UNS: Other & Commercial: UNS C15715 ; GlidCop AL-15 | Contributed by: MATDAT Entry Date: 06.08.2019 Source Reference: Srivatsan TS, Anand S, Troxell JD. Cyclic plastic strain response and fracture behaviour of an oxide-dispersion-strengthened copper alloy. Int J Fatigue 1993;15(5):355-367. Other References: Material Group: Other Steel Subgroup: Typical Application: | {'chemical_composition': {'C': '', 'Si': '', 'Mn': '', 'P': '', 'S': '', 'Cr': '', 'Mo': '', 'Ni': '', 'Cu': '', 'Al': '', 'Co': '', 'Ti': '', 'W': '', 'V': '', 'Nb': '', 'N': '', 'Other': ''}} | Source: Dimensions (mm): | Heat Treatment Type: heat treated 980 °C Additional Remarks: longitudinal | Microstructure Information: Additional Remarks: | Hardness Value (Brinell): Hardness Value (Vickers): Hardness Value (Rockwell): | Testing Temperature (°C): 23.0 Testing Medium: air Loading Type: axial Loading Control: Specimen Information: Strain Rate: Additional Remarks: | 130000 | 0 | 324 | 414 | 0 | 0 | 0 | 0 | Strength Coefficient (N/mm⁻²): 0.0 Strain Hardening Exponent: 0.0 | N/A | 23 | air | axial | 0 | 0 | -1 | Cyclic Yield Strength (N/mm⁻²): 315.0 Cyclic Strength Coefficient (N/mm⁻²): 486.7 Cyclic Strain Hardening Exponent: 0.07 | Transition Life (Number of Cycles): Endurance/Fatigue Limit Cycles (NE): Stress Amplitude at NE (N/mm⁻²): 0.0 Strain Amplitude at NE: 0.0 Scatter Band of Stress Amplitudes (σa,10% / σa,90%): 0.0 Scatter Band of Plastic Strain Amplitudes (εa,p,10% / εa,p,90%): 0.0 (εa,p,10% / εa,p,90%)Exponent of S-N Curve: 0.0 | Fatigue Strength Coefficient (N/mm⁻²): 0.0 Fatigue Strength Exponent: 0.0 Fatigue Ductility Coefficient: 0.0 Fatigue Ductility Exponent: 0.0 | N/A | N/A
Other | 1637 | DIN: W.Nr. (DIN 17007): EN: AISI: AFNOR: ASTM: BS: GOST: HRN: ISO: JIS: JUS: SAE: SS: UNS: Other & Commercial: UNS C15715 ; GlidCop AL-15 | Contributed by: MATDAT Entry Date: 06.08.2019 Source Reference: Srivatsan TS, Anand S, Troxell JD. Cyclic plastic strain response and fracture behaviour of an oxide-dispersion-strengthened copper alloy. Int J Fatigue 1993;15(5):355-367. Other References: Material Group: Other Steel Subgroup: Typical Application: | {'chemical_composition': {'C': '', 'Si': '', 'Mn': '', 'P': '', 'S': '', 'Cr': '', 'Mo': '', 'Ni': '', 'Cu': '', 'Al': '', 'Co': '', 'Ti': '', 'W': '', 'V': '', 'Nb': '', 'N': '', 'Other': ''}} | Source: Dimensions (mm): | Heat Treatment Type: heat treated 650 °C Additional Remarks: transverse | Microstructure Information: Additional Remarks: | Hardness Value (Brinell): Hardness Value (Vickers): Hardness Value (Rockwell): | Testing Temperature (°C): 23.0 Testing Medium: air Loading Type: axial Loading Control: Specimen Information: Strain Rate: Additional Remarks: | 130000 | 0 | 345 | 414 | 0 | 0 | 0 | 0 | Strength Coefficient (N/mm⁻²): 0.0 Strain Hardening Exponent: 0.0 | N/A | 23 | air | axial | 0 | 0 | -1 | Cyclic Yield Strength (N/mm⁻²): 312.0 Cyclic Strength Coefficient (N/mm⁻²): 700.0 Cyclic Strain Hardening Exponent: 0.13 | Transition Life (Number of Cycles): Endurance/Fatigue Limit Cycles (NE): Stress Amplitude at NE (N/mm⁻²): 0.0 Strain Amplitude at NE: 0.0 Scatter Band of Stress Amplitudes (σa,10% / σa,90%): 0.0 Scatter Band of Plastic Strain Amplitudes (εa,p,10% / εa,p,90%): 0.0 (εa,p,10% / εa,p,90%)Exponent of S-N Curve: 0.0 | Fatigue Strength Coefficient (N/mm⁻²): 0.0 Fatigue Strength Exponent: 0.0 Fatigue Ductility Coefficient: 0.0 Fatigue Ductility Exponent: 0.0 | N/A | N/A
Other | 1641 | DIN: W.Nr. (DIN 17007): EN: AISI: AFNOR: ASTM: BS: GOST: HRN: ISO: JIS: JUS: SAE: SS: UNS: Other & Commercial: AA6061-Saffil | Contributed by: MATDAT Entry Date: 06.08.2019 Source Reference: Levin M, Karlsson B. Crack initiation and growth during low-cycle fatigue of discontinuously reinforced metal-matrix composites. Int J Fatigue 1993;15(5):377-387. Other References: Material Group: Other Steel Subgroup: Typical Application: | {'chemical_composition': {'C': '', 'Si': '', 'Mn': '', 'P': '', 'S': '', 'Cr': '', 'Mo': '', 'Ni': '', 'Cu': '', 'Al': '', 'Co': '', 'Ti': '', 'W': '', 'V': '', 'Nb': '', 'N': '', 'Other': ''}} | Source: Dimensions (mm): | Heat Treatment Type: Additional Remarks: | Microstructure Information: Additional Remarks: | Hardness Value (Brinell): Hardness Value (Vickers): Hardness Value (Rockwell): | Testing Temperature (°C): 23.0 Testing Medium: air Loading Type: axial Loading Control: Specimen Information: Strain Rate: Additional Remarks: | 91000 | 0 | 320 | 432 | 0 | 1 | 0 | 0 | Strength Coefficient (N/mm⁻²): 0.0 Strain Hardening Exponent: 0.0 | N/A | 23 | air | axial | 0 | 0 | -1 | Cyclic Yield Strength (N/mm⁻²): 0.0 Cyclic Strength Coefficient (N/mm⁻²): 0.0 Cyclic Strain Hardening Exponent: 0.0 | Transition Life (Number of Cycles): Endurance/Fatigue Limit Cycles (NE): Stress Amplitude at NE (N/mm⁻²): 0.0 Strain Amplitude at NE: 0.0 Scatter Band of Stress Amplitudes (σa,10% / σa,90%): 0.0 Scatter Band of Plastic Strain Amplitudes (εa,p,10% / εa,p,90%): 0.0 (εa,p,10% / εa,p,90%)Exponent of S-N Curve: 0.0 | Fatigue Strength Coefficient (N/mm⁻²): 473.7 Fatigue Strength Exponent: -0.055 Fatigue Ductility Coefficient: 0.0473 Fatigue Ductility Exponent: -0.61 | N/A | N/A
Other | 1633 | DIN: W.Nr. (DIN 17007): EN: AISI: AFNOR: ASTM: BS: GOST: HRN: ISO: JIS: JUS: SAE: SS: UNS: Other & Commercial: 2124 Al-SiCp T4 | Contributed by: MATDAT Entry Date: 06.08.2019 Source Reference: Srivatsan TS, Auradkar R. Effect of silicon carbide particulate on cyclic plastic strain response characteristics and fracture of aluminium alloy composites. Int J Fatigue 1992;14(6):355-366. Other References: Material Group: Other Steel Subgroup: Typical Application: | {'chemical_composition': {'C': '', 'Si': '0.04000', 'Mn': '0.90000', 'P': '', 'S': '', 'Cr': '', 'Mo': '', 'Ni': '', 'Cu': '4.65000', 'Al': '', 'Co': '', 'Ti': '', 'W': '', 'V': '', 'Nb': '', 'N': '', 'Other': 'Mg 1.65 % ; Zn 0.01 % ; Fe 0.30 % ; Al balance'}} | Source: SiC content 30 % vol. Dimensions (mm): | Heat Treatment Type: T4 Additional Remarks: | Microstructure Information: Additional Remarks: | Hardness Value (Brinell): Hardness Value (Vickers): Hardness Value (Rockwell): | Testing Temperature (°C): 23.0 Testing Medium: air Loading Type: axial Loading Control: Specimen Information: Strain Rate: Additional Remarks: | 114000 | 0 | 387 | 543 | 0 | 7.8 | 586 | 0 | Strength Coefficient (N/mm⁻²): 0.0 Strain Hardening Exponent: 0.0 | N/A | 23 | air | axial | 0 | 0 | -1 | Cyclic Yield Strength (N/mm⁻²): 0.0 Cyclic Strength Coefficient (N/mm⁻²): 610.0 Cyclic Strain Hardening Exponent: 0.13 | Transition Life (Number of Cycles): Endurance/Fatigue Limit Cycles (NE): Stress Amplitude at NE (N/mm⁻²): 0.0 Strain Amplitude at NE: 0.0 Scatter Band of Stress Amplitudes (σa,10% / σa,90%): 0.0 Scatter Band of Plastic Strain Amplitudes (εa,p,10% / εa,p,90%): 0.0 (εa,p,10% / εa,p,90%)Exponent of S-N Curve: 0.0 | Fatigue Strength Coefficient (N/mm⁻²): 0.0 Fatigue Strength Exponent: 0.0 Fatigue Ductility Coefficient: 0.0 Fatigue Ductility Exponent: 0.0 | N/A | N/A
Other | 1681 | DIN: W.Nr. (DIN 17007): EN: AISI: AFNOR: ASTM: BS: GOST: HRN: ISO: JIS: JUS: SAE: SS: UNS: Other & Commercial: Haynes 230 | Contributed by: MATDAT Entry Date: 06.08.2019 Source Reference: Fahrmann MG, Srivastava SK. Low cycle fatigue behaviour of HAYNES 230 alloy. Mater High Temp 2014;31(3):221-225. Other References: Material Group: Other Steel Subgroup: Typical Application: | {'chemical_composition': {'C': '', 'Si': '0.40000', 'Mn': '0.50000', 'P': '', 'S': '', 'Cr': '', 'Mo': '', 'Ni': '', 'Cu': '', 'Al': '', 'Co': '', 'Ti': '', 'W': '', 'V': '', 'Nb': '', 'N': '', 'Other': 'Cr 22.3-22.8 % ; W 13.9-14.1 % ; Mo 1.4-1.5 % ; Fe 1.1-1.4 % ; Co 0.2-0.4 % ; Al 0.2-0.3 % ; C 0.10-0.11 % ; Ni balance'}} | Source: Dimensions (mm): | Heat Treatment Type: Additional Remarks: | Microstructure Information: Additional Remarks: | Hardness Value (Brinell): Hardness Value (Vickers): Hardness Value (Rockwell): | Testing Temperature (°C): 760.0 Testing Medium: air Loading Type: axial Loading Control: Specimen Information: Strain Rate: Additional Remarks: | 166000 | 0 | 295 | 605 | 0 | 0 | 0 | 0 | Strength Coefficient (N/mm⁻²): 0.0 Strain Hardening Exponent: 0.0 | N/A | 760 | air | axial | 0 | 0 | -1 | Cyclic Yield Strength (N/mm⁻²): 0.0 Cyclic Strength Coefficient (N/mm⁻²): 0.0 Cyclic Strain Hardening Exponent: 0.0 | Transition Life (Number of Cycles): Endurance/Fatigue Limit Cycles (NE): Stress Amplitude at NE (N/mm⁻²): 0.0 Strain Amplitude at NE: 0.0 Scatter Band of Stress Amplitudes (σa,10% / σa,90%): 0.0 Scatter Band of Plastic Strain Amplitudes (εa,p,10% / εa,p,90%): 0.0 (εa,p,10% / εa,p,90%)Exponent of S-N Curve: 0.0 | Fatigue Strength Coefficient (N/mm⁻²): 336.6 Fatigue Strength Exponent: -0.02 Fatigue Ductility Coefficient: 0.731 Fatigue Ductility Exponent: -0.7 | N/A | N/A
Other | 1678 | DIN: W.Nr. (DIN 17007): EN: AISI: AFNOR: ASTM: BS: GOST: HRN: ISO: JIS: JUS: SAE: SS: UNS: Other & Commercial: Haynes 230 | Contributed by: MATDAT Entry Date: 06.08.2019 Source Reference: Fahrmann MG, Srivastava SK. Low cycle fatigue behaviour of HAYNES 230 alloy. Mater High Temp 2014;31(3):221-225. Other References: Material Group: Other Steel Subgroup: Typical Application: | {'chemical_composition': {'C': '0.10000', 'Si': '0.40000', 'Mn': '0.50000', 'P': '', 'S': '', 'Cr': '22.80000', 'Mo': '1.40000', 'Ni': '', 'Cu': '', 'Al': '0.30000', 'Co': '0.40000', 'Ti': '', 'W': '14.10000', 'V': '', 'Nb': '', 'N': '', 'Other': 'Fe 1.1 % ; Ni balance'}} | Source: Dimensions (mm): | Heat Treatment Type: Additional Remarks: | Microstructure Information: Additional Remarks: | Hardness Value (Brinell): Hardness Value (Vickers): Hardness Value (Rockwell): | Testing Temperature (°C): 427.0 Testing Medium: air Loading Type: axial Loading Control: Specimen Information: Strain Rate: Additional Remarks: | 188000 | 0 | 280 | 730 | 0 | 0 | 0 | 0 | Strength Coefficient (N/mm⁻²): 0.0 Strain Hardening Exponent: 0.0 | N/A | 427 | air | axial | 0 | 0 | -1 | Cyclic Yield Strength (N/mm⁻²): 0.0 Cyclic Strength Coefficient (N/mm⁻²): 0.0 Cyclic Strain Hardening Exponent: 0.0 | Transition Life (Number of Cycles): Endurance/Fatigue Limit Cycles (NE): Stress Amplitude at NE (N/mm⁻²): 0.0 Strain Amplitude at NE: 0.0 Scatter Band of Stress Amplitudes (σa,10% / σa,90%): 0.0 Scatter Band of Plastic Strain Amplitudes (εa,p,10% / εa,p,90%): 0.0 (εa,p,10% / εa,p,90%)Exponent of S-N Curve: 0.0 | Fatigue Strength Coefficient (N/mm⁻²): 378.6 Fatigue Strength Exponent: -0.01 Fatigue Ductility Coefficient: 0.246 Fatigue Ductility Exponent: -0.45 | N/A | N/A
Other | 1635 | DIN: W.Nr. (DIN 17007): EN: AISI: AFNOR: ASTM: BS: GOST: HRN: ISO: JIS: JUS: SAE: SS: UNS: Other & Commercial: UNS C15715 ; GlidCop AL-15 | Contributed by: MATDAT Entry Date: 06.08.2019 Source Reference: Srivatsan TS, Anand S, Troxell JD. Cyclic plastic strain response and fracture behaviour of an oxide-dispersion-strengthened copper alloy. Int J Fatigue 1993;15(5):355-367. Other References: Material Group: Other Steel Subgroup: Typical Application: | {'chemical_composition': {'C': '', 'Si': '', 'Mn': '', 'P': '', 'S': '', 'Cr': '', 'Mo': '', 'Ni': '', 'Cu': '', 'Al': '', 'Co': '', 'Ti': '', 'W': '', 'V': '', 'Nb': '', 'N': '', 'Other': ''}} | Source: Dimensions (mm): | Heat Treatment Type: as rolled Additional Remarks: transverse | Microstructure Information: Additional Remarks: | Hardness Value (Brinell): Hardness Value (Vickers): Hardness Value (Rockwell): | Testing Temperature (°C): 23.0 Testing Medium: air Loading Type: axial Loading Control: Specimen Information: Strain Rate: Additional Remarks: | 130000 | 0 | 448 | 482 | 0 | 0 | 0 | 0 | Strength Coefficient (N/mm⁻²): 0.0 Strain Hardening Exponent: 0.0 | N/A | 23 | air | axial | 0 | 0 | -1 | Cyclic Yield Strength (N/mm⁻²): 305.0 Cyclic Strength Coefficient (N/mm⁻²): 1633.0 Cyclic Strain Hardening Exponent: 0.27 | Transition Life (Number of Cycles): Endurance/Fatigue Limit Cycles (NE): Stress Amplitude at NE (N/mm⁻²): 0.0 Strain Amplitude at NE: 0.0 Scatter Band of Stress Amplitudes (σa,10% / σa,90%): 0.0 Scatter Band of Plastic Strain Amplitudes (εa,p,10% / εa,p,90%): 0.0 (εa,p,10% / εa,p,90%)Exponent of S-N Curve: 0.0 | Fatigue Strength Coefficient (N/mm⁻²): 0.0 Fatigue Strength Exponent: 0.0 Fatigue Ductility Coefficient: 0.0 Fatigue Ductility Exponent: 0.0 | N/A | N/A
Other | 1636 | DIN: W.Nr. (DIN 17007): EN: AISI: AFNOR: ASTM: BS: GOST: HRN: ISO: JIS: JUS: SAE: SS: UNS: Other & Commercial: UNS C15715 ; GlidCop AL-15 | Contributed by: MATDAT Entry Date: 06.08.2019 Source Reference: Srivatsan TS, Anand S, Troxell JD. Cyclic plastic strain response and fracture behaviour of an oxide-dispersion-strengthened copper alloy. Int J Fatigue 1993;15(5):355-367. Other References: Material Group: Other Steel Subgroup: Typical Application: | {'chemical_composition': {'C': '', 'Si': '', 'Mn': '', 'P': '', 'S': '', 'Cr': '', 'Mo': '', 'Ni': '', 'Cu': '', 'Al': '', 'Co': '', 'Ti': '', 'W': '', 'V': '', 'Nb': '', 'N': '', 'Other': ''}} | Source: Dimensions (mm): | Heat Treatment Type: heat treated 650 °C Additional Remarks: longitudinal | Microstructure Information: Additional Remarks: | Hardness Value (Brinell): Hardness Value (Vickers): Hardness Value (Rockwell): | Testing Temperature (°C): 23.0 Testing Medium: air Loading Type: axial Loading Control: Specimen Information: Strain Rate: Additional Remarks: | 130000 | 0 | 352 | 420 | 0 | 0 | 0 | 0 | Strength Coefficient (N/mm⁻²): 0.0 Strain Hardening Exponent: 0.0 | N/A | 23 | air | axial | 0 | 0 | -1 | Cyclic Yield Strength (N/mm⁻²): 308.0 Cyclic Strength Coefficient (N/mm⁻²): 573.4 Cyclic Strain Hardening Exponent: 0.1 | Transition Life (Number of Cycles): Endurance/Fatigue Limit Cycles (NE): Stress Amplitude at NE (N/mm⁻²): 0.0 Strain Amplitude at NE: 0.0 Scatter Band of Stress Amplitudes (σa,10% / σa,90%): 0.0 Scatter Band of Plastic Strain Amplitudes (εa,p,10% / εa,p,90%): 0.0 (εa,p,10% / εa,p,90%)Exponent of S-N Curve: 0.0 | Fatigue Strength Coefficient (N/mm⁻²): 0.0 Fatigue Strength Exponent: 0.0 Fatigue Ductility Coefficient: 0.0 Fatigue Ductility Exponent: 0.0 | N/A | N/A
Aluminium alloy | 506 | DIN: Al Cu Mg 2 W.Nr. (DIN 17007): 3.1354.5 EN: AISI: AFNOR: ASTM: BS: GOST: HRN: ISO: JIS: JUS: SAE: SS: UNS: Other & Commercial: | Contributed by: MATDAT Entry Date: 01.06.2011 Source Reference: Boller C, Seeger T. Materials data for cyclic loading, Part D. Amsterdam: Elsevier; 1987. Other References: Sonsino CM. Einfluß von Kaltverformungen bis 5% auf das Kurzschwingfestig-keitsverhalten metallischer Werkstoffe. Dissertation. TH Darmstadt; 1982. Material Group: Aluminium alloy Steel Subgroup: Typical Application: | {'chemical_composition': {'C': '', 'Si': '0.17000', 'Mn': '0.65000', 'P': '', 'S': '', 'Cr': '', 'Mo': '', 'Ni': '', 'Cu': '4.71999', 'Al': '', 'Co': '', 'Ti': '', 'W': '', 'V': '', 'Nb': '', 'N': '', 'Other': 'Mg 1.65% ; Fe 0.3% ; Zn<0.03%'}} | Source: sheet, 5 mm thick Dimensions (mm): | Heat Treatment Type: Additional Remarks: | Microstructure Information: Additional Remarks: | Hardness Value (Brinell): Hardness Value (Vickers): Hardness Value (Rockwell): | Testing Temperature (°C): 23.0 Testing Medium: air Loading Type: Loading Control: Specimen Information: Strain Rate: Additional Remarks: | 73300 | 0 | 396 | 490 | 16 | 16 | 0 | 0 | Strength Coefficient (N/mm⁻²): 505.0 Strain Hardening Exponent: 0.042 | N/A | 23 | air | axial | total strain control | flat specimen. 5x30 mm ; surface: mechanically polished ; location/orientation: in rolling direction ; gauge length: 25 mm | -1 | Cyclic Yield Strength (N/mm⁻²): 437.0 Cyclic Strength Coefficient (N/mm⁻²): 557.0 Cyclic Strain Hardening Exponent: 0.039 | Transition Life (Number of Cycles): 90 Endurance/Fatigue Limit Cycles (NE): Stress Amplitude at NE (N/mm⁻²): 0.0 Strain Amplitude at NE: 0.0 Scatter Band of Stress Amplitudes (σa,10% / σa,90%): 1.149 Scatter Band of Plastic Strain Amplitudes (εa,p,10% / εa,p,90%): 1.264 (εa,p,10% / εa,p,90%)Exponent of S-N Curve: 0.0 | Fatigue Strength Coefficient (N/mm⁻²): 782.0 Fatigue Strength Exponent: -0.082 Fatigue Ductility Coefficient: 0.197 Fatigue Ductility Exponent: -0.644 | https://www.matdat.com/Dashboard/DetailReport.aspx?idMat=506&ChartDirectorChartImage=chart_cycChart&cacheId=f1e7dc7cd16d4af0853fea258688bcd3&cacheDefeat=638822237311881448 | https://www.matdat.com/Dashboard/DetailReport.aspx?idMat=506&ChartDirectorChartImage=chart_fatChart&cacheId=c997106cf7a64fafb544475f4a814992&cacheDefeat=638822237311881448
Other | 1632 | DIN: W.Nr. (DIN 17007): EN: AISI: AFNOR: ASTM: BS: GOST: HRN: ISO: JIS: JUS: SAE: SS: UNS: Other & Commercial: 2124 Al-SiCp T4 | Contributed by: MATDAT Entry Date: 06.08.2019 Source Reference: Srivatsan TS, Auradkar R. Effect of silicon carbide particulate on cyclic plastic strain response characteristics and fracture of aluminium alloy composites. Int J Fatigue 1992;14(6):355-366. Other References: Material Group: Other Steel Subgroup: Typical Application: | {'chemical_composition': {'C': '', 'Si': '0.04000', 'Mn': '0.90000', 'P': '', 'S': '', 'Cr': '', 'Mo': '', 'Ni': '', 'Cu': '4.65000', 'Al': '', 'Co': '', 'Ti': '', 'W': '', 'V': '', 'Nb': '', 'N': '', 'Other': 'Mg 1.65 % ; Zn 0.01 % ; Fe 0.30 % ; Al balance'}} | Source: SiC content 25 % vol. Dimensions (mm): | Heat Treatment Type: T4 Additional Remarks: | Microstructure Information: Additional Remarks: | Hardness Value (Brinell): Hardness Value (Vickers): Hardness Value (Rockwell): | Testing Temperature (°C): 23.0 Testing Medium: air Loading Type: axial Loading Control: Specimen Information: Strain Rate: Additional Remarks: | 108000 | 0 | 360 | 545 | 0 | 10.2 | 600 | 0 | Strength Coefficient (N/mm⁻²): 0.0 Strain Hardening Exponent: 0.0 | N/A | 23 | air | axial | 0 | 0 | -1 | Cyclic Yield Strength (N/mm⁻²): 0.0 Cyclic Strength Coefficient (N/mm⁻²): 605.0 Cyclic Strain Hardening Exponent: 0.11 | Transition Life (Number of Cycles): Endurance/Fatigue Limit Cycles (NE): Stress Amplitude at NE (N/mm⁻²): 0.0 Strain Amplitude at NE: 0.0 Scatter Band of Stress Amplitudes (σa,10% / σa,90%): 0.0 Scatter Band of Plastic Strain Amplitudes (εa,p,10% / εa,p,90%): 0.0 (εa,p,10% / εa,p,90%)Exponent of S-N Curve: 0.0 | Fatigue Strength Coefficient (N/mm⁻²): 0.0 Fatigue Strength Exponent: 0.0 Fatigue Ductility Coefficient: 0.0 Fatigue Ductility Exponent: 0.0 | N/A | N/A
Other | 1095 | DIN: W.Nr. (DIN 17007): EN: AISI: AFNOR: ASTM: BS: GOST: HRN: ISO: JIS: JUS: SAE: SS: UNS: Other & Commercial: MAR-M509 | Contributed by: MATDAT Entry Date: 19.07.2018 Source Reference: Polák J. Cyclic Plasticity and Low Cycle Fatigue Life of Metals. Prague: Academia; 1991. Other References: Reuchet J, Remy L. High temperature low cycle fatigue MAR-M509 superalloy II:The influence of oxidation at high temperatures. Mater Sci Eng 1983;58:19-42. Material Group: other Steel Subgroup: Typical Application: | {'chemical_composition': {'C': '', 'Si': '', 'Mn': '', 'P': '', 'S': '', 'Cr': '', 'Mo': '', 'Ni': '', 'Cu': '', 'Al': '', 'Co': '', 'Ti': '', 'W': '', 'V': '', 'Nb': '', 'N': '', 'Other': ''}} | Source: Dimensions (mm): | Heat Treatment Type: Additional Remarks: | Microstructure Information: Additional Remarks: | Hardness Value (Brinell): Hardness Value (Vickers): Hardness Value (Rockwell): | Testing Temperature (°C): 23.0 Testing Medium: air Loading Type: Loading Control: Specimen Information: Strain Rate: Additional Remarks: Young´s modulus estimated | 225000 | 0 | 0 | 0 | 0 | 0 | 0 | 0 | Strength Coefficient (N/mm⁻²): 0.0 Strain Hardening Exponent: 0.0 | N/A | 23 | air | axial | 0 | shape/size: n/a ; surface: n/a ; location/orientation: n/a ; gauge length: n/a | -1 | Cyclic Yield Strength (N/mm⁻²): 530.0 Cyclic Strength Coefficient (N/mm⁻²): 1056.0 Cyclic Strain Hardening Exponent: 0.111 | Transition Life (Number of Cycles): Endurance/Fatigue Limit Cycles (NE): Stress Amplitude at NE (N/mm⁻²): 0.0 Strain Amplitude at NE: 0.0 Scatter Band of Stress Amplitudes (σa,10% / σa,90%): 0.0 Scatter Band of Plastic Strain Amplitudes (εa,p,10% / εa,p,90%): 0.0 (εa,p,10% / εa,p,90%)Exponent of S-N Curve: 0.0 | Fatigue Strength Coefficient (N/mm⁻²): 0.0 Fatigue Strength Exponent: 0.0 Fatigue Ductility Coefficient: 0.37 Fatigue Ductility Exponent: -0.59 | N/A | N/A
Other | 1127 | DIN: W.Nr. (DIN 17007): EN: AISI: AFNOR: ASTM: BS: GOST: HRN: ISO: JIS: JUS: SAE: SS: UNS: Other & Commercial: Incoloy 901 | Contributed by: MATDAT Entry Date: 19.07.2018 Source Reference: Fang D, Berkovits A. Mean stress models for low-cycle fatigue of a nickel-base superalloy. Int J Fatigue, 16:429-437, 1994. Other References: Material Group: other Steel Subgroup: Typical Application: | {'chemical_composition': {'C': '', 'Si': '', 'Mn': '', 'P': '', 'S': '', 'Cr': '', 'Mo': '', 'Ni': '', 'Cu': '', 'Al': '', 'Co': '', 'Ti': '', 'W': '', 'V': '', 'Nb': '', 'N': '', 'Other': ''}} | Source: Dimensions (mm): | Heat Treatment Type: Additional Remarks: | Microstructure Information: Additional Remarks: | Hardness Value (Brinell): Hardness Value (Vickers): Hardness Value (Rockwell): | Testing Temperature (°C): 23.0 Testing Medium: air Loading Type: axial Loading Control: Specimen Information: Strain Rate: Additional Remarks: | 202000 | 0.26 | 958 | 1200 | 0 | 15 | 0 | 0.16 | Strength Coefficient (N/mm⁻²): 1615.0 Strain Hardening Exponent: 0.101 | N/A | 23 | air | axial | 0 | shape/size: n/a ; surface: n/a ; location/orientation: n/a ; gauge length: n/a | -1 | Cyclic Yield Strength (N/mm⁻²): 850.0 Cyclic Strength Coefficient (N/mm⁻²): 1566.0 Cyclic Strain Hardening Exponent: 0.09 | Transition Life (Number of Cycles): Endurance/Fatigue Limit Cycles (NE): Stress Amplitude at NE (N/mm⁻²): 0.0 Strain Amplitude at NE: 0.0 Scatter Band of Stress Amplitudes (σa,10% / σa,90%): 0.0 Scatter Band of Plastic Strain Amplitudes (εa,p,10% / εa,p,90%): 0.0 (εa,p,10% / εa,p,90%)Exponent of S-N Curve: 0.0 | Fatigue Strength Coefficient (N/mm⁻²): 1977.0 Fatigue Strength Exponent: -0.1218 Fatigue Ductility Coefficient: 0.125 Fatigue Ductility Exponent: -0.6478 | N/A | N/A
Other | 1094 | DIN: W.Nr. (DIN 17007): EN: AISI: AFNOR: ASTM: BS: GOST: HRN: ISO: JIS: JUS: SAE: SS: UNS: Other & Commercial: Inconel | Contributed by: MATDAT Entry Date: 19.07.2018 Source Reference: Polák J. Cyclic Plasticity and Low Cycle Fatigue Life of Metals. Prague: Academia; 1991. Other References: Clavel M, Pineau A. Fatigue behaviour of two nickel-base alloys. Part I: Experimental results on low cycle fatigue, fatigue crack propagation. Mater Sci Eng 1982;55:157-171. Material Group: other Steel Subgroup: Typical Application: | {'chemical_composition': {'C': '', 'Si': '', 'Mn': '', 'P': '', 'S': '', 'Cr': '', 'Mo': '', 'Ni': '', 'Cu': '', 'Al': '', 'Co': '', 'Ti': '', 'W': '', 'V': '', 'Nb': '', 'N': '', 'Other': ''}} | Source: Dimensions (mm): | Heat Treatment Type: Additional Remarks: | Microstructure Information: Additional Remarks: | Hardness Value (Brinell): Hardness Value (Vickers): Hardness Value (Rockwell): | Testing Temperature (°C): 25.0 Testing Medium: air Loading Type: Loading Control: Specimen Information: Strain Rate: Additional Remarks: | 200000 | 0 | 0 | 0 | 0 | 0 | 0 | 0 | Strength Coefficient (N/mm⁻²): 0.0 Strain Hardening Exponent: 0.0 | N/A | 25 | air | axial | 0 | shape/size: n/a ; surface: n/a ; location/orientation: n/a ; gauge length: n/a | -1 | Cyclic Yield Strength (N/mm⁻²): 1060.0 Cyclic Strength Coefficient (N/mm⁻²): 1973.0 Cyclic Strain Hardening Exponent: 0.1 | Transition Life (Number of Cycles): Endurance/Fatigue Limit Cycles (NE): Stress Amplitude at NE (N/mm⁻²): 0.0 Strain Amplitude at NE: 0.0 Scatter Band of Stress Amplitudes (σa,10% / σa,90%): 0.0 Scatter Band of Plastic Strain Amplitudes (εa,p,10% / εa,p,90%): 0.0 (εa,p,10% / εa,p,90%)Exponent of S-N Curve: 0.0 | Fatigue Strength Coefficient (N/mm⁻²): 0.0 Fatigue Strength Exponent: 0.0 Fatigue Ductility Coefficient: 0.39 Fatigue Ductility Exponent: -0.54 | N/A | N/A
Other | 1091 | DIN: W.Nr. (DIN 17007): EN: AISI: AFNOR: ASTM: BS: GOST: EI 893 ; EI-893 HRN: ISO: JIS: JUS: SAE: SS: UNS: Other & Commercial: | Contributed by: MATDAT Entry Date: 19.07.2018 Source Reference: Polák J. Cyclic Plasticity and Low Cycle Fatigue Life of Metals. Prague: Academia; 1991. Other References: Material Group: other Steel Subgroup: Typical Application: | {'chemical_composition': {'C': '', 'Si': '', 'Mn': '', 'P': '', 'S': '', 'Cr': '', 'Mo': '', 'Ni': '', 'Cu': '', 'Al': '', 'Co': '', 'Ti': '', 'W': '', 'V': '', 'Nb': '', 'N': '', 'Other': ''}} | Source: Dimensions (mm): | Heat Treatment Type: Additional Remarks: | Microstructure Information: Additional Remarks: | Hardness Value (Brinell): Hardness Value (Vickers): Hardness Value (Rockwell): | Testing Temperature (°C): 23.0 Testing Medium: air Loading Type: Loading Control: Specimen Information: Strain Rate: Additional Remarks: Young´s modulus estimated | 210000 | 0 | 0 | 0 | 0 | 0 | 0 | 0 | Strength Coefficient (N/mm⁻²): 0.0 Strain Hardening Exponent: 0.0 | N/A | 23 | air | axial | 0 | shape/size: n/a ; surface: n/a ; location/orientation: n/a ; gauge length: n/a | -1 | Cyclic Yield Strength (N/mm⁻²): 679.0 Cyclic Strength Coefficient (N/mm⁻²): 1362.0 Cyclic Strain Hardening Exponent: 0.112 | Transition Life (Number of Cycles): Endurance/Fatigue Limit Cycles (NE): Stress Amplitude at NE (N/mm⁻²): 0.0 Strain Amplitude at NE: 0.0 Scatter Band of Stress Amplitudes (σa,10% / σa,90%): 0.0 Scatter Band of Plastic Strain Amplitudes (εa,p,10% / εa,p,90%): 0.0 (εa,p,10% / εa,p,90%)Exponent of S-N Curve: 0.0 | Fatigue Strength Coefficient (N/mm⁻²): 0.0 Fatigue Strength Exponent: 0.0 Fatigue Ductility Coefficient: 1.18 Fatigue Ductility Exponent: -0.64 | N/A | N/A
Other | 1100 | DIN: W.Nr. (DIN 17007): EN: AISI: AFNOR: ASTM: BS: GOST: HRN: ISO: JIS: JUS: SAE: SS: UNS: Other & Commercial: Waspaloy | Contributed by: MATDAT Entry Date: 19.07.2018 Source Reference: Polák J. Cyclic Plasticity and Low Cycle Fatigue Life of Metals. Prague: Academia; 1991. Other References: Clavel M, Pineau A. Fatigue behaviour of two nickel-base alloys. Part I: Experimental results on low cycle fatigue, fatigue crack propagation. Mater Sci Eng 1982;55:157-171. Material Group: other Steel Subgroup: Typical Application: | {'chemical_composition': {'C': '', 'Si': '', 'Mn': '', 'P': '', 'S': '', 'Cr': '', 'Mo': '', 'Ni': '', 'Cu': '', 'Al': '', 'Co': '', 'Ti': '', 'W': '', 'V': '', 'Nb': '', 'N': '', 'Other': ''}} | Source: Dimensions (mm): | Heat Treatment Type: Additional Remarks: | Microstructure Information: Additional Remarks: | Hardness Value (Brinell): Hardness Value (Vickers): Hardness Value (Rockwell): | Testing Temperature (°C): 25.0 Testing Medium: air Loading Type: Loading Control: Specimen Information: Strain Rate: Additional Remarks: | 211000 | 0 | 0 | 0 | 0 | 0 | 0 | 0 | Strength Coefficient (N/mm⁻²): 0.0 Strain Hardening Exponent: 0.0 | N/A | 25 | air | axial | 0 | shape/size: n/a ; surface: n/a ; location/orientation: n/a ; gauge length: n/a | -1 | Cyclic Yield Strength (N/mm⁻²): 910.0 Cyclic Strength Coefficient (N/mm⁻²): 1694.0 Cyclic Strain Hardening Exponent: 0.1 | Transition Life (Number of Cycles): Endurance/Fatigue Limit Cycles (NE): Stress Amplitude at NE (N/mm⁻²): 0.0 Strain Amplitude at NE: 0.0 Scatter Band of Stress Amplitudes (σa,10% / σa,90%): 0.0 Scatter Band of Plastic Strain Amplitudes (εa,p,10% / εa,p,90%): 0.0 (εa,p,10% / εa,p,90%)Exponent of S-N Curve: 0.0 | Fatigue Strength Coefficient (N/mm⁻²): 0.0 Fatigue Strength Exponent: 0.0 Fatigue Ductility Coefficient: 15.8 Fatigue Ductility Exponent: -1.05 | N/A | N/A
Other | 1089 | DIN: W.Nr. (DIN 17007): EN: AISI: AFNOR: ASTM: BS: GOST: HRN: ISO: JIS: JUS: SAE: SS: UNS: Other & Commercial: copper pure | Contributed by: MATDAT Entry Date: 19.07.2018 Source Reference: Polák J. Cyclic Plasticity and Low Cycle Fatigue Life of Metals. Prague: Academia; 1991. Other References: Material Group: other Steel Subgroup: Typical Application: | {'chemical_composition': {'C': '', 'Si': '', 'Mn': '', 'P': '', 'S': '', 'Cr': '', 'Mo': '', 'Ni': '', 'Cu': '', 'Al': '', 'Co': '', 'Ti': '', 'W': '', 'V': '', 'Nb': '', 'N': '', 'Other': ''}} | Source: Dimensions (mm): | Heat Treatment Type: Additional Remarks: | Microstructure Information: Additional Remarks: | Hardness Value (Brinell): Hardness Value (Vickers): Hardness Value (Rockwell): | Testing Temperature (°C): 23.0 Testing Medium: air Loading Type: Loading Control: Specimen Information: Strain Rate: Additional Remarks: Young´s modulus estimated | 115000 | 0 | 0 | 0 | 0 | 0 | 0 | 0 | Strength Coefficient (N/mm⁻²): 0.0 Strain Hardening Exponent: 0.0 | N/A | 23 | air | axial | 0 | shape/size: n/a ; surface: n/a ; location/orientation: n/a ; gauge length: n/a | -1 | Cyclic Yield Strength (N/mm⁻²): 143.0 Cyclic Strength Coefficient (N/mm⁻²): 559.0 Cyclic Strain Hardening Exponent: 0.219 | Transition Life (Number of Cycles): Endurance/Fatigue Limit Cycles (NE): Stress Amplitude at NE (N/mm⁻²): 0.0 Strain Amplitude at NE: 0.0 Scatter Band of Stress Amplitudes (σa,10% / σa,90%): 0.0 Scatter Band of Plastic Strain Amplitudes (εa,p,10% / εa,p,90%): 0.0 (εa,p,10% / εa,p,90%)Exponent of S-N Curve: 0.0 | Fatigue Strength Coefficient (N/mm⁻²): 0.0 Fatigue Strength Exponent: 0.0 Fatigue Ductility Coefficient: 0.27 Fatigue Ductility Exponent: -0.5 | N/A | N/A
Other | 822 | DIN: St 42 W.Nr. (DIN 17007): 1.0130 EN: AISI: AFNOR: A42AP ASTM: BS: 164-400BLT20 GOST: HRN: ISO: P265S JIS: SB 42 JUS: SAE: SS: UNS: Other & Commercial: | Contributed by: MATDAT Entry Date: 01.06.2011 Source Reference: Bäumel A, Seeger T. Materials data for cyclic loading, Supplement 1. Amsterdam: Elsevier; 1990. Other References: Nishijima S et al. Data Sheets on Fatigue Properties for Weld and HAZ Materials of SB42 (C-Si, 420N/mm2 TS) Carbon Steel Plate for Boiler and Other Pressure Vessels. Technical Report No 57, NRIM Fatigue Data Sheet. National Research Institute for Metals; December 1987. Material Group: Other Steel Subgroup: Typical Application: | {'chemical_composition': {'C': '0.08000', 'Si': '0.29000', 'Mn': '1.49000', 'P': '0.02000', 'S': '0.00600', 'Cr': '0.01400', 'Mo': '0.00200', 'Ni': '0.02400', 'Cu': '', 'Al': '', 'Co': '', 'Ti': '', 'W': '', 'V': '0.00200', 'Nb': '', 'N': '', 'Other': ''}} | Source: plate, 20x1500x3000 mm Dimensions (mm): | Heat Treatment Type: Additional Remarks: hot rolled, heat affected zone | Microstructure Information: Additional Remarks: ferrite grain size number 7,5 (JIS G 0552 - 1957) | Hardness Value (Brinell): Hardness Value (Vickers): Hardness Value (Rockwell): | Testing Temperature (°C): 23.0 Testing Medium: air Loading Type: axial Loading Control: Specimen Information: cylindrical, diameter 12,5 mm ; specimen location: NA ; gauge lenght: 50 mm Strain Rate: NA Additional Remarks: testing machine: NA | 210000 | 0 | 0 | 0 | 0 | 0 | 0 | 0 | Strength Coefficient (N/mm⁻²): 0.0 Strain Hardening Exponent: 0.0 | N/A | 23 | air | axial | stress control | hourglass. cylindrical. diameter 10 mm ; surface: longitudinal polished ; location/orientation: in rolling direction ; gauge length: 10 mm | -1 | Cyclic Yield Strength (N/mm⁻²): 311.0 Cyclic Strength Coefficient (N/mm⁻²): 670.0 Cyclic Strain Hardening Exponent: 0.124 | Transition Life (Number of Cycles): 50280 Endurance/Fatigue Limit Cycles (NE): 763100 Stress Amplitude at NE (N/mm⁻²): 229.0 Strain Amplitude at NE: 0.00131 Scatter Band of Stress Amplitudes (σa,10% / σa,90%): 1.079 Scatter Band of Plastic Strain Amplitudes (εa,p,10% / εa,p,90%): 2.484 (εa,p,10% / εa,p,90%)Exponent of S-N Curve: 0.0 | Fatigue Strength Coefficient (N/mm⁻²): 913.0 Fatigue Strength Exponent: -0.097 Fatigue Ductility Coefficient: 3.833 Fatigue Ductility Exponent: -0.686 | https://www.matdat.com/Dashboard/DetailReport.aspx?idMat=822&ChartDirectorChartImage=chart_cycChart&cacheId=87ce88411eea4f96a7576dcb648be3bc&cacheDefeat=638822237629370076 | https://www.matdat.com/Dashboard/DetailReport.aspx?idMat=822&ChartDirectorChartImage=chart_fatChart&cacheId=fcbcaa2f6e214df6a582569130053c7e&cacheDefeat=638822237629370076
Other | 1627 | DIN: W.Nr. (DIN 17007): EN: AISI: AFNOR: ASTM: BS: GOST: HRN: ISO: JIS: JUS: SAE: SS: UNS: Other & Commercial: 2124 Al-SiCp | Contributed by: MATDAT Entry Date: 06.08.2019 Source Reference: Srivatsan TS. The low-cycle fatigue behaviour of an aluminium-alloy-ceramic-particle composite. Int J Fatigue 1992;14(3):173-182. Other References: Material Group: Other Steel Subgroup: Typical Application: | {'chemical_composition': {'C': '', 'Si': '0.04000', 'Mn': '0.90000', 'P': '', 'S': '', 'Cr': '', 'Mo': '', 'Ni': '', 'Cu': '4.65000', 'Al': '', 'Co': '', 'Ti': '', 'W': '', 'V': '', 'Nb': '', 'N': '', 'Other': 'Mg 1.65 % ; Zn 0.01 % ; Fe 0.30 % ; Al balance'}} | Source: SiC content 20 % vol. Dimensions (mm): | Heat Treatment Type: Additional Remarks: | Microstructure Information: Additional Remarks: | Hardness Value (Brinell): Hardness Value (Vickers): Hardness Value (Rockwell): | Testing Temperature (°C): 23.0 Testing Medium: air Loading Type: axial Loading Control: Specimen Information: Strain Rate: Additional Remarks: | 87000 | 0 | 198 | 312 | 0 | 6.5 | 330 | 6.7 | Strength Coefficient (N/mm⁻²): 0.0 Strain Hardening Exponent: 0.0 | N/A | 23 | air | axial | 0 | 0 | -1 | Cyclic Yield Strength (N/mm⁻²): 268.0 Cyclic Strength Coefficient (N/mm⁻²): 680.0 Cyclic Strain Hardening Exponent: 0.15 | Transition Life (Number of Cycles): Endurance/Fatigue Limit Cycles (NE): Stress Amplitude at NE (N/mm⁻²): 0.0 Strain Amplitude at NE: 0.0 Scatter Band of Stress Amplitudes (σa,10% / σa,90%): 0.0 Scatter Band of Plastic Strain Amplitudes (εa,p,10% / εa,p,90%): 0.0 (εa,p,10% / εa,p,90%)Exponent of S-N Curve: 0.0 | Fatigue Strength Coefficient (N/mm⁻²): 0.0 Fatigue Strength Exponent: 0.0 Fatigue Ductility Coefficient: 0.76 Fatigue Ductility Exponent: -0.16 | N/A | N/A
Other | 1628 | DIN: W.Nr. (DIN 17007): EN: AISI: AFNOR: ASTM: BS: GOST: HRN: ISO: JIS: JUS: SAE: SS: UNS: Other & Commercial: 2124 Al-SiCp | Contributed by: MATDAT Entry Date: 06.08.2019 Source Reference: Srivatsan TS. The low-cycle fatigue behaviour of an aluminium-alloy-ceramic-particle composite. Int J Fatigue 1992;14(3):173-182. Other References: Material Group: Other Steel Subgroup: Typical Application: | {'chemical_composition': {'C': '', 'Si': '0.04000', 'Mn': '0.90000', 'P': '', 'S': '', 'Cr': '', 'Mo': '', 'Ni': '', 'Cu': '4.65000', 'Al': '', 'Co': '', 'Ti': '', 'W': '', 'V': '', 'Nb': '', 'N': '', 'Other': 'Mg 1.65 % ; Zn 0.01 % ; Fe 0.30 % ; Al balance'}} | Source: SiC content 25 % vol. Dimensions (mm): | Heat Treatment Type: Additional Remarks: | Microstructure Information: Additional Remarks: | Hardness Value (Brinell): Hardness Value (Vickers): Hardness Value (Rockwell): | Testing Temperature (°C): 23.0 Testing Medium: air Loading Type: axial Loading Control: Specimen Information: Strain Rate: Additional Remarks: | 102000 | 0 | 200 | 337 | 0 | 5.8 | 357 | 6 | Strength Coefficient (N/mm⁻²): 0.0 Strain Hardening Exponent: 0.0 | N/A | 23 | air | axial | 0 | 0 | -1 | Cyclic Yield Strength (N/mm⁻²): 274.0 Cyclic Strength Coefficient (N/mm⁻²): 740.0 Cyclic Strain Hardening Exponent: 0.16 | Transition Life (Number of Cycles): Endurance/Fatigue Limit Cycles (NE): Stress Amplitude at NE (N/mm⁻²): 0.0 Strain Amplitude at NE: 0.0 Scatter Band of Stress Amplitudes (σa,10% / σa,90%): 0.0 Scatter Band of Plastic Strain Amplitudes (εa,p,10% / εa,p,90%): 0.0 (εa,p,10% / εa,p,90%)Exponent of S-N Curve: 0.0 | Fatigue Strength Coefficient (N/mm⁻²): 0.0 Fatigue Strength Exponent: 0.0 Fatigue Ductility Coefficient: 1.33 Fatigue Ductility Exponent: -0.25 | N/A | N/A
Other | 821 | DIN: St 42 W.Nr. (DIN 17007): 1.0130 EN: AISI: AFNOR: A42AP ASTM: BS: 164-400BLT20 GOST: HRN: ISO: P265S JIS: SB 42 JUS: SAE: SS: UNS: Other & Commercial: | Contributed by: MATDAT Entry Date: 01.06.2011 Source Reference: Bäumel A, Seeger T. Materials data for cyclic loading, Supplement 1. Amsterdam: Elsevier; 1990. Other References: Nishijima S et al. Data Sheets on Fatigue Properties for Weld and HAZ Materials of SB42 (C-Si, 420N/mm2 TS) Carbon Steel Plate for Boiler and Other Pressure Vessels. Technical Report No 57, NRIM Fatigue Data Sheet. National Research Institute for Metals; December 1987. Material Group: Other Steel Subgroup: Typical Application: | {'chemical_composition': {'C': '0.08000', 'Si': '0.29000', 'Mn': '1.49000', 'P': '0.02000', 'S': '0.00600', 'Cr': '0.01400', 'Mo': '0.00200', 'Ni': '0.02400', 'Cu': '', 'Al': '', 'Co': '', 'Ti': '', 'W': '', 'V': '0.00200', 'Nb': '', 'N': '', 'Other': ''}} | Source: plate, 20x1500x3000 mm Dimensions (mm): | Heat Treatment Type: Additional Remarks: hot rolled, heat affected zone | Microstructure Information: Additional Remarks: ferrite grain size number 7,5 (JIS G 0552 - 1957) | Hardness Value (Brinell): Hardness Value (Vickers): Hardness Value (Rockwell): | Testing Temperature (°C): 23.0 Testing Medium: air Loading Type: axial Loading Control: Specimen Information: cylindrical, diameter 12,5 mm ; specimen location: NA ; gauge lenght: 50 mm Strain Rate: NA Additional Remarks: testing machine: NA | 210000 | 0 | 0 | 0 | 0 | 0 | 0 | 0 | Strength Coefficient (N/mm⁻²): 0.0 Strain Hardening Exponent: 0.0 | N/A | 23 | air | axial | total strain control | hourglass. cylindrical. diameter 10 mm ; surface: longitudinal polished ; location/orientation: in rolling direction ; gauge length: 10 mm | -1 | Cyclic Yield Strength (N/mm⁻²): 326.0 Cyclic Strength Coefficient (N/mm⁻²): 814.0 Cyclic Strain Hardening Exponent: 0.148 | Transition Life (Number of Cycles): 36540 Endurance/Fatigue Limit Cycles (NE): 1410000 Stress Amplitude at NE (N/mm⁻²): 223.0 Strain Amplitude at NE: 0.00126 Scatter Band of Stress Amplitudes (σa,10% / σa,90%): 1.125 Scatter Band of Plastic Strain Amplitudes (εa,p,10% / εa,p,90%): 1.984 (εa,p,10% / εa,p,90%)Exponent of S-N Curve: 0.0 | Fatigue Strength Coefficient (N/mm⁻²): 819.0 Fatigue Strength Exponent: -0.088 Fatigue Ductility Coefficient: 0.626 Fatigue Ductility Exponent: -0.541 | https://www.matdat.com/Dashboard/DetailReport.aspx?idMat=821&ChartDirectorChartImage=chart_cycChart&cacheId=f761af9de9e04c00916566410ccbec1e&cacheDefeat=638822237634164525 | https://www.matdat.com/Dashboard/DetailReport.aspx?idMat=821&ChartDirectorChartImage=chart_fatChart&cacheId=b597bcd95cc449438b642c0918941926&cacheDefeat=638822237634164525
Other | 818 | DIN: W.Nr. (DIN 17007): EN: AISI: AFNOR: ASTM: BS: GOST: HRN: ISO: JIS: JUS: SAE: SS: UNS: Other & Commercial: Alloy B-1900 | Contributed by: MATDAT Entry Date: 01.06.2011 Source Reference: Bäumel A, Seeger T. Materials data for cyclic loading, Supplement 1. Amsterdam: Elsevier; 1990. Other References: Anton DL, Favrow LH. Effect of HIP on Elevated-Temperature Low Cycle Fatigue Properties of an Equiaxed Cast Superalloy. Low Cycle Fatigue, STP 942. Philadelphia: ASTM International; 1988. pp 824-837. Material Group: Other Steel Subgroup: Typical Application: | {'chemical_composition': {'C': '0.10000', 'Si': '', 'Mn': '', 'P': '', 'S': '', 'Cr': '8.00000', 'Mo': '6.00000', 'Ni': '', 'Cu': '', 'Al': '6.00000', 'Co': '10.00000', 'Ti': '1.00000', 'W': '', 'V': '', 'Nb': '', 'N': '', 'Other': 'Ta 4% ; B 0.015% ; Zr 0.1% ; Ni balance'}} | Source: cast bar, diameter 16 mm x 150 mm Dimensions (mm): | Heat Treatment Type: Additional Remarks: 1232°C/15min, HIP, 1079°C/4h, HIP, 900°C/10h, HIP ; optional hot isostatic pressing (HIP) cycle consists of 1232°C/103(N/mm^2)/2h | Microstructure Information: Additional Remarks: grain boundary with fine carbide dispersions, grain size 3-5 mm, gamma´ size 0,3-1,7 micrometers | Hardness Value (Brinell): Hardness Value (Vickers): Hardness Value (Rockwell): | Testing Temperature (°C): 982.0 Testing Medium: air Loading Type: Loading Control: Specimen Information: Strain Rate: Additional Remarks: | 133000 | 0 | 572 | 0 | 0 | 0 | 0 | 0 | Strength Coefficient (N/mm⁻²): 0.0 Strain Hardening Exponent: 0.0 | N/A | 982 | air | axial | total strain control | cylindrical. diameter 6.4 mm ; surface: grinded ; location/orientation: NA ; gauge length: 25.4 mm | -1 | Cyclic Yield Strength (N/mm⁻²): 516.0 Cyclic Strength Coefficient (N/mm⁻²): 1751.0 Cyclic Strain Hardening Exponent: 0.197 | Transition Life (Number of Cycles): 50 Endurance/Fatigue Limit Cycles (NE): Stress Amplitude at NE (N/mm⁻²): 0.0 Strain Amplitude at NE: 0.0 Scatter Band of Stress Amplitudes (σa,10% / σa,90%): 1.181 Scatter Band of Plastic Strain Amplitudes (εa,p,10% / εa,p,90%): 3.056 (εa,p,10% / εa,p,90%)Exponent of S-N Curve: 0.0 | Fatigue Strength Coefficient (N/mm⁻²): 1192.0 Fatigue Strength Exponent: -0.154 Fatigue Ductility Coefficient: 0.377 Fatigue Ductility Exponent: -0.966 | https://www.matdat.com/Dashboard/DetailReport.aspx?idMat=818&ChartDirectorChartImage=chart_cycChart&cacheId=23f62be1707a47628913c975c217ba11&cacheDefeat=638822237639218783 | https://www.matdat.com/Dashboard/DetailReport.aspx?idMat=818&ChartDirectorChartImage=chart_fatChart&cacheId=77fad059344443c7a5f5af5645546a7b&cacheDefeat=638822237639238827
Other | 814 | DIN: W.Nr. (DIN 17007): EN: AISI: AFNOR: ASTM: BS: GOST: HRN: ISO: JIS: JUS: SAE: SS: UNS: Other & Commercial: Alloy B-1900 | Contributed by: MATDAT Entry Date: 01.06.2011 Source Reference: Bäumel A, Seeger T. Materials data for cyclic loading, Supplement 1. Amsterdam: Elsevier; 1990. Other References: Anton DL, Favrow LH. Effect of HIP on Elevated-Temperature Low Cycle Fatigue Properties of an Equiaxed Cast Superalloy. Low Cycle Fatigue, STP 942. Philadelphia: ASTM International; 1988. pp 824-837. Material Group: Other Steel Subgroup: Typical Application: | {'chemical_composition': {'C': '0.10000', 'Si': '', 'Mn': '', 'P': '', 'S': '', 'Cr': '8.00000', 'Mo': '6.00000', 'Ni': '', 'Cu': '', 'Al': '6.00000', 'Co': '10.00000', 'Ti': '1.00000', 'W': '', 'V': '', 'Nb': '', 'N': '', 'Other': 'Ta 4% ; B 0.015% ; Zr 0.1% ; Ni balance'}} | Source: cast bar, diameter 16 mm x 150 mm Dimensions (mm): | Heat Treatment Type: Additional Remarks: 1232°C/15min, air, 1079°C/4h, air, 900°C/10h, air | Microstructure Information: Additional Remarks: pores ranged in size from 20 micrometers to 0,15 mm, carbides elongated in the grain boundary, gamma´ size 0,1-0,4 micrometers | Hardness Value (Brinell): Hardness Value (Vickers): Hardness Value (Rockwell): | Testing Temperature (°C): 871.0 Testing Medium: air Loading Type: Loading Control: Specimen Information: Strain Rate: Additional Remarks: | 151000 | 0 | 818 | 0 | 0 | 0 | 0 | 0 | Strength Coefficient (N/mm⁻²): 0.0 Strain Hardening Exponent: 0.0 | N/A | 871 | air | axial | total strain control | cylindrical. diameter 6.4 mm ; surface: grinded ; location/orientation: NA ; gauge length: 25.4 mm | -1 | Cyclic Yield Strength (N/mm⁻²): 877.0 Cyclic Strength Coefficient (N/mm⁻²): 9564.0 Cyclic Strain Hardening Exponent: 0.385 | Transition Life (Number of Cycles): Endurance/Fatigue Limit Cycles (NE): Stress Amplitude at NE (N/mm⁻²): 0.0 Strain Amplitude at NE: 0.0 Scatter Band of Stress Amplitudes (σa,10% / σa,90%): 1.125 Scatter Band of Plastic Strain Amplitudes (εa,p,10% / εa,p,90%): 1.0 (εa,p,10% / εa,p,90%)Exponent of S-N Curve: 0.0 | Fatigue Strength Coefficient (N/mm⁻²): 1363.0 Fatigue Strength Exponent: -0.134 Fatigue Ductility Coefficient: 0.008 Fatigue Ductility Exponent: -0.436 | https://www.matdat.com/Dashboard/DetailReport.aspx?idMat=814&ChartDirectorChartImage=chart_cycChart&cacheId=3838842becb0457b95080b1d482b26bd&cacheDefeat=638822237651223788 | https://www.matdat.com/Dashboard/DetailReport.aspx?idMat=814&ChartDirectorChartImage=chart_fatChart&cacheId=2147541e7f004e9caf0cf680ce7506a0&cacheDefeat=638822237651380101
Other | 817 | DIN: W.Nr. (DIN 17007): EN: AISI: AFNOR: ASTM: BS: GOST: HRN: ISO: JIS: JUS: SAE: SS: UNS: Other & Commercial: Alloy B-1900 | Contributed by: MATDAT Entry Date: 01.06.2011 Source Reference: Bäumel A, Seeger T. Materials data for cyclic loading, Supplement 1. Amsterdam: Elsevier; 1990. Other References: Anton DL, Favrow LH. Effect of HIP on Elevated-Temperature Low Cycle Fatigue Properties of an Equiaxed Cast Superalloy. Low Cycle Fatigue, STP 942. Philadelphia: ASTM International; 1988. pp 824-837. Material Group: Other Steel Subgroup: Typical Application: | {'chemical_composition': {'C': '0.10000', 'Si': '', 'Mn': '', 'P': '', 'S': '', 'Cr': '8.00000', 'Mo': '6.00000', 'Ni': '', 'Cu': '', 'Al': '6.00000', 'Co': '10.00000', 'Ti': '1.00000', 'W': '', 'V': '', 'Nb': '', 'N': '', 'Other': 'Ta 4% ; B 0.015% ; Zr 0.1% ; Ni balance'}} | Source: cast bar, diameter 16 mm x 150 mm Dimensions (mm): | Heat Treatment Type: Additional Remarks: 1232°C/15min, HIP, 1079°C/4h, HIP, 900°C/10h, HIP ; optional hot isostatic pressing (HIP) cycle consists of 1232°C/103(N/mm^2)/2h | Microstructure Information: Additional Remarks: grain boundary with fine carbide dispersions, grain size 3-5 mm, gamma´ size 0,3-1,7 micrometers | Hardness Value (Brinell): Hardness Value (Vickers): Hardness Value (Rockwell): | Testing Temperature (°C): 871.0 Testing Medium: air Loading Type: Loading Control: Specimen Information: Strain Rate: Additional Remarks: | 158000 | 0 | 783 | 0 | 0 | 0 | 0 | 0 | Strength Coefficient (N/mm⁻²): 0.0 Strain Hardening Exponent: 0.0 | N/A | 871 | air | axial | total strain control | cylindrical. diameter 6.4 mm ; surface: grinded ; location/orientation: NA ; gauge length: 25.4 mm | -1 | Cyclic Yield Strength (N/mm⁻²): 861.0 Cyclic Strength Coefficient (N/mm⁻²): 1431.0 Cyclic Strain Hardening Exponent: 0.082 | Transition Life (Number of Cycles): 12 Endurance/Fatigue Limit Cycles (NE): Stress Amplitude at NE (N/mm⁻²): 0.0 Strain Amplitude at NE: 0.0 Scatter Band of Stress Amplitudes (σa,10% / σa,90%): 1.141 Scatter Band of Plastic Strain Amplitudes (εa,p,10% / εa,p,90%): 1.788 (εa,p,10% / εa,p,90%)Exponent of S-N Curve: 0.0 | Fatigue Strength Coefficient (N/mm⁻²): 1684.0 Fatigue Strength Exponent: -0.126 Fatigue Ductility Coefficient: 0.062 Fatigue Ductility Exponent: -0.682 | https://www.matdat.com/Dashboard/DetailReport.aspx?idMat=817&ChartDirectorChartImage=chart_cycChart&cacheId=6be71deb7cb94465b93b315e57730fe4&cacheDefeat=638822237636474007 | https://www.matdat.com/Dashboard/DetailReport.aspx?idMat=817&ChartDirectorChartImage=chart_fatChart&cacheId=335d4dd8df2f4731938e388201a6e9d5&cacheDefeat=638822237636474007
Other | 815 | DIN: W.Nr. (DIN 17007): EN: AISI: AFNOR: ASTM: BS: GOST: HRN: ISO: JIS: JUS: SAE: SS: UNS: Other & Commercial: Alloy B-1900 | Contributed by: MATDAT Entry Date: 01.06.2011 Source Reference: Bäumel A, Seeger T. Materials data for cyclic loading, Supplement 1. Amsterdam: Elsevier; 1990. Other References: Anton DL, Favrow LH. Effect of HIP on Elevated-Temperature Low Cycle Fatigue Properties of an Equiaxed Cast Superalloy. Low Cycle Fatigue, STP 942. Philadelphia: ASTM International; 1988. pp 824-837. Material Group: Other Steel Subgroup: Typical Application: | {'chemical_composition': {'C': '0.10000', 'Si': '', 'Mn': '', 'P': '', 'S': '', 'Cr': '8.00000', 'Mo': '6.00000', 'Ni': '', 'Cu': '', 'Al': '6.00000', 'Co': '10.00000', 'Ti': '1.00000', 'W': '', 'V': '', 'Nb': '', 'N': '', 'Other': 'Ta 4% ; B 0.015% ; Zr 0.1% ; Ni balance'}} | Source: cast bar, diameter 16 mm x 150 mm Dimensions (mm): | Heat Treatment Type: Additional Remarks: 1232°C/15min, air, 1079°C/4h, air, 900°C/10h, air | Microstructure Information: Additional Remarks: pores ranged in size from 20 micrometers to 0,15 mm, carbides elongated in the grain boundary, gamma´ size 0,1-0,4 micrometers | Hardness Value (Brinell): Hardness Value (Vickers): Hardness Value (Rockwell): | Testing Temperature (°C): 982.0 Testing Medium: air Loading Type: Loading Control: Specimen Information: Strain Rate: Additional Remarks: | 130000 | 0 | 536 | 0 | 0 | 0 | 0 | 0 | Strength Coefficient (N/mm⁻²): 0.0 Strain Hardening Exponent: 0.0 | N/A | 982 | air | axial | total strain control | cylindrical. diameter 6.4 mm ; surface: grinded ; location/orientation: NA ; gauge length: 25.4 mm | -1 | Cyclic Yield Strength (N/mm⁻²): 473.0 Cyclic Strength Coefficient (N/mm⁻²): 2292.0 Cyclic Strain Hardening Exponent: 0.254 | Transition Life (Number of Cycles): 10 Endurance/Fatigue Limit Cycles (NE): Stress Amplitude at NE (N/mm⁻²): 0.0 Strain Amplitude at NE: 0.0 Scatter Band of Stress Amplitudes (σa,10% / σa,90%): 1.117 Scatter Band of Plastic Strain Amplitudes (εa,p,10% / εa,p,90%): 2.299 (εa,p,10% / εa,p,90%)Exponent of S-N Curve: 0.0 | Fatigue Strength Coefficient (N/mm⁻²): 994.0 Fatigue Strength Exponent: -0.133 Fatigue Ductility Coefficient: 0.017 Fatigue Ductility Exponent: -0.407 | https://www.matdat.com/Dashboard/DetailReport.aspx?idMat=815&ChartDirectorChartImage=chart_cycChart&cacheId=30f2a6d56f0c46f299dc7d7d921197ff&cacheDefeat=638822237645858186 | https://www.matdat.com/Dashboard/DetailReport.aspx?idMat=815&ChartDirectorChartImage=chart_fatChart&cacheId=baef7f4a26ad4042b1e8aaec7001c01f&cacheDefeat=638822237645858186
Other | 813 | DIN: W.Nr. (DIN 17007): EN: AISI: AFNOR: ASTM: BS: GOST: HRN: ISO: JIS: JUS: SAE: SS: UNS: Other & Commercial: Alloy B-1900 | Contributed by: MATDAT Entry Date: 01.06.2011 Source Reference: Bäumel A, Seeger T. Materials data for cyclic loading, Supplement 1. Amsterdam: Elsevier; 1990. Other References: Anton DL, Favrow LH. Effect of HIP on Elevated-Temperature Low Cycle Fatigue Properties of an Equiaxed Cast Superalloy. Low Cycle Fatigue, STP 942. Philadelphia: ASTM International; 1988. pp 824-837. Material Group: Other Steel Subgroup: Typical Application: | {'chemical_composition': {'C': '0.10000', 'Si': '', 'Mn': '', 'P': '', 'S': '', 'Cr': '8.00000', 'Mo': '6.00000', 'Ni': '', 'Cu': '', 'Al': '6.00000', 'Co': '10.00000', 'Ti': '1.00000', 'W': '', 'V': '', 'Nb': '', 'N': '', 'Other': 'Ta 4% ; B 0.015% ; Zr 0.1% ; Ni balance'}} | Source: cast bar, diameter 16 mm x 150 mm Dimensions (mm): | Heat Treatment Type: Additional Remarks: 1232°C/15min, air, 1079°C/4h, air, 900°C/10h, air | Microstructure Information: Additional Remarks: pores ranged in size from 20 micrometers to 0,15 mm, carbides elongated in the grain boundary, gamma´ size 0,1-0,4 micrometers | Hardness Value (Brinell): Hardness Value (Vickers): Hardness Value (Rockwell): | Testing Temperature (°C): 760.0 Testing Medium: air Loading Type: Loading Control: Specimen Information: Strain Rate: Additional Remarks: | 157000 | 0 | 855 | 0 | 0 | 0 | 0 | 0 | Strength Coefficient (N/mm⁻²): 0.0 Strain Hardening Exponent: 0.0 | N/A | 760 | air | axial | total strain control | cylindrical. diameter 6.4 mm ; surface: grinded ; location/orientation: NA ; gauge length: 25.4 mm | -1 | Cyclic Yield Strength (N/mm⁻²): 900.0 Cyclic Strength Coefficient (N/mm⁻²): 1661.0 Cyclic Strain Hardening Exponent: 0.099 | Transition Life (Number of Cycles): Endurance/Fatigue Limit Cycles (NE): Stress Amplitude at NE (N/mm⁻²): 0.0 Strain Amplitude at NE: 0.0 Scatter Band of Stress Amplitudes (σa,10% / σa,90%): 1.294 Scatter Band of Plastic Strain Amplitudes (εa,p,10% / εa,p,90%): 1.0 (εa,p,10% / εa,p,90%)Exponent of S-N Curve: 0.0 | Fatigue Strength Coefficient (N/mm⁻²): 1193.0 Fatigue Strength Exponent: -0.108 Fatigue Ductility Coefficient: 0.006 Fatigue Ductility Exponent: -0.503 | https://www.matdat.com/Dashboard/DetailReport.aspx?idMat=813&ChartDirectorChartImage=chart_cycChart&cacheId=acfd4726f6a442ccb311ac1ac3ff91b0&cacheDefeat=638822237655167438 | https://www.matdat.com/Dashboard/DetailReport.aspx?idMat=813&ChartDirectorChartImage=chart_fatChart&cacheId=607f1e8b885946fabbde5c383c82bfec&cacheDefeat=638822237655167438
Other | 812 | DIN: W.Nr. (DIN 17007): EN: AISI: AFNOR: ASTM: BS: GOST: HRN: ISO: JIS: JUS: SAE: SS: UNS: Other & Commercial: MM 247 | Contributed by: MATDAT Entry Date: 01.06.2011 Source Reference: Bäumel A, Seeger T. Materials data for cyclic loading, Supplement 1. Amsterdam: Elsevier; 1990. Other References: Onodera H, Ro Y, Yamagata T, Yamazaki M. The Effect of Tensile Strength and Ductility on High- Temperature Low-Cycle Fatigue of Cast Ni-Base Superalloys. T Natl Res I Met 1986;28(2):112-120. Material Group: Other Steel Subgroup: Typical Application: | {'chemical_composition': {'C': '0.15000', 'Si': '', 'Mn': '', 'P': '', 'S': '', 'Cr': '8.30000', 'Mo': '0.70000', 'Ni': '', 'Cu': '', 'Al': '5.50000', 'Co': '10.00000', 'Ti': '1.00000', 'W': '10.00000', 'V': '', 'Nb': '', 'N': '', 'Other': 'Ta 3% ; Hf 1.6% ; B 0.02% ; Zr 0.05% ; Ni balance'}} | Source: Dimensions (mm): | Heat Treatment Type: Additional Remarks: 1080°C/4h, air cooled, 870°C/20h, air cooled | Microstructure Information: Additional Remarks: grain size: 1 mm | Hardness Value (Brinell): Hardness Value (Vickers): Hardness Value (Rockwell): | Testing Temperature (°C): 900.0 Testing Medium: air Loading Type: axial Loading Control: displacement control Specimen Information: cylindrical, diameter 8 mm ; specimen location: NA ; gauge lenght: NA Strain Rate: 1,02 %/min Additional Remarks: testing machine: servohydraulic | 177000 | 0 | 544 | 675 | 0 | 0 | 0 | 0 | Strength Coefficient (N/mm⁻²): 0.0 Strain Hardening Exponent: 0.0 | N/A | 900 | air | axial | total strain control | cylindrical. diameter 8 mm ; surface: NA ; location/orientation: NA ; gauge length: NA | -1 | Cyclic Yield Strength (N/mm⁻²): 689.0 Cyclic Strength Coefficient (N/mm⁻²): 5526.0 Cyclic Strain Hardening Exponent: 0.335 | Transition Life (Number of Cycles): 12 Endurance/Fatigue Limit Cycles (NE): Stress Amplitude at NE (N/mm⁻²): 0.0 Strain Amplitude at NE: 0.0 Scatter Band of Stress Amplitudes (σa,10% / σa,90%): 1.02 Scatter Band of Plastic Strain Amplitudes (εa,p,10% / εa,p,90%): 1.189 (εa,p,10% / εa,p,90%)Exponent of S-N Curve: 0.0 | Fatigue Strength Coefficient (N/mm⁻²): 1770.0 Fatigue Strength Exponent: -0.192 Fatigue Ductility Coefficient: 0.033 Fatigue Ductility Exponent: -0.571 | https://www.matdat.com/Dashboard/DetailReport.aspx?idMat=812&ChartDirectorChartImage=chart_cycChart&cacheId=d0eb2863f16d482b8679a38bfa748b17&cacheDefeat=638822237659714382 | https://www.matdat.com/Dashboard/DetailReport.aspx?idMat=812&ChartDirectorChartImage=chart_fatChart&cacheId=3e3549fa853d4e5ea95022f5f0d1aeb7&cacheDefeat=638822237659714382
Other | 809 | DIN: W.Nr. (DIN 17007): EN: AISI: AFNOR: ASTM: BS: GOST: HRN: ISO: JIS: JUS: SAE: SS: UNS: Other & Commercial: TM 321 | Contributed by: MATDAT Entry Date: 01.06.2011 Source Reference: Bäumel A, Seeger T. Materials data for cyclic loading, Supplement 1. Amsterdam: Elsevier; 1990. Other References: Onodera H, Ro Y, Yamagata T, Yamazaki M. The Effect of Tensile Strength and Ductility on High- Temperature Low-Cycle Fatigue of Cast Ni-Base Superalloys. T Natl Res I Met 1986;28(2):112-120. Material Group: Other Steel Subgroup: Typical Application: | {'chemical_composition': {'C': '0.11000', 'Si': '', 'Mn': '', 'P': '', 'S': '', 'Cr': '8.09999', 'Mo': '', 'Ni': '', 'Cu': '', 'Al': '5.00000', 'Co': '8.20000', 'Ti': '0.80000', 'W': '12.60000', 'V': '', 'Nb': '', 'N': '', 'Other': 'Ta 4.7% ; Hf 0.9% ; B 0.01% ; Zr 0.05% ; Ni balance'}} | Source: Dimensions (mm): | Heat Treatment Type: Additional Remarks: 1080°C/4h, air cooled, 870°C/20h, air cooled | Microstructure Information: Additional Remarks: grain size: 1 mm | Hardness Value (Brinell): Hardness Value (Vickers): Hardness Value (Rockwell): | Testing Temperature (°C): 900.0 Testing Medium: air Loading Type: axial Loading Control: displacement control Specimen Information: cylindrical, diameter 8 mm ; specimen location: NA ; gauge lenght: NA Strain Rate: 1,02 %/min Additional Remarks: testing machine: servohydraulic | 177000 | 0 | 554 | 679 | 0 | 0 | 0 | 0 | Strength Coefficient (N/mm⁻²): 0.0 Strain Hardening Exponent: 0.0 | N/A | 900 | air | axial | total strain control | cylindrical. diameter 8 mm ; surface: NA ; location/orientation: NA ; gauge length: NA | -1 | Cyclic Yield Strength (N/mm⁻²): 596.0 Cyclic Strength Coefficient (N/mm⁻²): 3849.0 Cyclic Strain Hardening Exponent: 0.3 | Transition Life (Number of Cycles): 39 Endurance/Fatigue Limit Cycles (NE): Stress Amplitude at NE (N/mm⁻²): 0.0 Strain Amplitude at NE: 0.0 Scatter Band of Stress Amplitudes (σa,10% / σa,90%): 1.183 Scatter Band of Plastic Strain Amplitudes (εa,p,10% / εa,p,90%): 1.185 (εa,p,10% / εa,p,90%)Exponent of S-N Curve: 0.0 | Fatigue Strength Coefficient (N/mm⁻²): 1615.0 Fatigue Strength Exponent: -0.179 Fatigue Ductility Coefficient: 0.058 Fatigue Ductility Exponent: -0.603 | https://www.matdat.com/Dashboard/DetailReport.aspx?idMat=809&ChartDirectorChartImage=chart_cycChart&cacheId=66d2e07e697c4b59877b04b140a0f142&cacheDefeat=638822237668150093 | https://www.matdat.com/Dashboard/DetailReport.aspx?idMat=809&ChartDirectorChartImage=chart_fatChart&cacheId=8015116a2a484121a43a4bdcdf9cba85&cacheDefeat=638822237668160852
Other | 816 | DIN: W.Nr. (DIN 17007): EN: AISI: AFNOR: ASTM: BS: GOST: HRN: ISO: JIS: JUS: SAE: SS: UNS: Other & Commercial: Alloy B-1900 | Contributed by: MATDAT Entry Date: 01.06.2011 Source Reference: Bäumel A, Seeger T. Materials data for cyclic loading, Supplement 1. Amsterdam: Elsevier; 1990. Other References: Anton DL, Favrow LH. Effect of HIP on Elevated-Temperature Low Cycle Fatigue Properties of an Equiaxed Cast Superalloy. Low Cycle Fatigue, STP 942. Philadelphia: ASTM International; 1988. pp 824-837. Material Group: Other Steel Subgroup: Typical Application: | {'chemical_composition': {'C': '0.10000', 'Si': '', 'Mn': '', 'P': '', 'S': '', 'Cr': '8.00000', 'Mo': '6.00000', 'Ni': '', 'Cu': '', 'Al': '6.00000', 'Co': '10.00000', 'Ti': '1.00000', 'W': '', 'V': '', 'Nb': '', 'N': '', 'Other': 'Ta 4% ; B 0.015% ; Zr 0.1% ; Ni balance'}} | Source: cast bar, diameter 16 mm x 150 mm Dimensions (mm): | Heat Treatment Type: Additional Remarks: 1232°C/15min, HIP, 1079°C/4h, HIP, 900°C/10h, HIP ; optional hot isostatic pressing (HIP) cycle consists of 1232°C/103(N/mm^2)/2h | Microstructure Information: Additional Remarks: grain boundary with fine carbide dispersions, grain size 3-5 mm, gamma´ size 0,3-1,7 micrometers | Hardness Value (Brinell): Hardness Value (Vickers): Hardness Value (Rockwell): | Testing Temperature (°C): 760.0 Testing Medium: air Loading Type: Loading Control: Specimen Information: Strain Rate: Additional Remarks: | 168000 | 0 | 787 | 0 | 0 | 0 | 0 | 0 | Strength Coefficient (N/mm⁻²): 0.0 Strain Hardening Exponent: 0.0 | N/A | 760 | air | axial | total strain control | cylindrical. diameter 6.4 mm ; surface: grinded ; location/orientation: NA ; gauge length: 25.4 mm | -1 | Cyclic Yield Strength (N/mm⁻²): 1114.0 Cyclic Strength Coefficient (N/mm⁻²): 12730.0 Cyclic Strain Hardening Exponent: 0.392 | Transition Life (Number of Cycles): 2 Endurance/Fatigue Limit Cycles (NE): Stress Amplitude at NE (N/mm⁻²): 0.0 Strain Amplitude at NE: 0.0 Scatter Band of Stress Amplitudes (σa,10% / σa,90%): 1.169 Scatter Band of Plastic Strain Amplitudes (εa,p,10% / εa,p,90%): 1.0 (εa,p,10% / εa,p,90%)Exponent of S-N Curve: 0.0 | Fatigue Strength Coefficient (N/mm⁻²): 1901.0 Fatigue Strength Exponent: -0.149 Fatigue Ductility Coefficient: 0.021 Fatigue Ductility Exponent: -0.6 | https://www.matdat.com/Dashboard/DetailReport.aspx?idMat=816&ChartDirectorChartImage=chart_cycChart&cacheId=898ec3201a4545c1921bd720a88de376&cacheDefeat=638822237671921573 | https://www.matdat.com/Dashboard/DetailReport.aspx?idMat=816&ChartDirectorChartImage=chart_fatChart&cacheId=949f02ef482c4bacbd57c5b3d3d14afd&cacheDefeat=638822237671921573
Other | 811 | DIN: W.Nr. (DIN 17007): EN: AISI: AFNOR: ASTM: BS: GOST: HRN: ISO: JIS: JUS: SAE: SS: UNS: Other & Commercial: MM 247 | Contributed by: MATDAT Entry Date: 01.06.2011 Source Reference: Bäumel A, Seeger T. Materials data for cyclic loading, Supplement 1. Amsterdam: Elsevier; 1990. Other References: Onodera H, Ro Y, Yamagata T, Yamazaki M. The Effect of Tensile Strength and Ductility on High- Temperature Low-Cycle Fatigue of Cast Ni-Base Superalloys. T Natl Res I Met 1986;28(2):112-120. Material Group: Other Steel Subgroup: Typical Application: | {'chemical_composition': {'C': '0.15000', 'Si': '', 'Mn': '', 'P': '', 'S': '', 'Cr': '8.30000', 'Mo': '0.70000', 'Ni': '', 'Cu': '', 'Al': '5.50000', 'Co': '10.00000', 'Ti': '1.00000', 'W': '10.00000', 'V': '', 'Nb': '', 'N': '', 'Other': 'Ta 3% ; Hf 1.6% ; B 0.02% ; Zr 0.05% ; Ni balance'}} | Source: Dimensions (mm): | Heat Treatment Type: Additional Remarks: grain size: 1 mm | Microstructure Information: Additional Remarks: grain size: 1 mm | Hardness Value (Brinell): Hardness Value (Vickers): Hardness Value (Rockwell): | Testing Temperature (°C): 900.0 Testing Medium: air Loading Type: axial Loading Control: displacement control Specimen Information: cylindrical, diameter 8 mm ; specimen location: NA ; gauge lenght: NA Strain Rate: 1,02 %/min Additional Remarks: testing machine: servohydraulic | 165000 | 0 | 569 | 675 | 0 | 0 | 0 | 0 | Strength Coefficient (N/mm⁻²): 0.0 Strain Hardening Exponent: 0.0 | N/A | 900 | air | axial | total strain control | cylindrical. diameter 8 mm ; surface: NA ; location/orientation: NA ; gauge length: NA | -1 | Cyclic Yield Strength (N/mm⁻²): 610.0 Cyclic Strength Coefficient (N/mm⁻²): 4449.0 Cyclic Strain Hardening Exponent: 0.32 | Transition Life (Number of Cycles): 13 Endurance/Fatigue Limit Cycles (NE): Stress Amplitude at NE (N/mm⁻²): 0.0 Strain Amplitude at NE: 0.0 Scatter Band of Stress Amplitudes (σa,10% / σa,90%): 1.221 Scatter Band of Plastic Strain Amplitudes (εa,p,10% / εa,p,90%): 1.756 (εa,p,10% / εa,p,90%)Exponent of S-N Curve: 0.0 | Fatigue Strength Coefficient (N/mm⁻²): 1411.0 Fatigue Strength Exponent: -0.167 Fatigue Ductility Coefficient: 0.026 Fatigue Ductility Exponent: -0.515 | https://www.matdat.com/Dashboard/DetailReport.aspx?idMat=811&ChartDirectorChartImage=chart_cycChart&cacheId=ff0f6a6abd2f419e89ced231b4d03e08&cacheDefeat=638822237674778579 | https://www.matdat.com/Dashboard/DetailReport.aspx?idMat=811&ChartDirectorChartImage=chart_fatChart&cacheId=8f244d2409054809ace2d948e6a269b9&cacheDefeat=638822237674778579
Other | 1631 | DIN: W.Nr. (DIN 17007): EN: AISI: AFNOR: ASTM: BS: GOST: HRN: ISO: JIS: JUS: SAE: SS: UNS: Other & Commercial: 2124 Al-SiCp T4 | Contributed by: MATDAT Entry Date: 06.08.2019 Source Reference: Srivatsan TS, Auradkar R. Effect of silicon carbide particulate on cyclic plastic strain response characteristics and fracture of aluminium alloy composites. Int J Fatigue 1992;14(6):355-366. Other References: Material Group: Other Steel Subgroup: Typical Application: | {'chemical_composition': {'C': '', 'Si': '0.04000', 'Mn': '0.90000', 'P': '', 'S': '', 'Cr': '', 'Mo': '', 'Ni': '', 'Cu': '4.65000', 'Al': '', 'Co': '', 'Ti': '', 'W': '', 'V': '', 'Nb': '', 'N': '', 'Other': 'Mg 1.65 % ; Zn 0.01 % ; Fe 0.30 % ; Al balance'}} | Source: SiC content 20 % vol. Dimensions (mm): | Heat Treatment Type: T4 Additional Remarks: | Microstructure Information: Additional Remarks: | Hardness Value (Brinell): Hardness Value (Vickers): Hardness Value (Rockwell): | Testing Temperature (°C): 23.0 Testing Medium: air Loading Type: axial Loading Control: Specimen Information: Strain Rate: Additional Remarks: | 95000 | 0 | 351 | 537 | 0 | 12.4 | 603 | 0 | Strength Coefficient (N/mm⁻²): 0.0 Strain Hardening Exponent: 0.0 | N/A | 23 | air | axial | 0 | 0 | -1 | Cyclic Yield Strength (N/mm⁻²): 0.0 Cyclic Strength Coefficient (N/mm⁻²): 600.0 Cyclic Strain Hardening Exponent: 0.11 | Transition Life (Number of Cycles): Endurance/Fatigue Limit Cycles (NE): Stress Amplitude at NE (N/mm⁻²): 0.0 Strain Amplitude at NE: 0.0 Scatter Band of Stress Amplitudes (σa,10% / σa,90%): 0.0 Scatter Band of Plastic Strain Amplitudes (εa,p,10% / εa,p,90%): 0.0 (εa,p,10% / εa,p,90%)Exponent of S-N Curve: 0.0 | Fatigue Strength Coefficient (N/mm⁻²): 0.0 Fatigue Strength Exponent: 0.0 Fatigue Ductility Coefficient: 0.0 Fatigue Ductility Exponent: 0.0 | N/A | N/A
Other | 807 | DIN: W.Nr. (DIN 17007): EN: AISI: AFNOR: ASTM: BS: GOST: HRN: ISO: JIS: JUS: SAE: SS: UNS: Other & Commercial: TM 185 | Contributed by: MATDAT Entry Date: 01.06.2011 Source Reference: Bäumel A, Seeger T. Materials data for cyclic loading, Supplement 1. Amsterdam: Elsevier; 1990. Other References: Onodera H, Ro Y, Yamagata T, Yamazaki M. The Effect of Tensile Strength and Ductility on High- Temperature Low-Cycle Fatigue of Cast Ni-Base Superalloys. T Natl Res I Met 1986;28(2):112-120. Material Group: Other Steel Subgroup: Typical Application: | {'chemical_composition': {'C': '0.11000', 'Si': '', 'Mn': '', 'P': '', 'S': '', 'Cr': '4.79999', 'Mo': '', 'Ni': '', 'Cu': '', 'Al': '4.50000', 'Co': '7.90000', 'Ti': '3.50000', 'W': '12.90000', 'V': '', 'Nb': '', 'N': '', 'Other': 'Ta 3.3% ; Hf 1.2% ; B 0.01% ; Zr 0.09% ; Ni balance'}} | Source: Dimensions (mm): | Heat Treatment Type: Additional Remarks: grain size: 1 mm | Microstructure Information: Additional Remarks: grain size: 1 mm | Hardness Value (Brinell): Hardness Value (Vickers): Hardness Value (Rockwell): | Testing Temperature (°C): 900.0 Testing Medium: air Loading Type: axial Loading Control: displacement control Specimen Information: cylindrical, diameter 8 mm ; specimen location: NA ; gauge lenght: NA Strain Rate: 1,02 %/min Additional Remarks: testing machine: servohydraulic | 176000 | 0 | 640 | 737 | 0 | 0 | 0 | 0 | Strength Coefficient (N/mm⁻²): 0.0 Strain Hardening Exponent: 0.0 | N/A | 900 | air | axial | total strain control | cylindrical. diameter 8 mm ; surface: NA ; location/orientation: NA ; gauge length: NA | -1 | Cyclic Yield Strength (N/mm⁻²): 728.0 Cyclic Strength Coefficient (N/mm⁻²): 1729.0 Cyclic Strain Hardening Exponent: 0.139 | Transition Life (Number of Cycles): 3 Endurance/Fatigue Limit Cycles (NE): Stress Amplitude at NE (N/mm⁻²): 0.0 Strain Amplitude at NE: 0.0 Scatter Band of Stress Amplitudes (σa,10% / σa,90%): 1.05 Scatter Band of Plastic Strain Amplitudes (εa,p,10% / εa,p,90%): 1.599 (εa,p,10% / εa,p,90%)Exponent of S-N Curve: 0.0 | Fatigue Strength Coefficient (N/mm⁻²): 1027.0 Fatigue Strength Exponent: -0.115 Fatigue Ductility Coefficient: 0.019 Fatigue Ductility Exponent: -0.748 | https://www.matdat.com/Dashboard/DetailReport.aspx?idMat=807&ChartDirectorChartImage=chart_cycChart&cacheId=211f9f76157146f6b70bb0c1bbebc1ee&cacheDefeat=638822237677583260 | https://www.matdat.com/Dashboard/DetailReport.aspx?idMat=807&ChartDirectorChartImage=chart_fatChart&cacheId=0759b797a50b4f929b109dabe4209278&cacheDefeat=638822237677583260
Other | 1634 | DIN: W.Nr. (DIN 17007): EN: AISI: AFNOR: ASTM: BS: GOST: HRN: ISO: JIS: JUS: SAE: SS: UNS: Other & Commercial: UNS C15715 ; GlidCop AL-15 | Contributed by: MATDAT Entry Date: 06.08.2019 Source Reference: Srivatsan TS, Anand S, Troxell JD. Cyclic plastic strain response and fracture behaviour of an oxide-dispersion-strengthened copper alloy. Int J Fatigue 1993;15(5):355-367. Other References: Material Group: Other Steel Subgroup: Typical Application: | {'chemical_composition': {'C': '', 'Si': '', 'Mn': '', 'P': '', 'S': '', 'Cr': '', 'Mo': '', 'Ni': '', 'Cu': '', 'Al': '', 'Co': '', 'Ti': '', 'W': '', 'V': '', 'Nb': '', 'N': '', 'Other': ''}} | Source: Dimensions (mm): | Heat Treatment Type: as rolled Additional Remarks: longitudinal | Microstructure Information: Additional Remarks: | Hardness Value (Brinell): Hardness Value (Vickers): Hardness Value (Rockwell): | Testing Temperature (°C): 23.0 Testing Medium: air Loading Type: axial Loading Control: Specimen Information: Strain Rate: Additional Remarks: | 130000 | 0 | 462 | 482 | 0 | 0 | 0 | 0 | Strength Coefficient (N/mm⁻²): 0.0 Strain Hardening Exponent: 0.0 | N/A | 23 | air | axial | 0 | 0 | -1 | Cyclic Yield Strength (N/mm⁻²): 330.0 Cyclic Strength Coefficient (N/mm⁻²): 740.3 Cyclic Strain Hardening Exponent: 0.13 | Transition Life (Number of Cycles): Endurance/Fatigue Limit Cycles (NE): Stress Amplitude at NE (N/mm⁻²): 0.0 Strain Amplitude at NE: 0.0 Scatter Band of Stress Amplitudes (σa,10% / σa,90%): 0.0 Scatter Band of Plastic Strain Amplitudes (εa,p,10% / εa,p,90%): 0.0 (εa,p,10% / εa,p,90%)Exponent of S-N Curve: 0.0 | Fatigue Strength Coefficient (N/mm⁻²): 0.0 Fatigue Strength Exponent: 0.0 Fatigue Ductility Coefficient: 0.0 Fatigue Ductility Exponent: 0.0 | N/A | N/A
Other | 757 | DIN: W.Nr. (DIN 17007): EN: AISI: AFNOR: ASTM: BS: GOST: HRN: ISO: JIS: JUS: SAE: SS: UNS: Other & Commercial: CuNiCr 35 | Contributed by: MATDAT Entry Date: 01.06.2011 Source Reference: Bäumel A, Seeger T. Materials data for cyclic loading, Supplement 1. Amsterdam: Elsevier; 1990. Other References: Wang GX, Bomas H. Cyclic Material Properties of Copper-Base Alloys. Private communication; 1987. Material Group: Other Steel Subgroup: Typical Application: | {'chemical_composition': {'C': '', 'Si': '', 'Mn': '', 'P': '', 'S': '', 'Cr': '3.50000', 'Mo': '', 'Ni': '34.70000', 'Cu': '', 'Al': '', 'Co': '', 'Ti': '', 'W': '', 'V': '', 'Nb': '', 'N': '', 'Other': '(C+Si+Al+O+S+N+Pb+Sn+Sb+Fe)<0.36% ; Cu balance'}} | Source: 5 mm thick sheets Dimensions (mm): | Heat Treatment Type: quenched and peak aged Additional Remarks: periodic composition modulation with a wavelenght of ca. 20 nm | Microstructure Information: Additional Remarks: periodic composition modulation with a wavelenght of ca. 20 nm | Hardness Value (Brinell): Hardness Value (Vickers): 194.0 Hardness Value (Rockwell): | Testing Temperature (°C): 23.0 Testing Medium: air Loading Type: axial Loading Control: strain control Specimen Information: flat, 4x8 mm section ; specimen location: perpendicular to rolling direction ; gauge lenght: 10 mm Strain Rate: 12 %/min Additional Remarks: testing machine: Schenck, servohydraulic, max. 100 kN | 170000 | 0 | 427 | 654 | 20 | 26.8 | 0 | 0 | Strength Coefficient (N/mm⁻²): 1040.0 Strain Hardening Exponent: 0.166 | N/A | 23 | air | axial | stress control | flat. 4x8 mm section ; surface: electrolytically polished ; location/orientation: perpendicular to rolling direction ; gauge length: 10 mm | -1 | Cyclic Yield Strength (N/mm⁻²): 676.0 Cyclic Strength Coefficient (N/mm⁻²): 1632.0 Cyclic Strain Hardening Exponent: 0.142 | Transition Life (Number of Cycles): 64 Endurance/Fatigue Limit Cycles (NE): 305900 Stress Amplitude at NE (N/mm⁻²): 95.0 Strain Amplitude at NE: 0.00056 Scatter Band of Stress Amplitudes (σa,10% / σa,90%): 1.411 Scatter Band of Plastic Strain Amplitudes (εa,p,10% / εa,p,90%): 1.0 (εa,p,10% / εa,p,90%)Exponent of S-N Curve: 0.0 | Fatigue Strength Coefficient (N/mm⁻²): 7297.0 Fatigue Strength Exponent: -0.326 Fatigue Ductility Coefficient: 5.5469 Fatigue Ductility Exponent: -1.278 | https://www.matdat.com/Dashboard/DetailReport.aspx?idMat=757&ChartDirectorChartImage=chart_cycChart&cacheId=ed7900df64664f13a5ccf7b0e257dc68&cacheDefeat=638822237692164685 | https://www.matdat.com/Dashboard/DetailReport.aspx?idMat=757&ChartDirectorChartImage=chart_fatChart&cacheId=416a419d932e4ab89204fea2acfc09a9&cacheDefeat=638822237692164685
Other | 806 | DIN: W.Nr. (DIN 17007): EN: AISI: AFNOR: ASTM: BS: GOST: HRN: ISO: JIS: JUS: SAE: SS: UNS: Other & Commercial: TM 49 | Contributed by: MATDAT Entry Date: 01.06.2011 Source Reference: Bäumel A, Seeger T. Materials data for cyclic loading, Supplement 1. Amsterdam: Elsevier; 1990. Other References: Onodera H, Ro Y, Yamagata T, Yamazaki M. The Effect of Tensile Strength and Ductility on High- Temperature Low-Cycle Fatigue of Cast Ni-Base Superalloys. T Natl Res I Met 1986;28(2):112-120. Material Group: Other Steel Subgroup: Typical Application: | {'chemical_composition': {'C': '0.11000', 'Si': '', 'Mn': '', 'P': '', 'S': '', 'Cr': '12.10000', 'Mo': '', 'Ni': '', 'Cu': '', 'Al': '3.20000', 'Co': '11.90000', 'Ti': '5.70000', 'W': '8.80000', 'V': '', 'Nb': '', 'N': '', 'Other': 'B 0.01% ; Zr 0.1% ; Ni balance'}} | Source: Dimensions (mm): | Heat Treatment Type: Additional Remarks: grain size: 1 mm | Microstructure Information: Additional Remarks: grain size: 1 mm | Hardness Value (Brinell): Hardness Value (Vickers): Hardness Value (Rockwell): | Testing Temperature (°C): 900.0 Testing Medium: air Loading Type: axial Loading Control: displacement control Specimen Information: cylindrical, diameter 8 mm ; specimen location: NA ; gauge lenght: NA Strain Rate: 1,02 %/min Additional Remarks: testing machine: servohydraulic | 170000 | 0 | 574 | 660 | 0 | 0 | 0 | 0 | Strength Coefficient (N/mm⁻²): 0.0 Strain Hardening Exponent: 0.0 | N/A | 900 | air | axial | total strain control | cylindrical. diameter 8 mm ; surface: NA ; location/orientation: NA ; gauge length: NA | -1 | Cyclic Yield Strength (N/mm⁻²): 647.0 Cyclic Strength Coefficient (N/mm⁻²): 3061.0 Cyclic Strain Hardening Exponent: 0.25 | Transition Life (Number of Cycles): 1 Endurance/Fatigue Limit Cycles (NE): Stress Amplitude at NE (N/mm⁻²): 0.0 Strain Amplitude at NE: 0.0 Scatter Band of Stress Amplitudes (σa,10% / σa,90%): 1.236 Scatter Band of Plastic Strain Amplitudes (εa,p,10% / εa,p,90%): 4.476 (εa,p,10% / εa,p,90%)Exponent of S-N Curve: 0.0 | Fatigue Strength Coefficient (N/mm⁻²): 1085.0 Fatigue Strength Exponent: -0.14 Fatigue Ductility Coefficient: 0.008 Fatigue Ductility Exponent: -0.388 | https://www.matdat.com/Dashboard/DetailReport.aspx?idMat=806&ChartDirectorChartImage=chart_cycChart&cacheId=1a1b908de21f4f9fa62c09e6d9a08176&cacheDefeat=638822237694867530 | https://www.matdat.com/Dashboard/DetailReport.aspx?idMat=806&ChartDirectorChartImage=chart_fatChart&cacheId=02f7fd57ada04511bfbd6114791c79bb&cacheDefeat=638822237694867530
Other | 753 | DIN: W.Nr. (DIN 17007): EN: AISI: AFNOR: ASTM: BS: GOST: HRN: ISO: JIS: JUS: SAE: SS: UNS: Other & Commercial: Cu-6.3Al | Contributed by: MATDAT Entry Date: 01.06.2011 Source Reference: Bäumel A, Seeger T. Materials data for cyclic loading, Supplement 1. Amsterdam: Elsevier; 1990. Other References: Saxena A, Antolovich SD: Low Cycle Fatigue, Fatigue Crack Propagation and Substructures in a Series of Poly crystalline Cu-Al Alloys. Metall Trans 1975;6A:1809-1828. Material Group: Other Steel Subgroup: Typical Application: | {'chemical_composition': {'C': '', 'Si': '', 'Mn': '', 'P': '', 'S': '', 'Cr': '', 'Mo': '', 'Ni': '', 'Cu': '', 'Al': '6.29999', 'Co': '', 'Ti': '', 'W': '', 'V': '', 'Nb': '', 'N': '', 'Other': '(Zn+Mg+Ni+Co+Mo+Pb)<0.01% ; Cu balance'}} | Source: Dimensions (mm): | Heat Treatment Type: Additional Remarks: 800°C/3h, argon, forged, 800°C/1h, 500°C | Microstructure Information: Additional Remarks: fine grain recrystallized structure | Hardness Value (Brinell): Hardness Value (Vickers): Hardness Value (Rockwell): | Testing Temperature (°C): 23.0 Testing Medium: air Loading Type: axial Loading Control: Specimen Information: specimen location: NA ; gauge lenght: NA Strain Rate: NA Additional Remarks: testing machine: MTS, 50 KIP closed loop | 140000 | 0 | 137 | 793 | 0 | 0 | 0 | 1.4199 | Strength Coefficient (N/mm⁻²): 0.0 Strain Hardening Exponent: 0.0 | N/A | 23 | air | axial | total diametral strain control | hourglass shaped ; surface: NA ; location/orientation: NA ; gauge length: NA | -1 | Cyclic Yield Strength (N/mm⁻²): 480.0 Cyclic Strength Coefficient (N/mm⁻²): 2289.0 Cyclic Strain Hardening Exponent: 0.251 | Transition Life (Number of Cycles): 2964 Endurance/Fatigue Limit Cycles (NE): Stress Amplitude at NE (N/mm⁻²): 0.0 Strain Amplitude at NE: 0.0 Scatter Band of Stress Amplitudes (σa,10% / σa,90%): 1.181 Scatter Band of Plastic Strain Amplitudes (εa,p,10% / εa,p,90%): 4.078 (εa,p,10% / εa,p,90%)Exponent of S-N Curve: 0.0 | Fatigue Strength Coefficient (N/mm⁻²): 3001.0 Fatigue Strength Exponent: -0.191 Fatigue Ductility Coefficient: 2.2869 Fatigue Ductility Exponent: -0.729 | https://www.matdat.com/Dashboard/DetailReport.aspx?idMat=753&ChartDirectorChartImage=chart_cycChart&cacheId=371a08e27aa14cb280392cdf054fb013&cacheDefeat=638822237698721920 | https://www.matdat.com/Dashboard/DetailReport.aspx?idMat=753&ChartDirectorChartImage=chart_fatChart&cacheId=d3f303d29e35461ca2ebd54e732666a5&cacheDefeat=638822237698721920
Other | 808 | DIN: W.Nr. (DIN 17007): EN: AISI: AFNOR: ASTM: BS: GOST: HRN: ISO: JIS: JUS: SAE: SS: UNS: Other & Commercial: TM 321 | Contributed by: MATDAT Entry Date: 01.06.2011 Source Reference: Bäumel A, Seeger T. Materials data for cyclic loading, Supplement 1. Amsterdam: Elsevier; 1990. Other References: Onodera H, Ro Y, Yamagata T, Yamazaki M. The Effect of Tensile Strength and Ductility on High- Temperature Low-Cycle Fatigue of Cast Ni-Base Superalloys. T Natl Res I Met 1986;28(2):112-120. Material Group: Other Steel Subgroup: Typical Application: | {'chemical_composition': {'C': '0.11000', 'Si': '', 'Mn': '', 'P': '', 'S': '', 'Cr': '8.09999', 'Mo': '', 'Ni': '', 'Cu': '', 'Al': '5.00000', 'Co': '8.20000', 'Ti': '0.80000', 'W': '12.60000', 'V': '', 'Nb': '', 'N': '', 'Other': 'Ta 4.7% ; Hf 0.9% ; B 0.01% ; Zr 0.05% ; Ni balance'}} | Source: Dimensions (mm): | Heat Treatment Type: Additional Remarks: grain size: 1 mm | Microstructure Information: Additional Remarks: grain size: 1 mm | Hardness Value (Brinell): Hardness Value (Vickers): Hardness Value (Rockwell): | Testing Temperature (°C): 900.0 Testing Medium: air Loading Type: axial Loading Control: displacement control Specimen Information: cylindrical, diameter 8 mm ; specimen location: NA ; gauge lenght: NA Strain Rate: 1,02 %/min Additional Remarks: testing machine: servohydraulic | 158000 | 0 | 597 | 696 | 0 | 0 | 0 | 0 | Strength Coefficient (N/mm⁻²): 0.0 Strain Hardening Exponent: 0.0 | N/A | 900 | air | axial | total strain control | cylindrical. diameter 8 mm ; surface: NA ; location/orientation: NA ; gauge length: NA | -1 | Cyclic Yield Strength (N/mm⁻²): 607.0 Cyclic Strength Coefficient (N/mm⁻²): 5750.0 Cyclic Strain Hardening Exponent: 0.362 | Transition Life (Number of Cycles): 4 Endurance/Fatigue Limit Cycles (NE): Stress Amplitude at NE (N/mm⁻²): 0.0 Strain Amplitude at NE: 0.0 Scatter Band of Stress Amplitudes (σa,10% / σa,90%): 1.21 Scatter Band of Plastic Strain Amplitudes (εa,p,10% / εa,p,90%): 1.405 (εa,p,10% / εa,p,90%)Exponent of S-N Curve: 0.0 | Fatigue Strength Coefficient (N/mm⁻²): 1224.0 Fatigue Strength Exponent: -0.157 Fatigue Ductility Coefficient: 0.014 Fatigue Ductility Exponent: -0.435 | https://www.matdat.com/Dashboard/DetailReport.aspx?idMat=808&ChartDirectorChartImage=chart_cycChart&cacheId=622cc7224b71499e95f8bfe2ea84a2a7&cacheDefeat=638822237680073255 | https://www.matdat.com/Dashboard/DetailReport.aspx?idMat=808&ChartDirectorChartImage=chart_fatChart&cacheId=cb9daec49ce54af79832cda414c24d59&cacheDefeat=638822237680073255
Other | 750 | DIN: W.Nr. (DIN 17007): EN: AISI: AFNOR: ASTM: BS: GOST: HRN: ISO: JIS: JUS: SAE: SS: UNS: Other & Commercial: Cu | Contributed by: MATDAT Entry Date: 01.06.2011 Source Reference: Bäumel A, Seeger T. Materials data for cyclic loading, Supplement 1. Amsterdam: Elsevier; 1990. Other References: Saxena A, Antolovich SD: Low Cycle Fatigue, Fatigue Crack Propagation and Substructures in a Series of Poly crystalline Cu-Al Alloys. Metall Trans 1975;6A:1809-1828. Material Group: Other Steel Subgroup: Typical Application: | {'chemical_composition': {'C': '', 'Si': '', 'Mn': '', 'P': '', 'S': '', 'Cr': '', 'Mo': '', 'Ni': '', 'Cu': '', 'Al': '0.00020', 'Co': '', 'Ti': '', 'W': '', 'V': '', 'Nb': '', 'N': '', 'Other': '(Zn+Mg+Ni+Co+Mo+Pb)<0.01% ; Cu balance'}} | Source: Dimensions (mm): | Heat Treatment Type: Additional Remarks: as received | Microstructure Information: Additional Remarks: | Hardness Value (Brinell): Hardness Value (Vickers): Hardness Value (Rockwell): | Testing Temperature (°C): 23.0 Testing Medium: air Loading Type: axial Loading Control: Specimen Information: specimen location: NA ; gauge lenght: NA Strain Rate: NA Additional Remarks: testing machine: MTS, 50 KIP closed loop | 140000 | 0 | 52 | 345 | 0 | 0 | 0 | 0.98 | Strength Coefficient (N/mm⁻²): 0.0 Strain Hardening Exponent: 0.0 | N/A | 23 | air | axial | total diametral strain control | hourglass shaped ; surface: NA ; location/orientation: NA ; gauge length: NA | -1 | Cyclic Yield Strength (N/mm⁻²): 311.0 Cyclic Strength Coefficient (N/mm⁻²): 1384.0 Cyclic Strain Hardening Exponent: 0.24 | Transition Life (Number of Cycles): 2233 Endurance/Fatigue Limit Cycles (NE): Stress Amplitude at NE (N/mm⁻²): 0.0 Strain Amplitude at NE: 0.0 Scatter Band of Stress Amplitudes (σa,10% / σa,90%): 1.151 Scatter Band of Plastic Strain Amplitudes (εa,p,10% / εa,p,90%): 1.848 (εa,p,10% / εa,p,90%)Exponent of S-N Curve: 0.0 | Fatigue Strength Coefficient (N/mm⁻²): 1299.0 Fatigue Strength Exponent: -0.166 Fatigue Ductility Coefficient: 0.766 Fatigue Ductility Exponent: -0.691 | https://www.matdat.com/Dashboard/DetailReport.aspx?idMat=750&ChartDirectorChartImage=chart_cycChart&cacheId=40d5d225aa474f40a566ff6d59780ac3&cacheDefeat=638822237705281633 | https://www.matdat.com/Dashboard/DetailReport.aspx?idMat=750&ChartDirectorChartImage=chart_fatChart&cacheId=1729dd79fb0f442f96894b1d66b059dc&cacheDefeat=638822237705281633
Other | 755 | DIN: W.Nr. (DIN 17007): EN: AISI: AFNOR: ASTM: BS: GOST: HRN: ISO: JIS: JUS: SAE: SS: UNS: Other & Commercial: CuNiCr 35 | Contributed by: MATDAT Entry Date: 01.06.2011 Source Reference: Bäumel A, Seeger T. Materials data for cyclic loading, Supplement 1. Amsterdam: Elsevier; 1990. Other References: Wang GX, Bomas H. Cyclic Material Properties of Copper-Base Alloys. Private communication; 1987. Material Group: Other Steel Subgroup: Typical Application: | {'chemical_composition': {'C': '', 'Si': '', 'Mn': '', 'P': '', 'S': '', 'Cr': '3.50000', 'Mo': '', 'Ni': '34.70000', 'Cu': '', 'Al': '', 'Co': '', 'Ti': '', 'W': '', 'V': '', 'Nb': '', 'N': '', 'Other': '(C+Si+Al+O+S+N+Pb+Sn+Sb+Fe)<0.36% ; Cu balance'}} | Source: 5 mm thick sheets Dimensions (mm): | Heat Treatment Type: quenched and underaged Additional Remarks: periodic composition modulation with a wavelenght of ca. 7 nm | Microstructure Information: Additional Remarks: periodic composition modulation with a wavelenght of ca. 7 nm | Hardness Value (Brinell): Hardness Value (Vickers): 176.0 Hardness Value (Rockwell): | Testing Temperature (°C): 23.0 Testing Medium: air Loading Type: axial Loading Control: strain control Specimen Information: flat, 4x8 mm section ; specimen location: perpendicular to rolling direction ; gauge lenght: 10 mm Strain Rate: 12 %/min Additional Remarks: testing machine: Schenck, servohydraulic, max. 100 kN | 170000 | 0 | 341 | 578 | 26 | 32.8 | 0 | 0 | Strength Coefficient (N/mm⁻²): 985.0 Strain Hardening Exponent: 0.207 | N/A | 23 | air | axial | stress control | flat. 4x8 mm section ; surface: electrolytically polished ; location/orientation: perpendicular to rolling direction ; gauge length: 10 mm | -1 | Cyclic Yield Strength (N/mm⁻²): 514.0 Cyclic Strength Coefficient (N/mm⁻²): 1165.0 Cyclic Strain Hardening Exponent: 0.132 | Transition Life (Number of Cycles): 2 Endurance/Fatigue Limit Cycles (NE): 197800 Stress Amplitude at NE (N/mm⁻²): 102.0 Strain Amplitude at NE: 0.00061 Scatter Band of Stress Amplitudes (σa,10% / σa,90%): 1.483 Scatter Band of Plastic Strain Amplitudes (εa,p,10% / εa,p,90%): 3.38 (εa,p,10% / εa,p,90%)Exponent of S-N Curve: 0.0 | Fatigue Strength Coefficient (N/mm⁻²): 6349.0 Fatigue Strength Exponent: -0.321 Fatigue Ductility Coefficient: 0.069 Fatigue Ductility Exponent: -0.674 | https://www.matdat.com/Dashboard/DetailReport.aspx?idMat=755&ChartDirectorChartImage=chart_cycChart&cacheId=94c0ddbc89234ccc955b9c4e0789f357&cacheDefeat=638822237689004161 | https://www.matdat.com/Dashboard/DetailReport.aspx?idMat=755&ChartDirectorChartImage=chart_fatChart&cacheId=2f58e19b3c964390becea10162640602&cacheDefeat=638822237689004161
Other | 752 | DIN: W.Nr. (DIN 17007): EN: AISI: AFNOR: ASTM: BS: GOST: HRN: ISO: JIS: JUS: SAE: SS: UNS: Other & Commercial: Cu-4.2Al | Contributed by: MATDAT Entry Date: 01.06.2011 Source Reference: Bäumel A, Seeger T. Materials data for cyclic loading, Supplement 1. Amsterdam: Elsevier; 1990. Other References: Saxena A, Antolovich SD: Low Cycle Fatigue, Fatigue Crack Propagation and Substructures in a Series of Poly crystalline Cu-Al Alloys. Metall Trans 1975;6A:1809-1828. Material Group: Other Steel Subgroup: Typical Application: | {'chemical_composition': {'C': '', 'Si': '', 'Mn': '', 'P': '', 'S': '', 'Cr': '', 'Mo': '', 'Ni': '', 'Cu': '', 'Al': '4.20000', 'Co': '', 'Ti': '', 'W': '', 'V': '', 'Nb': '', 'N': '', 'Other': '(Zn+Mg+Ni+Co+Mo+Pb)<0.01% ; Cu balance'}} | Source: Dimensions (mm): | Heat Treatment Type: Additional Remarks: 800°C/3h, argon, forged, 800°C/1h, 500°C | Microstructure Information: Additional Remarks: fine grain recrystallized structure | Hardness Value (Brinell): Hardness Value (Vickers): Hardness Value (Rockwell): | Testing Temperature (°C): 23.0 Testing Medium: air Loading Type: axial Loading Control: Specimen Information: specimen location: NA ; gauge lenght: NA Strain Rate: NA Additional Remarks: testing machine: MTS, 50 KIP closed loop | 140000 | 0 | 127 | 531 | 0 | 0 | 0 | 1.7 | Strength Coefficient (N/mm⁻²): 0.0 Strain Hardening Exponent: 0.0 | N/A | 23 | air | axial | total diametral strain control | hourglass shaped ; surface: NA ; location/orientation: NA ; gauge length: NA | -1 | Cyclic Yield Strength (N/mm⁻²): 423.0 Cyclic Strength Coefficient (N/mm⁻²): 2055.0 Cyclic Strain Hardening Exponent: 0.255 | Transition Life (Number of Cycles): 2069 Endurance/Fatigue Limit Cycles (NE): Stress Amplitude at NE (N/mm⁻²): 0.0 Strain Amplitude at NE: 0.0 Scatter Band of Stress Amplitudes (σa,10% / σa,90%): 1.169 Scatter Band of Plastic Strain Amplitudes (εa,p,10% / εa,p,90%): 1.559 (εa,p,10% / εa,p,90%)Exponent of S-N Curve: 0.0 | Fatigue Strength Coefficient (N/mm⁻²): 2051.0 Fatigue Strength Exponent: -0.173 Fatigue Ductility Coefficient: 0.984 Fatigue Ductility Exponent: -0.678 | https://www.matdat.com/Dashboard/DetailReport.aspx?idMat=752&ChartDirectorChartImage=chart_cycChart&cacheId=758337a8142343a89158e80b48fc9ef3&cacheDefeat=638822237708289244 | https://www.matdat.com/Dashboard/DetailReport.aspx?idMat=752&ChartDirectorChartImage=chart_fatChart&cacheId=70cc82ede04048e2bbc8f18050fa8621&cacheDefeat=638822237708307518
Other | 810 | DIN: W.Nr. (DIN 17007): EN: AISI: AFNOR: ASTM: BS: GOST: HRN: ISO: JIS: JUS: SAE: SS: UNS: Other & Commercial: IN 738 LC | Contributed by: MATDAT Entry Date: 01.06.2011 Source Reference: Bäumel A, Seeger T. Materials data for cyclic loading, Supplement 1. Amsterdam: Elsevier; 1990. Other References: Onodera H, Ro Y, Yamagata T, Yamazaki M. The Effect of Tensile Strength and Ductility on High- Temperature Low-Cycle Fatigue of Cast Ni-Base Superalloys. T Natl Res I Met 1986;28(2):112-120. Material Group: Other Steel Subgroup: Typical Application: | {'chemical_composition': {'C': '0.09000', 'Si': '', 'Mn': '', 'P': '', 'S': '', 'Cr': '16.00000', 'Mo': '1.80000', 'Ni': '', 'Cu': '', 'Al': '3.50000', 'Co': '8.30000', 'Ti': '3.50000', 'W': '2.50000', 'V': '', 'Nb': '0.80000', 'N': '', 'Other': 'Ta 1.7% ; B 0.01% ; Zr 0.03% ; Ni balance'}} | Source: Dimensions (mm): | Heat Treatment Type: Additional Remarks: grain size: 1 mm | Microstructure Information: Additional Remarks: grain size: 1 mm | Hardness Value (Brinell): Hardness Value (Vickers): Hardness Value (Rockwell): | Testing Temperature (°C): 900.0 Testing Medium: air Loading Type: axial Loading Control: displacement control Specimen Information: cylindrical, diameter 8 mm ; specimen location: NA ; gauge lenght: NA Strain Rate: 1,02 %/min Additional Remarks: testing machine: servohydraulic | 155000 | 0 | 449 | 509 | 0 | 0 | 0 | 0 | Strength Coefficient (N/mm⁻²): 0.0 Strain Hardening Exponent: 0.0 | N/A | 900 | air | axial | total strain control | cylindrical. diameter 8 mm ; surface: NA ; location/orientation: NA ; gauge length: NA | -1 | Cyclic Yield Strength (N/mm⁻²): 557.0 Cyclic Strength Coefficient (N/mm⁻²): 4437.0 Cyclic Strain Hardening Exponent: 0.334 | Transition Life (Number of Cycles): 9 Endurance/Fatigue Limit Cycles (NE): Stress Amplitude at NE (N/mm⁻²): 0.0 Strain Amplitude at NE: 0.0 Scatter Band of Stress Amplitudes (σa,10% / σa,90%): 1.469 Scatter Band of Plastic Strain Amplitudes (εa,p,10% / εa,p,90%): 1.532 (εa,p,10% / εa,p,90%)Exponent of S-N Curve: 0.0 | Fatigue Strength Coefficient (N/mm⁻²): 1347.0 Fatigue Strength Exponent: -0.208 Fatigue Ductility Coefficient: 0.03 Fatigue Ductility Exponent: -0.639 | https://www.matdat.com/Dashboard/DetailReport.aspx?idMat=810&ChartDirectorChartImage=chart_cycChart&cacheId=ec1ff1a2d03248da8179bf3d16d14ce4&cacheDefeat=638822237664970162 | https://www.matdat.com/Dashboard/DetailReport.aspx?idMat=810&ChartDirectorChartImage=chart_fatChart&cacheId=fc3aeffbfd4e4eebbc27a0ee6f05cab4&cacheDefeat=638822237665009364
Other | 754 | DIN: W.Nr. (DIN 17007): EN: AISI: AFNOR: ASTM: BS: GOST: HRN: ISO: JIS: JUS: SAE: SS: UNS: Other & Commercial: CuNiCr 30 | Contributed by: MATDAT Entry Date: 01.06.2011 Source Reference: Bäumel A, Seeger T. Materials data for cyclic loading, Supplement 1. Amsterdam: Elsevier; 1990. Other References: Wang GX, Bomas H. Cyclic Material Properties of Copper-Base Alloys. Private communication; 1987. Material Group: Other Steel Subgroup: Typical Application: | {'chemical_composition': {'C': '', 'Si': '', 'Mn': '', 'P': '', 'S': '', 'Cr': '3.50000', 'Mo': '', 'Ni': '34.70000', 'Cu': '', 'Al': '', 'Co': '', 'Ti': '', 'W': '', 'V': '', 'Nb': '', 'N': '', 'Other': '(C+Si+Al+O+S+N+Pb+Sn+Sb+Fe)<0.36% ; Cu balance'}} | Source: 5 mm thick sheets Dimensions (mm): | Heat Treatment Type: quenched Additional Remarks: precipitate free, dislocation poor | Microstructure Information: Additional Remarks: precipitate free, dislocation poor | Hardness Value (Brinell): Hardness Value (Vickers): 120.0 Hardness Value (Rockwell): | Testing Temperature (°C): 23.0 Testing Medium: air Loading Type: axial Loading Control: strain control Specimen Information: flat, 4x8 mm section ; specimen location: perpendicular to rolling direction ; gauge length: 10 mm Strain Rate: 12 %/min Additional Remarks: testing machine: Schenck, servohydraulic, max. 100 kN | 150000 | 0 | 202 | 453 | 43 | 69.7 | 0 | 0 | Strength Coefficient (N/mm⁻²): 854.0 Strain Hardening Exponent: 0.278 | N/A | 23 | air | axial | stress control | flat. 4x8 mm section ; surface: electrolytically polished ; location/orientation: perpendicular to rolling direction ; gauge length: 10 mm | -1 | Cyclic Yield Strength (N/mm⁻²): 259.0 Cyclic Strength Coefficient (N/mm⁻²): 435.0 Cyclic Strain Hardening Exponent: 0.083 | Transition Life (Number of Cycles): 684 Endurance/Fatigue Limit Cycles (NE): 9040000 Stress Amplitude at NE (N/mm⁻²): 77.0 Strain Amplitude at NE: 0.00051 Scatter Band of Stress Amplitudes (σa,10% / σa,90%): 1.206 Scatter Band of Plastic Strain Amplitudes (εa,p,10% / εa,p,90%): 2.017 (εa,p,10% / εa,p,90%)Exponent of S-N Curve: 0.0 | Fatigue Strength Coefficient (N/mm⁻²): 869.0 Fatigue Strength Exponent: -0.145 Fatigue Ductility Coefficient: 0.31 Fatigue Ductility Exponent: -0.696 | https://www.matdat.com/Dashboard/DetailReport.aspx?idMat=754&ChartDirectorChartImage=chart_cycChart&cacheId=facc40d78854470cb7097e5c20781da4&cacheDefeat=638822237702157636 | https://www.matdat.com/Dashboard/DetailReport.aspx?idMat=754&ChartDirectorChartImage=chart_fatChart&cacheId=2f2ad1a6954544f5b065157e5179768d&cacheDefeat=638822237702157636
Other | 473 | DIN: X CuZn 69 31 W.Nr. (DIN 17007): EN: AISI: AFNOR: ASTM: BS: GOST: HRN: ISO: JIS: JUS: SAE: SS: UNS: Other & Commercial: | Contributed by: MATDAT Entry Date: 01.06.2011 Source Reference: Boller C, Seeger T. Materials data for cyclic loading, Part C. Amsterdam: Elsevier; 1987. Other References: Polak J, Klesnil M, Lukas P. High Cycle Plastic Stress-Strain Response of Metals. Mat Sci Eng 1974;15:231-237. Material Group: Other Steel Subgroup: Typical Application: | {'chemical_composition': {'C': '', 'Si': '', 'Mn': '', 'P': '', 'S': '', 'Cr': '', 'Mo': '', 'Ni': '', 'Cu': '68.98999', 'Al': '', 'Co': '', 'Ti': '', 'W': '', 'V': '', 'Nb': '', 'N': '', 'Other': 'Zn 31.00%'}} | Source: Dimensions (mm): | Heat Treatment Type: annealed Additional Remarks: annealed 600°C/1h | Microstructure Information: Additional Remarks: | Hardness Value (Brinell): Hardness Value (Vickers): Hardness Value (Rockwell): | Testing Temperature (°C): 23.0 Testing Medium: air Loading Type: axial Loading Control: Specimen Information: cylindrical, diameter 4 mm ; location/orientation: NA ; gauge length: 25 mm Strain Rate: 6 %/min Additional Remarks: testing machine: Zwick, electronic | 140000 | 0 | 0 | 305 | 0 | 81 | 1030 | 1.69 | Strength Coefficient (N/mm⁻²): 0.0 Strain Hardening Exponent: 0.0 | N/A | 23 | air | axial | stress control | cylindrical. diameter 4 mm ; surface: NA ; location/orientation: NA ; gauge length: 25 mm | -1 | Cyclic Yield Strength (N/mm⁻²): 159.0 Cyclic Strength Coefficient (N/mm⁻²): 282.0 Cyclic Strain Hardening Exponent: 0.092 | Transition Life (Number of Cycles): 31511 Endurance/Fatigue Limit Cycles (NE): Stress Amplitude at NE (N/mm⁻²): 0.0 Strain Amplitude at NE: 0.0 Scatter Band of Stress Amplitudes (σa,10% / σa,90%): 1.07 Scatter Band of Plastic Strain Amplitudes (εa,p,10% / εa,p,90%): 1.0 (εa,p,10% / εa,p,90%)Exponent of S-N Curve: 0.0 | Fatigue Strength Coefficient (N/mm⁻²): 357.0 Fatigue Strength Exponent: -0.075 Fatigue Ductility Coefficient: 0.672 Fatigue Ductility Exponent: -0.579 | https://www.matdat.com/Dashboard/DetailReport.aspx?idMat=473&ChartDirectorChartImage=chart_cycChart&cacheId=38c54b50c4bf4cfda6729b5503971eb1&cacheDefeat=638822237721010773 | https://www.matdat.com/Dashboard/DetailReport.aspx?idMat=473&ChartDirectorChartImage=chart_fatChart&cacheId=5ea4f61586294fe68b02cd9c7b55c888&cacheDefeat=638822237721010773
Other | 476 | DIN: X 15 Be 98 W.Nr. (DIN 17007): EN: AISI: AFNOR: ASTM: BS: GOST: HRN: ISO: JIS: JUS: SAE: SS: UNS: Other & Commercial: Beryllium | Contributed by: MATDAT Entry Date: 01.06.2011 Source Reference: Boller C, Seeger T. Materials data for cyclic loading, Part C. Amsterdam: Elsevier; 1987. Other References: Smith RW, Hirschberg MH, Manson SS. Fatigue behavior of materials under strain cycling in low and intermediate life range. Technical note D-1574. Washington: National Aeronautics and Space Administration (NASA); 1963. Material Group: Other Steel Subgroup: Typical Application: | {'chemical_composition': {'C': '0.15000', 'Si': '0.12000', 'Mn': '', 'P': '', 'S': '', 'Cr': '', 'Mo': '', 'Ni': '', 'Cu': '', 'Al': '0.16000', 'Co': '', 'Ti': '', 'W': '', 'V': '', 'Nb': '', 'N': '', 'Other': 'Mg 0.08% ; Fe 0.18% ; BeO 2.0% ; Be 98.0%'}} | Source: blanks, diameter 19 mm Dimensions (mm): | Heat Treatment Type: Additional Remarks: vacuum hot-pressed QMV beryllium | Microstructure Information: Additional Remarks: | Hardness Value (Brinell): Hardness Value (Vickers): Hardness Value (Rockwell): | Testing Temperature (°C): 23.0 Testing Medium: air Loading Type: axial Loading Control: Specimen Information: cylindrical, diameter 6,35 mm ; location/orientation: in rolling direction ; gauge length: 38,1 mm Strain Rate: NA Additional Remarks: testing machine: Rhiele, universal testing machine | 290010 | 0.024 | 262 | 324 | 0 | 2 | 329 | 0.017 | Strength Coefficient (N/mm⁻²): 694.0 Strain Hardening Exponent: 0.156 | N/A | 23 | air | axial | total diametral strain control | cylindrical. diameter 6.35 mm ; surface: machined ; location/orientation: in rolling direction ; gauge length: diametral | -1 | Cyclic Yield Strength (N/mm⁻²): 373.0 Cyclic Strength Coefficient (N/mm⁻²): 1328.0 Cyclic Strain Hardening Exponent: 0.204 | Transition Life (Number of Cycles): 50 Endurance/Fatigue Limit Cycles (NE): Stress Amplitude at NE (N/mm⁻²): 0.0 Strain Amplitude at NE: 0.0 Scatter Band of Stress Amplitudes (σa,10% / σa,90%): 1.223 Scatter Band of Plastic Strain Amplitudes (εa,p,10% / εa,p,90%): 2.79 (εa,p,10% / εa,p,90%)Exponent of S-N Curve: 0.0 | Fatigue Strength Coefficient (N/mm⁻²): 508.0 Fatigue Strength Exponent: -0.091 Fatigue Ductility Coefficient: 0.009 Fatigue Ductility Exponent: -0.451 | https://www.matdat.com/Dashboard/DetailReport.aspx?idMat=476&ChartDirectorChartImage=chart_cycChart&cacheId=66eb3667f1074987b63efb1514fad494&cacheDefeat=638822237718661839 | https://www.matdat.com/Dashboard/DetailReport.aspx?idMat=476&ChartDirectorChartImage=chart_fatChart&cacheId=f99e486a869d41f280bea189d481cc2b&cacheDefeat=638822237718661839
Other | 751 | DIN: W.Nr. (DIN 17007): EN: AISI: AFNOR: ASTM: BS: GOST: HRN: ISO: JIS: JUS: SAE: SS: UNS: Other & Commercial: Cu-2.2Al | Contributed by: MATDAT Entry Date: 01.06.2011 Source Reference: Bäumel A, Seeger T. Materials data for cyclic loading, Supplement 1. Amsterdam: Elsevier; 1990. Other References: Saxena A, Antolovich SD: Low Cycle Fatigue, Fatigue Crack Propagation and Substructures in a Series of Poly crystalline Cu-Al Alloys. Metall Trans 1975;6A:1809-1828. Material Group: Other Steel Subgroup: Typical Application: | {'chemical_composition': {'C': '', 'Si': '', 'Mn': '', 'P': '', 'S': '', 'Cr': '', 'Mo': '', 'Ni': '', 'Cu': '', 'Al': '2.20000', 'Co': '', 'Ti': '', 'W': '', 'V': '', 'Nb': '', 'N': '', 'Other': '(Zn+Mg+Ni+Co+Mo+Pb)<0.0035% ; Cu balance'}} | Source: Dimensions (mm): | Heat Treatment Type: Additional Remarks: 800°C/3h, argon, forged, 800°C/1h, 500°C | Microstructure Information: Additional Remarks: fine grain recrystallized structure | Hardness Value (Brinell): Hardness Value (Vickers): Hardness Value (Rockwell): | Testing Temperature (°C): 23.0 Testing Medium: air Loading Type: axial Loading Control: Specimen Information: specimen location: NA ; gauge lenght: NA Strain Rate: NA Additional Remarks: testing machine: MTS, 50 KIP closed loop | 140000 | 0 | 82 | 435 | 0 | 0 | 0 | 2.2 | Strength Coefficient (N/mm⁻²): 0.0 Strain Hardening Exponent: 0.0 | N/A | 23 | air | axial | total diametral strain control | hourglass shaped ; surface: NA ; location/orientation: NA ; gauge length: NA | -1 | Cyclic Yield Strength (N/mm⁻²): 349.0 Cyclic Strength Coefficient (N/mm⁻²): 1696.0 Cyclic Strain Hardening Exponent: 0.255 | Transition Life (Number of Cycles): 1886 Endurance/Fatigue Limit Cycles (NE): Stress Amplitude at NE (N/mm⁻²): 0.0 Strain Amplitude at NE: 0.0 Scatter Band of Stress Amplitudes (σa,10% / σa,90%): 1.204 Scatter Band of Plastic Strain Amplitudes (εa,p,10% / εa,p,90%): 1.802 (εa,p,10% / εa,p,90%)Exponent of S-N Curve: 0.0 | Fatigue Strength Coefficient (N/mm⁻²): 1856.0 Fatigue Strength Exponent: -0.194 Fatigue Ductility Coefficient: 1.478 Fatigue Ductility Exponent: -0.766 | https://www.matdat.com/Dashboard/DetailReport.aspx?idMat=751&ChartDirectorChartImage=chart_cycChart&cacheId=26246308e3f1404389c826051fea5ffe&cacheDefeat=638822237710781470 | https://www.matdat.com/Dashboard/DetailReport.aspx?idMat=751&ChartDirectorChartImage=chart_fatChart&cacheId=8108b406260e435089ed31cbf1151bfd&cacheDefeat=638822237710781470
Other | 471 | DIN: W.Nr. (DIN 17007): EN: AISI: AFNOR: ASTM: BS: GOST: HRN: ISO: JIS: JUS: SAE: SS: UNS: Other & Commercial: Cu | Contributed by: MATDAT Entry Date: 01.06.2011 Source Reference: Boller C, Seeger T. Materials data for cyclic loading, Part C. Amsterdam: Elsevier; 1987. Other References: Leis BN, Forte TP. Nonlinear Damage Analysis - Postulate and Evaluation. NASA CR-168171. 1983. Material Group: Other Steel Subgroup: Typical Application: | {'chemical_composition': {'C': '', 'Si': '', 'Mn': '', 'P': '', 'S': '', 'Cr': '', 'Mo': '', 'Ni': '', 'Cu': '', 'Al': '', 'Co': '', 'Ti': '', 'W': '', 'V': '', 'Nb': '', 'N': '', 'Other': ''}} | Source: Dimensions (mm): | Heat Treatment Type: Additional Remarks: | Microstructure Information: Additional Remarks: | Hardness Value (Brinell): Hardness Value (Vickers): Hardness Value (Rockwell): | Testing Temperature (°C): 23.0 Testing Medium: air Loading Type: axial Loading Control: Specimen Information: Strain Rate: Additional Remarks: Young´s modulus estimated | 140000 | 0 | 0 | 0 | 0 | 0 | 0 | 0 | Strength Coefficient (N/mm⁻²): 0.0 Strain Hardening Exponent: 0.0 | N/A | 23 | air | axial | total strain control | surface: NA ; location/orientation: NA ; gauge length: NA | -1 | Cyclic Yield Strength (N/mm⁻²): 187.0 Cyclic Strength Coefficient (N/mm⁻²): 501.0 Cyclic Strain Hardening Exponent: 0.158 | Transition Life (Number of Cycles): 9407 Endurance/Fatigue Limit Cycles (NE): Stress Amplitude at NE (N/mm⁻²): 0.0 Strain Amplitude at NE: 0.0 Scatter Band of Stress Amplitudes (σa,10% / σa,90%): 1.016 Scatter Band of Plastic Strain Amplitudes (εa,p,10% / εa,p,90%): 1.202 (εa,p,10% / εa,p,90%)Exponent of S-N Curve: 0.0 | Fatigue Strength Coefficient (N/mm⁻²): 456.0 Fatigue Strength Exponent: -0.098 Fatigue Ductility Coefficient: 0.548 Fatigue Ductility Exponent: -0.619 | https://www.matdat.com/Dashboard/DetailReport.aspx?idMat=471&ChartDirectorChartImage=chart_cycChart&cacheId=731ed55aada145d2b49363ed0b4508f9&cacheDefeat=638822237731176591 | https://www.matdat.com/Dashboard/DetailReport.aspx?idMat=471&ChartDirectorChartImage=chart_fatChart&cacheId=9b82410aeb6c4b71be6d2e120b9d9bea&cacheDefeat=638822237731207772
Other | 474 | DIN: X CuNi 70 30 W.Nr. (DIN 17007): EN: AISI: AFNOR: ASTM: BS: GOST: HRN: ISO: JIS: JUS: SAE: SS: UNS: Other & Commercial: | Contributed by: MATDAT Entry Date: 01.06.2011 Source Reference: Boller C, Seeger T. Materials data for cyclic loading, Part C. Amsterdam: Elsevier; 1987. Other References: Marchand N, Bailon JP, Dickson JI. The Cyclic Response and Strain Life Behaviour of Polycrystalline Copper and a-Brass. Proceedings of the Symposium "Defects, Fracture and Fatigue". Mount Gabriel, Canada; 1982. Material Group: Other Steel Subgroup: Typical Application: | {'chemical_composition': {'C': '', 'Si': '', 'Mn': '', 'P': '', 'S': '', 'Cr': '', 'Mo': '', 'Ni': '', 'Cu': '70.00000', 'Al': '', 'Co': '', 'Ti': '', 'W': '', 'V': '', 'Nb': '', 'N': '', 'Other': 'Zn 30%'}} | Source: Dimensions (mm): | Heat Treatment Type: Additional Remarks: 600°C/1h, 420°C/3h | Microstructure Information: Additional Remarks: grain size: 12 micrometers | Hardness Value (Brinell): Hardness Value (Vickers): Hardness Value (Rockwell): | Testing Temperature (°C): 23.0 Testing Medium: air Loading Type: axial Loading Control: Specimen Information: cylindrical, diameter 6,35 mm ; location/orientation: NA ; gauge length: 15,5 mm Strain Rate: NA Additional Remarks: testing machine: servohydraulic | 126500 | 0 | 170 | 0 | 0 | 0 | 0 | 0 | Strength Coefficient (N/mm⁻²): 217.0 Strain Hardening Exponent: 0.072 | N/A | 23 | air | axial | total strain control | cylindrical. diameter 6.35 mm ; surface: mech. and chem. polished ; location/orientation: NA ; gauge length: 15.5 mm | -1 | Cyclic Yield Strength (N/mm⁻²): 106.0 Cyclic Strength Coefficient (N/mm⁻²): 270.0 Cyclic Strain Hardening Exponent: 0.15 | Transition Life (Number of Cycles): 78651 Endurance/Fatigue Limit Cycles (NE): Stress Amplitude at NE (N/mm⁻²): 0.0 Strain Amplitude at NE: 0.0 Scatter Band of Stress Amplitudes (σa,10% / σa,90%): 1.284 Scatter Band of Plastic Strain Amplitudes (εa,p,10% / εa,p,90%): 1.711 (εa,p,10% / εa,p,90%)Exponent of S-N Curve: 0.0 | Fatigue Strength Coefficient (N/mm⁻²): 288.0 Fatigue Strength Exponent: -0.1 Fatigue Ductility Coefficient: 0.529 Fatigue Ductility Exponent: -0.555 | https://www.matdat.com/Dashboard/DetailReport.aspx?idMat=474&ChartDirectorChartImage=chart_cycChart&cacheId=1cac34868e8e416bb482908328345d51&cacheDefeat=638822237728641275 | https://www.matdat.com/Dashboard/DetailReport.aspx?idMat=474&ChartDirectorChartImage=chart_fatChart&cacheId=36f9a16c17e04a628041c00f22c86a7d&cacheDefeat=638822237728641275
Other | 1629 | DIN: W.Nr. (DIN 17007): EN: AISI: AFNOR: ASTM: BS: GOST: HRN: ISO: JIS: JUS: SAE: SS: UNS: Other & Commercial: 2124 Al-SiCp | Contributed by: MATDAT Entry Date: 06.08.2019 Source Reference: Srivatsan TS. The low-cycle fatigue behaviour of an aluminium-alloy-ceramic-particle composite. Int J Fatigue 1992;14(3):173-182. Other References: Material Group: Other Steel Subgroup: Typical Application: | {'chemical_composition': {'C': '', 'Si': '0.04000', 'Mn': '0.90000', 'P': '', 'S': '', 'Cr': '', 'Mo': '', 'Ni': '', 'Cu': '4.65000', 'Al': '', 'Co': '', 'Ti': '', 'W': '', 'V': '', 'Nb': '', 'N': '', 'Other': 'Mg 1.65 % ; Zn 0.01 % ; Fe 0.30 % ; Al balance'}} | Source: SiC content 30 % vol. Dimensions (mm): | Heat Treatment Type: Additional Remarks: | Microstructure Information: Additional Remarks: | Hardness Value (Brinell): Hardness Value (Vickers): Hardness Value (Rockwell): | Testing Temperature (°C): 23.0 Testing Medium: air Loading Type: axial Loading Control: Specimen Information: Strain Rate: Additional Remarks: | 109000 | 0 | 217 | 352 | 0 | 4.1 | 367 | 4.2 | Strength Coefficient (N/mm⁻²): 0.0 Strain Hardening Exponent: 0.0 | N/A | 23 | air | axial | 0 | 0 | -1 | Cyclic Yield Strength (N/mm⁻²): 283.0 Cyclic Strength Coefficient (N/mm⁻²): 866.0 Cyclic Strain Hardening Exponent: 0.18 | Transition Life (Number of Cycles): Endurance/Fatigue Limit Cycles (NE): Stress Amplitude at NE (N/mm⁻²): 0.0 Strain Amplitude at NE: 0.0 Scatter Band of Stress Amplitudes (σa,10% / σa,90%): 0.0 Scatter Band of Plastic Strain Amplitudes (εa,p,10% / εa,p,90%): 0.0 (εa,p,10% / εa,p,90%)Exponent of S-N Curve: 0.0 | Fatigue Strength Coefficient (N/mm⁻²): 0.0 Fatigue Strength Exponent: 0.0 Fatigue Ductility Coefficient: 6.78 Fatigue Ductility Exponent: -0.55 | N/A | N/A
Other | 467 | DIN: W.Nr. (DIN 17007): EN: AISI: AFNOR: ASTM: BS: GOST: HRN: ISO: JIS: JUS: SAE: SS: UNS: Other & Commercial: Cu | Contributed by: MATDAT Entry Date: 01.06.2011 Source Reference: Boller C, Seeger T. Materials data for cyclic loading, Part C. Amsterdam: Elsevier; 1987. Other References: Marchand N, Bailon JP, Dickson JI. The Cyclic Response and Strain Life Behaviour of Polycrystalline Copper and a-Brass. Proceedings of the Symposium "Defects, Fracture and Fatigue". Mount Gabriel, Canada; 1982. Material Group: Other Steel Subgroup: Typical Application: | {'chemical_composition': {'C': '', 'Si': '', 'Mn': '', 'P': '', 'S': '', 'Cr': '', 'Mo': '', 'Ni': '', 'Cu': '99.93999', 'Al': '', 'Co': '', 'Ti': '', 'W': '', 'V': '', 'Nb': '', 'N': '', 'Other': ''}} | Source: Dimensions (mm): | Heat Treatment Type: Additional Remarks: 850°C, water, 805°C/1h, argon | Microstructure Information: Additional Remarks: grain size: 120 micrometers | Hardness Value (Brinell): Hardness Value (Vickers): Hardness Value (Rockwell): | Testing Temperature (°C): 23.0 Testing Medium: air Loading Type: axial Loading Control: Specimen Information: cylindrical, diameter 6,35 mm ; location/orientation: NA ; gauge length: 15,5 mm Strain Rate: NA Additional Remarks: testing machine: servohydraulic | 138000 | 0 | 70 | 0 | 0 | 0 | 0 | 0 | Strength Coefficient (N/mm⁻²): 235.0 Strain Hardening Exponent: 0.15 | N/A | 23 | air | axial | total strain control | cylindrical. diameter 6.35 mm ; surface: mech. and chem. polished ; location/orientation: NA ; gauge length: 15.5 mm | -1 | Cyclic Yield Strength (N/mm⁻²): 81.0 Cyclic Strength Coefficient (N/mm⁻²): 437.0 Cyclic Strain Hardening Exponent: 0.272 | Transition Life (Number of Cycles): 71001 Endurance/Fatigue Limit Cycles (NE): Stress Amplitude at NE (N/mm⁻²): 0.0 Strain Amplitude at NE: 0.0 Scatter Band of Stress Amplitudes (σa,10% / σa,90%): 1.222 Scatter Band of Plastic Strain Amplitudes (εa,p,10% / εa,p,90%): 2.093 (εa,p,10% / εa,p,90%)Exponent of S-N Curve: 0.0 | Fatigue Strength Coefficient (N/mm⁻²): 206.0 Fatigue Strength Exponent: -0.116 Fatigue Ductility Coefficient: 0.085 Fatigue Ductility Exponent: -0.456 | https://www.matdat.com/Dashboard/DetailReport.aspx?idMat=467&ChartDirectorChartImage=chart_cycChart&cacheId=90cbfa56530a45f5878d892b22bb731b&cacheDefeat=638822237745399138 | https://www.matdat.com/Dashboard/DetailReport.aspx?idMat=467&ChartDirectorChartImage=chart_fatChart&cacheId=aa5da053cccf49ecbb9da51d16070314&cacheDefeat=638822237745399138
Other | 470 | DIN: W.Nr. (DIN 17007): EN: AISI: AFNOR: ASTM: BS: GOST: HRN: ISO: JIS: JUS: SAE: SS: UNS: Other & Commercial: Cu | Contributed by: MATDAT Entry Date: 01.06.2011 Source Reference: Boller C, Seeger T. Materials data for cyclic loading, Part C. Amsterdam: Elsevier; 1987. Other References: Leis BN, Forte TP. Nonlinear Damage Analysis - Postulate and Evaluation. NASA CR-168171. 1983. Material Group: Other Steel Subgroup: Typical Application: | {'chemical_composition': {'C': '', 'Si': '', 'Mn': '', 'P': '', 'S': '', 'Cr': '', 'Mo': '', 'Ni': '', 'Cu': '', 'Al': '', 'Co': '', 'Ti': '', 'W': '', 'V': '', 'Nb': '', 'N': '', 'Other': ''}} | Source: Dimensions (mm): | Heat Treatment Type: Additional Remarks: | Microstructure Information: Additional Remarks: | Hardness Value (Brinell): Hardness Value (Vickers): Hardness Value (Rockwell): | Testing Temperature (°C): 23.0 Testing Medium: air Loading Type: axial Loading Control: Specimen Information: Strain Rate: Additional Remarks: | 140000 | 0 | 0 | 0 | 0 | 0 | 0 | 0 | Strength Coefficient (N/mm⁻²): 0.0 Strain Hardening Exponent: 0.0 | N/A | 23 | air | axial | 0 | surface: NA ; location/orientation: NA ; gauge length: NA | -1 | Cyclic Yield Strength (N/mm⁻²): 181.0 Cyclic Strength Coefficient (N/mm⁻²): 560.0 Cyclic Strain Hardening Exponent: 0.182 | Transition Life (Number of Cycles): 18943 Endurance/Fatigue Limit Cycles (NE): Stress Amplitude at NE (N/mm⁻²): 0.0 Strain Amplitude at NE: 0.0 Scatter Band of Stress Amplitudes (σa,10% / σa,90%): 1.167 Scatter Band of Plastic Strain Amplitudes (εa,p,10% / εa,p,90%): 1.885 (εa,p,10% / εa,p,90%)Exponent of S-N Curve: 0.0 | Fatigue Strength Coefficient (N/mm⁻²): 507.0 Fatigue Strength Exponent: -0.108 Fatigue Ductility Coefficient: 0.426 Fatigue Ductility Exponent: -0.56 | https://www.matdat.com/Dashboard/DetailReport.aspx?idMat=470&ChartDirectorChartImage=chart_cycChart&cacheId=e2a4f1ccd4234cfd837e904a34e4c967&cacheDefeat=638822237736775662 | https://www.matdat.com/Dashboard/DetailReport.aspx?idMat=470&ChartDirectorChartImage=chart_fatChart&cacheId=169bcb3ad3d047a2b4284a2fa6764ec5&cacheDefeat=638822237736775662
Unalloyed steel | 2089 | DIN: W.Nr. (DIN 17007): EN: AISI: AFNOR: ASTM: BS: GOST: HRN: ISO: JIS: JUS: SAE: SS: UNS: Other & Commercial: | Contributed by: MATDAT Entry Date: 06.08.2019 Source Reference: Nip KH, Gardner L, Davies CM, Elghazouli AY. Extremely low cycle fatigue tests on structural carbon steel and stainless steel. J Constr Steel Res 2010;66(1):96-110. Other References: Material Group: Unalloyed steel Steel Subgroup: Typical Application: | {'chemical_composition': {'C': '', 'Si': '', 'Mn': '', 'P': '', 'S': '', 'Cr': '', 'Mo': '', 'Ni': '', 'Cu': '', 'Al': '', 'Co': '', 'Ti': '', 'W': '', 'V': '', 'Nb': '', 'N': '', 'Other': ''}} | Source: Dimensions (mm): | Heat Treatment Type: hot rolled Additional Remarks: | Microstructure Information: Additional Remarks: | Hardness Value (Brinell): Hardness Value (Vickers): Hardness Value (Rockwell): | Testing Temperature (°C): 23.0 Testing Medium: air Loading Type: axial Loading Control: Specimen Information: 40x40x3 Strain Rate: Additional Remarks: | 219610 | 0 | 478 | 555 | 31 | 0 | 0 | 1.11 | Strength Coefficient (N/mm⁻²): 0.0 Strain Hardening Exponent: 0.0 | N/A | 23 | air | axial | strain control | 40x40x3 | -1 | Cyclic Yield Strength (N/mm⁻²): 0.0 Cyclic Strength Coefficient (N/mm⁻²): 807.0 Cyclic Strain Hardening Exponent: 0.0564 | Transition Life (Number of Cycles): Endurance/Fatigue Limit Cycles (NE): Stress Amplitude at NE (N/mm⁻²): 0.0 Strain Amplitude at NE: 0.0 Scatter Band of Stress Amplitudes (σa,10% / σa,90%): 0.0 Scatter Band of Plastic Strain Amplitudes (εa,p,10% / εa,p,90%): 0.0 (εa,p,10% / εa,p,90%)Exponent of S-N Curve: 0.0 | Fatigue Strength Coefficient (N/mm⁻²): 0.0 Fatigue Strength Exponent: 0.0 Fatigue Ductility Coefficient: 0.3823 Fatigue Ductility Exponent: -0.6496 | N/A | N/A
Other | 466 | DIN: W.Nr. (DIN 17007): EN: AISI: AFNOR: ASTM: BS: GOST: HRN: ISO: JIS: JUS: SAE: SS: UNS: Other & Commercial: Cu | Contributed by: MATDAT Entry Date: 01.06.2011 Source Reference: Boller C, Seeger T. Materials data for cyclic loading, Part C. Amsterdam: Elsevier; 1987. Other References: Marchand N, Bailon JP, Dickson JI. The Cyclic Response and Strain Life Behaviour of Polycrystalline Copper and a-Brass. Proceedings of the Symposium "Defects, Fracture and Fatigue". Mount Gabriel, Canada; 1982. Material Group: Other Steel Subgroup: Typical Application: | {'chemical_composition': {'C': '', 'Si': '', 'Mn': '', 'P': '', 'S': '', 'Cr': '', 'Mo': '', 'Ni': '', 'Cu': '99.93999', 'Al': '', 'Co': '', 'Ti': '', 'W': '', 'V': '', 'Nb': '', 'N': '', 'Other': ''}} | Source: Dimensions (mm): | Heat Treatment Type: Additional Remarks: 850°C, water, 315°C/3h, 805°C/1h, argon | Microstructure Information: Additional Remarks: grain size: 12 micrometers | Hardness Value (Brinell): Hardness Value (Vickers): Hardness Value (Rockwell): | Testing Temperature (°C): 23.0 Testing Medium: air Loading Type: axial Loading Control: Specimen Information: cylindrical, diameter 6,35 mm ; location/orientation: NA ; gauge length: 15,5 mm Strain Rate: NA Additional Remarks: testing machine: servohydraulic | 138000 | 0 | 115 | 0 | 0 | 0 | 0 | 0 | Strength Coefficient (N/mm⁻²): 248.0 Strain Hardening Exponent: 0.132 | N/A | 23 | air | axial | total strain control | cylindrical. diameter 6.35 mm ; surface: mech. and chem. polished ; location/orientation: NA ; gauge length: 15.5 mm | -1 | Cyclic Yield Strength (N/mm⁻²): 84.0 Cyclic Strength Coefficient (N/mm⁻²): 321.0 Cyclic Strain Hardening Exponent: 0.217 | Transition Life (Number of Cycles): 86962 Endurance/Fatigue Limit Cycles (NE): Stress Amplitude at NE (N/mm⁻²): 0.0 Strain Amplitude at NE: 0.0 Scatter Band of Stress Amplitudes (σa,10% / σa,90%): 1.187 Scatter Band of Plastic Strain Amplitudes (εa,p,10% / εa,p,90%): 2.294 (εa,p,10% / εa,p,90%)Exponent of S-N Curve: 0.0 | Fatigue Strength Coefficient (N/mm⁻²): 257.0 Fatigue Strength Exponent: -0.122 Fatigue Ductility Coefficient: 0.25 Fatigue Ductility Exponent: -0.528 | https://www.matdat.com/Dashboard/DetailReport.aspx?idMat=466&ChartDirectorChartImage=chart_cycChart&cacheId=cff9aa12472c4831aa1e6c4476d47885&cacheDefeat=638822237752373125 | https://www.matdat.com/Dashboard/DetailReport.aspx?idMat=466&ChartDirectorChartImage=chart_fatChart&cacheId=f6258ec1ebba4b13b86402e2b9b5f764&cacheDefeat=638822237752373125
Other | 475 | DIN: X CuNi 70 30 W.Nr. (DIN 17007): EN: AISI: AFNOR: ASTM: BS: GOST: HRN: ISO: JIS: JUS: SAE: SS: UNS: Other & Commercial: | Contributed by: MATDAT Entry Date: 01.06.2011 Source Reference: Boller C, Seeger T. Materials data for cyclic loading, Part C. Amsterdam: Elsevier; 1987. Other References: Marchand N, Bailon JP, Dickson JI. The Cyclic Response and Strain Life Behaviour of Polycrystalline Copper and a-Brass. Proceedings of the Symposium "Defects, Fracture and Fatigue". Mount Gabriel, Canada; 1982. Material Group: Other Steel Subgroup: Typical Application: | {'chemical_composition': {'C': '', 'Si': '', 'Mn': '', 'P': '', 'S': '', 'Cr': '', 'Mo': '', 'Ni': '', 'Cu': '70.00000', 'Al': '', 'Co': '', 'Ti': '', 'W': '', 'V': '', 'Nb': '', 'N': '', 'Other': 'Zn 30%'}} | Source: Dimensions (mm): | Heat Treatment Type: Additional Remarks: 600°C/1h, 620°C/1h | Microstructure Information: Additional Remarks: grain size: 120 micrometers | Hardness Value (Brinell): Hardness Value (Vickers): Hardness Value (Rockwell): | Testing Temperature (°C): 23.0 Testing Medium: air Loading Type: axial Loading Control: Specimen Information: cylindrical, diameter 6,35 mm ; location/orientation: NA ; gauge length: 15,5 mm Strain Rate: NA Additional Remarks: testing machine: servohydraulic | 126500 | 0 | 70 | 0 | 0 | 0 | 0 | 0 | Strength Coefficient (N/mm⁻²): 139.0 Strain Hardening Exponent: 0.08 | N/A | 23 | air | axial | total strain control | cylindrical. diameter 6.35 mm ; surface: mech. and chem. polished ; location/orientation: NA ; gauge length: 15.5 mm | -1 | Cyclic Yield Strength (N/mm⁻²): 99.0 Cyclic Strength Coefficient (N/mm⁻²): 284.0 Cyclic Strain Hardening Exponent: 0.17 | Transition Life (Number of Cycles): 93972 Endurance/Fatigue Limit Cycles (NE): Stress Amplitude at NE (N/mm⁻²): 0.0 Strain Amplitude at NE: 0.0 Scatter Band of Stress Amplitudes (σa,10% / σa,90%): 1.258 Scatter Band of Plastic Strain Amplitudes (εa,p,10% / εa,p,90%): 3.319 (εa,p,10% / εa,p,90%)Exponent of S-N Curve: 0.0 | Fatigue Strength Coefficient (N/mm⁻²): 304.0 Fatigue Strength Exponent: -0.111 Fatigue Ductility Coefficient: 0.509 Fatigue Ductility Exponent: -0.551 | https://www.matdat.com/Dashboard/DetailReport.aspx?idMat=475&ChartDirectorChartImage=chart_cycChart&cacheId=2789de95d3064d7c8f1c3d122749668f&cacheDefeat=638822237749373684 | https://www.matdat.com/Dashboard/DetailReport.aspx?idMat=475&ChartDirectorChartImage=chart_fatChart&cacheId=3e941ab876464be9aab39dbe246b83a4&cacheDefeat=638822237749373684
Unalloyed steel | 2088 | DIN: W.Nr. (DIN 17007): EN: AISI: AFNOR: ASTM: BS: GOST: HRN: ISO: JIS: JUS: SAE: SS: UNS: Other & Commercial: | Contributed by: MATDAT Entry Date: 06.08.2019 Source Reference: Nip KH, Gardner L, Davies CM, Elghazouli AY. Extremely low cycle fatigue tests on structural carbon steel and stainless steel. J Constr Steel Res 2010;66(1):96-110. Other References: Material Group: Unalloyed steel Steel Subgroup: Typical Application: | {'chemical_composition': {'C': '', 'Si': '', 'Mn': '', 'P': '', 'S': '', 'Cr': '', 'Mo': '', 'Ni': '', 'Cu': '', 'Al': '', 'Co': '', 'Ti': '', 'W': '', 'V': '', 'Nb': '', 'N': '', 'Other': ''}} | Source: Dimensions (mm): | Heat Treatment Type: hot rolled Additional Remarks: | Microstructure Information: Additional Remarks: | Hardness Value (Brinell): Hardness Value (Vickers): Hardness Value (Rockwell): | Testing Temperature (°C): 23.0 Testing Medium: air Loading Type: axial Loading Control: Specimen Information: 40x40x4 Strain Rate: Additional Remarks: | 212310 | 0 | 443 | 531 | 41 | 0 | 0 | 1.23 | Strength Coefficient (N/mm⁻²): 0.0 Strain Hardening Exponent: 0.0 | N/A | 23 | air | axial | strain control | 40x40x4 | -1 | Cyclic Yield Strength (N/mm⁻²): 0.0 Cyclic Strength Coefficient (N/mm⁻²): 890.0 Cyclic Strain Hardening Exponent: 0.0622 | Transition Life (Number of Cycles): Endurance/Fatigue Limit Cycles (NE): Stress Amplitude at NE (N/mm⁻²): 0.0 Strain Amplitude at NE: 0.0 Scatter Band of Stress Amplitudes (σa,10% / σa,90%): 0.0 Scatter Band of Plastic Strain Amplitudes (εa,p,10% / εa,p,90%): 0.0 (εa,p,10% / εa,p,90%)Exponent of S-N Curve: 0.0 | Fatigue Strength Coefficient (N/mm⁻²): 0.0 Fatigue Strength Exponent: 0.0 Fatigue Ductility Coefficient: 0.6115 Fatigue Ductility Exponent: -0.6658 | N/A | N/A
Unalloyed steel | 2060 | DIN: W.Nr. (DIN 17007): EN: AISI: AFNOR: E38 ASTM: BS: GOST: HRN: ISO: JIS: JUS: SAE: SS: UNS: Other & Commercial: | Contributed by: MATDAT Entry Date: 06.08.2019 Source Reference: Subramanya Sarma V, Padmanabhan KA, Jaeger G, Koethe A. Low cycle fatigue behaviour of two ferrite-pearlite microalloyed steels, in Low Cycle Fatigue and Elasto-Plastic Behaviour of Materials. Rie K-T, Portella PD, editors. Elsevier; 1998. pp 697-702. Other References: Subramanya Sarma V, Padmanabhan KA. Low cycle fatigue behaviour of a medium carbon microalloyed steel. Int J Fatigue 1997;19(2):135-140. Material Group: Unalloyed steel Steel Subgroup: Ferritic-pearlitic steel Typical Application: | {'chemical_composition': {'C': '0.09000', 'Si': '0.03000', 'Mn': '0.81000', 'P': '0.02000', 'S': '0.03000', 'Cr': '', 'Mo': '', 'Ni': '', 'Cu': '', 'Al': '', 'Co': '', 'Ti': '', 'W': '', 'V': '0.00700', 'Nb': '0.00500', 'N': '0.00700', 'Other': 'Fe balanced'}} | Source: plates, 7mm Dimensions (mm): | Heat Treatment Type: hot rolled Additional Remarks: | Microstructure Information: ferritic-pearlitic Additional Remarks: | Hardness Value (Brinell): Hardness Value (Vickers): Hardness Value (Rockwell): | Testing Temperature (°C): 23.0 Testing Medium: air Loading Type: axial Loading Control: Specimen Information: Strain Rate: Additional Remarks: Young´s modulus estimated | 210000 | 0 | 0 | 0 | 0 | 0 | 0 | 0 | Strength Coefficient (N/mm⁻²): 0.0 Strain Hardening Exponent: 0.0 | N/A | 23 | air | axial | total strain control | cylindrical. diameter 10 mm ; surface: mechanically polished with emery papers from 320 to 600 grit ; location/orientation: NA; gauge length: 30 mm | -1 | Cyclic Yield Strength (N/mm⁻²): 318.0 Cyclic Strength Coefficient (N/mm⁻²): 1231.0 Cyclic Strain Hardening Exponent: 0.23 | Transition Life (Number of Cycles): Endurance/Fatigue Limit Cycles (NE): Stress Amplitude at NE (N/mm⁻²): 0.0 Strain Amplitude at NE: 0.0 Scatter Band of Stress Amplitudes (σa,10% / σa,90%): 0.0 Scatter Band of Plastic Strain Amplitudes (εa,p,10% / εa,p,90%): 0.0 (εa,p,10% / εa,p,90%)Exponent of S-N Curve: 0.0 | Fatigue Strength Coefficient (N/mm⁻²): 645.0 Fatigue Strength Exponent: -0.08 Fatigue Ductility Coefficient: 0.046 Fatigue Ductility Exponent: -0.36 | N/A | N/A
Unalloyed steel | 2023 | DIN: W.Nr. (DIN 17007): EN: AISI: AFNOR: ASTM: BS: GOST: HRN: ISO: JIS: JUS: SAE: SS: UNS: Other & Commercial: | Contributed by: MATDAT Entry Date: 06.08.2019 Source Reference: Cruces AS, Lopez-Crespo P, Moreno B, Antunes FV. Multiaxial Fatigue Life Prediction on S355 Structural and Offshore Steel Using the SKS Critical Plane Model. Metals 2018;8(12):1060. Other References: Material Group: Unalloyed steel Steel Subgroup: Typical Application: | {'chemical_composition': {'C': '0.17000', 'Si': '0.22500', 'Mn': '1.23500', 'P': '0.01000', 'S': '0.00600', 'Cr': '0.07200', 'Mo': '0.01600', 'Ni': '0.05800', 'Cu': '', 'Al': '0.03200', 'Co': '', 'Ti': '', 'W': '', 'V': '', 'Nb': '', 'N': '', 'Other': ''}} | Source: Dimensions (mm): | Heat Treatment Type: Additional Remarks: | Microstructure Information: Additional Remarks: | Hardness Value (Brinell): Hardness Value (Vickers): Hardness Value (Rockwell): | Testing Temperature (°C): 23.0 Testing Medium: air Loading Type: axial Loading Control: Specimen Information: Strain Rate: Additional Remarks: | 206000 | 0 | 386 | 639 | 0 | 0 | 0 | 0 | Strength Coefficient (N/mm⁻²): 0.0 Strain Hardening Exponent: 0.0 | N/A | 23 | air | axial | 0 | 0 | -1 | Cyclic Yield Strength (N/mm⁻²): 321.3 Cyclic Strength Coefficient (N/mm⁻²): 630.6 Cyclic Strain Hardening Exponent: 0.1085 | Transition Life (Number of Cycles): Endurance/Fatigue Limit Cycles (NE): Stress Amplitude at NE (N/mm⁻²): 0.0 Strain Amplitude at NE: 0.0 Scatter Band of Stress Amplitudes (σa,10% / σa,90%): 0.0 Scatter Band of Plastic Strain Amplitudes (εa,p,10% / εa,p,90%): 0.0 (εa,p,10% / εa,p,90%)Exponent of S-N Curve: 0.0 | Fatigue Strength Coefficient (N/mm⁻²): 564.4 Fatigue Strength Exponent: -0.0576 Fatigue Ductility Coefficient: 0.1554 Fatigue Ductility Exponent: -0.4658 | N/A | N/A
Other | 468 | DIN: W.Nr. (DIN 17007): EN: AISI: AFNOR: ASTM: BS: GOST: HRN: ISO: JIS: JUS: SAE: SS: UNS: Other & Commercial: Cu | Contributed by: MATDAT Entry Date: 01.06.2011 Source Reference: Boller C, Seeger T. Materials data for cyclic loading, Part C. Amsterdam: Elsevier; 1987. Other References: Polak J, Klesnil M, Lukas P. High Cycle Plastic Stress-Strain Response of Metals. Mat Sci Eng 1974;15:231-237. Material Group: Other Steel Subgroup: Typical Application: | {'chemical_composition': {'C': '', 'Si': '', 'Mn': '', 'P': '', 'S': '', 'Cr': '', 'Mo': '', 'Ni': '', 'Cu': '99.98999', 'Al': '', 'Co': '', 'Ti': '', 'W': '', 'V': '', 'Nb': '', 'N': '', 'Other': ''}} | Source: Dimensions (mm): | Heat Treatment Type: annealed Additional Remarks: annealed 600°C/1h | Microstructure Information: Additional Remarks: | Hardness Value (Brinell): Hardness Value (Vickers): Hardness Value (Rockwell): | Testing Temperature (°C): 23.0 Testing Medium: air Loading Type: axial Loading Control: Specimen Information: cylindrical, diameter 4 mm ; location/orientation: NA ; gauge length: 25 mm Strain Rate: 6 %/min ; Young´s modulus estimated Additional Remarks: testing machine: Zwick, electronic | 140000 | 0 | 0 | 212 | 0 | 81 | 824 | 1.71 | Strength Coefficient (N/mm⁻²): 0.0 Strain Hardening Exponent: 0.0 | N/A | 23 | air | axial | plastic strain control | cylindrical. diameter 4 mm ; surface: NA ; location/orientation: NA ; gauge length: 25 mm | -1 | Cyclic Yield Strength (N/mm⁻²): 125.0 Cyclic Strength Coefficient (N/mm⁻²): 323.0 Cyclic Strain Hardening Exponent: 0.153 | Transition Life (Number of Cycles): 127643 Endurance/Fatigue Limit Cycles (NE): Stress Amplitude at NE (N/mm⁻²): 0.0 Strain Amplitude at NE: 0.0 Scatter Band of Stress Amplitudes (σa,10% / σa,90%): 1.06 Scatter Band of Plastic Strain Amplitudes (εa,p,10% / εa,p,90%): 1.0 (εa,p,10% / εa,p,90%)Exponent of S-N Curve: 0.0 | Fatigue Strength Coefficient (N/mm⁻²): 316.0 Fatigue Strength Exponent: -0.088 Fatigue Ductility Coefficient: 256.55 Fatigue Ductility Exponent: -1.0229 | https://www.matdat.com/Dashboard/DetailReport.aspx?idMat=468&ChartDirectorChartImage=chart_cycChart&cacheId=6f722f4ae0fa4989a70c33383ccf092f&cacheDefeat=638822237777977840 | https://www.matdat.com/Dashboard/DetailReport.aspx?idMat=468&ChartDirectorChartImage=chart_fatChart&cacheId=e75bce9575074b13bae2933c37ddb949&cacheDefeat=638822237777977840
Unalloyed steel | 2074 | DIN: W.Nr. (DIN 17007): EN: AISI: AFNOR: ASTM: BS: GOST: HRN: ISO: JIS: JUS: SAE: 1045 SS: UNS: Other & Commercial: | Contributed by: MATDAT Entry Date: 06.08.2019 Source Reference: Li J, Zhang Z, Sun Q, Li C. Low-cycle fatigue life prediction of various metallic materials under multiaxial loading. Fatigue Fract Eng M 2010;34(4):280-290. Other References: Material Group: Unalloyed steel Steel Subgroup: Typical Application: | {'chemical_composition': {'C': '', 'Si': '', 'Mn': '', 'P': '', 'S': '', 'Cr': '', 'Mo': '', 'Ni': '', 'Cu': '', 'Al': '', 'Co': '', 'Ti': '', 'W': '', 'V': '', 'Nb': '', 'N': '', 'Other': ''}} | Source: Dimensions (mm): | Heat Treatment Type: Additional Remarks: | Microstructure Information: Additional Remarks: | Hardness Value (Brinell): Hardness Value (Vickers): Hardness Value (Rockwell): | Testing Temperature (°C): 23.0 Testing Medium: air Loading Type: axial Loading Control: Specimen Information: Strain Rate: Additional Remarks: | 202000 | 0 | 380 | 0 | 0 | 0 | 0 | 0 | Strength Coefficient (N/mm⁻²): 0.0 Strain Hardening Exponent: 0.0 | N/A | 23 | air | axial | strain control | 0 | -1 | Cyclic Yield Strength (N/mm⁻²): 0.0 Cyclic Strength Coefficient (N/mm⁻²): 1258.0 Cyclic Strain Hardening Exponent: 0.21 | Transition Life (Number of Cycles): Endurance/Fatigue Limit Cycles (NE): Stress Amplitude at NE (N/mm⁻²): 0.0 Strain Amplitude at NE: 0.0 Scatter Band of Stress Amplitudes (σa,10% / σa,90%): 0.0 Scatter Band of Plastic Strain Amplitudes (εa,p,10% / εa,p,90%): 0.0 (εa,p,10% / εa,p,90%)Exponent of S-N Curve: 0.0 | Fatigue Strength Coefficient (N/mm⁻²): 948.0 Fatigue Strength Exponent: -0.092 Fatigue Ductility Coefficient: 0.26 Fatigue Ductility Exponent: -0.445 | N/A | N/A
Other | 469 | DIN: W.Nr. (DIN 17007): EN: AISI: AFNOR: ASTM: BS: GOST: HRN: ISO: JIS: JUS: SAE: SS: UNS: Other & Commercial: Cu | Contributed by: MATDAT Entry Date: 01.06.2011 Source Reference: Boller C, Seeger T. Materials data for cyclic loading, Part C. Amsterdam: Elsevier; 1987. Other References: Polak J, Klesnil M, Lukas P. High Cycle Plastic Stress-Strain Response of Metals. Mat Sci Eng 1974;15:231-237. Material Group: Other Steel Subgroup: Typical Application: | {'chemical_composition': {'C': '', 'Si': '', 'Mn': '', 'P': '', 'S': '', 'Cr': '', 'Mo': '', 'Ni': '', 'Cu': '99.98999', 'Al': '', 'Co': '', 'Ti': '', 'W': '', 'V': '', 'Nb': '', 'N': '', 'Other': ''}} | Source: Dimensions (mm): | Heat Treatment Type: annealed Additional Remarks: annealed 600°C/1h | Microstructure Information: Additional Remarks: | Hardness Value (Brinell): Hardness Value (Vickers): Hardness Value (Rockwell): | Testing Temperature (°C): 23.0 Testing Medium: air Loading Type: axial Loading Control: Specimen Information: cylindrical, diameter 4 mm ; location/orientation: NA ; gauge length: 25 mm Strain Rate: 6 %/min Additional Remarks: testing machine: Zwick, electronic | 140000 | 0 | 0 | 212 | 0 | 81 | 824 | 1.71 | Strength Coefficient (N/mm⁻²): 0.0 Strain Hardening Exponent: 0.0 | N/A | 23 | air | axial | stress control | cylindrical. diameter 4 mm ; surface: NA ; location/orientation: NA ; gauge length: 25 mm | -1 | Cyclic Yield Strength (N/mm⁻²): 115.0 Cyclic Strength Coefficient (N/mm⁻²): 172.0 Cyclic Strain Hardening Exponent: 0.066 | Transition Life (Number of Cycles): 24856 Endurance/Fatigue Limit Cycles (NE): Stress Amplitude at NE (N/mm⁻²): 0.0 Strain Amplitude at NE: 0.0 Scatter Band of Stress Amplitudes (σa,10% / σa,90%): 1.09 Scatter Band of Plastic Strain Amplitudes (εa,p,10% / εa,p,90%): 1.0 (εa,p,10% / εa,p,90%)Exponent of S-N Curve: 0.0 | Fatigue Strength Coefficient (N/mm⁻²): 279.0 Fatigue Strength Exponent: -0.077 Fatigue Ductility Coefficient: 0.141 Fatigue Ductility Exponent: -0.471 | https://www.matdat.com/Dashboard/DetailReport.aspx?idMat=469&ChartDirectorChartImage=chart_cycChart&cacheId=df64c9e944834ef09e27985d0268c230&cacheDefeat=638822237742430283 | https://www.matdat.com/Dashboard/DetailReport.aspx?idMat=469&ChartDirectorChartImage=chart_fatChart&cacheId=74ddde18c3d54e4bb9a87982b0e715ad&cacheDefeat=638822237742430283
Unalloyed steel | 2010 | DIN: W.Nr. (DIN 17007): EN: AISI: AFNOR: ASTM: BS: GOST: HRN: ISO: JIS: JUS: SAE: SS: UNS: Other & Commercial: Hardox-400 | Contributed by: MATDAT Entry Date: 06.08.2019 Source Reference: Dzioba I, Pała R. Strength and Fracture Toughness of Hardox-400 Steel. Metals 2019;9(5):508. Other References: Material Group: Unalloyed steel Steel Subgroup: High-strength steel Typical Application: | {'chemical_composition': {'C': '0.32000', 'Si': '0.70000', 'Mn': '1.60000', 'P': '0.02500', 'S': '0.01000', 'Cr': '2.40000', 'Mo': '0.60000', 'Ni': '1.50000', 'Cu': '', 'Al': '', 'Co': '', 'Ti': '', 'W': '', 'V': '', 'Nb': '', 'N': '', 'Other': 'B 0.004 %'}} | Source: Dimensions (mm): | Heat Treatment Type: Additional Remarks: | Microstructure Information: Additional Remarks: | Hardness Value (Brinell): Hardness Value (Vickers): Hardness Value (Rockwell): | Testing Temperature (°C): -100.0 Testing Medium: air Loading Type: axial Loading Control: Specimen Information: Strain Rate: Additional Remarks: Values of cyclic strength coefficient and cyclic strain hardening exponent recalculated from an alternative form of Ramberg-Osgood expression based on stress and (plastic) strain ranges which is used in the original reference. | 202000 | 0 | 1053 | 1245 | 0 | 0 | 1327 | 0.071 | Strength Coefficient (N/mm⁻²): 1623.0 Strain Hardening Exponent: 0.0696 | N/A | -100 | air | 0 | 0 | 0 | 0 | Cyclic Yield Strength (N/mm⁻²): 0.0 Cyclic Strength Coefficient (N/mm⁻²): 0.0 Cyclic Strain Hardening Exponent: 0.0 | Transition Life (Number of Cycles): Endurance/Fatigue Limit Cycles (NE): Stress Amplitude at NE (N/mm⁻²): 0.0 Strain Amplitude at NE: 0.0 Scatter Band of Stress Amplitudes (σa,10% / σa,90%): 0.0 Scatter Band of Plastic Strain Amplitudes (εa,p,10% / εa,p,90%): 0.0 (εa,p,10% / εa,p,90%)Exponent of S-N Curve: 0.0 | Fatigue Strength Coefficient (N/mm⁻²): 0.0 Fatigue Strength Exponent: 0.0 Fatigue Ductility Coefficient: 0.0 Fatigue Ductility Exponent: 0.0 | N/A | N/A
Unalloyed steel | 2079 | DIN: W.Nr. (DIN 17007): EN: AISI: AFNOR: ASTM: BS: GOST: HRN: ISO: JIS: JUS: SAE: SS: UNS: Other & Commercial: A533B | Contributed by: MATDAT Entry Date: 06.08.2019 Source Reference: Li J, Zhang Z, Sun Q, Li C. Low-cycle fatigue life prediction of various metallic materials under multiaxial loading. Fatigue Fract Eng M 2010;34(4):280-290. Other References: Material Group: Unalloyed steel Steel Subgroup: Typical Application: | {'chemical_composition': {'C': '', 'Si': '', 'Mn': '', 'P': '', 'S': '', 'Cr': '', 'Mo': '', 'Ni': '', 'Cu': '', 'Al': '', 'Co': '', 'Ti': '', 'W': '', 'V': '', 'Nb': '', 'N': '', 'Other': ''}} | Source: Dimensions (mm): | Heat Treatment Type: Additional Remarks: | Microstructure Information: Additional Remarks: | Hardness Value (Brinell): Hardness Value (Vickers): Hardness Value (Rockwell): | Testing Temperature (°C): 23.0 Testing Medium: air Loading Type: axial Loading Control: Specimen Information: Strain Rate: Additional Remarks: | 193000 | 0 | 432 | 0 | 0 | 0 | 0 | 0 | Strength Coefficient (N/mm⁻²): 0.0 Strain Hardening Exponent: 0.0 | N/A | 23 | air | axial | strain control | 0 | -1 | Cyclic Yield Strength (N/mm⁻²): 0.0 Cyclic Strength Coefficient (N/mm⁻²): 827.0 Cyclic Strain Hardening Exponent: 0.13 | Transition Life (Number of Cycles): Endurance/Fatigue Limit Cycles (NE): Stress Amplitude at NE (N/mm⁻²): 0.0 Strain Amplitude at NE: 0.0 Scatter Band of Stress Amplitudes (σa,10% / σa,90%): 0.0 Scatter Band of Plastic Strain Amplitudes (εa,p,10% / εa,p,90%): 0.0 (εa,p,10% / εa,p,90%)Exponent of S-N Curve: 0.0 | Fatigue Strength Coefficient (N/mm⁻²): 872.1 Fatigue Strength Exponent: -0.084 Fatigue Ductility Coefficient: 1.46 Fatigue Ductility Exponent: -0.665 | N/A | N/A
Unalloyed steel | 2077 | DIN: W.Nr. (DIN 17007): EN: AISI: S45C AFNOR: ASTM: BS: GOST: HRN: ISO: JIS: JUS: SAE: SS: UNS: Other & Commercial: | Contributed by: MATDAT Entry Date: 06.08.2019 Source Reference: Li J, Zhang Z, Sun Q, Li C. Low-cycle fatigue life prediction of various metallic materials under multiaxial loading. Fatigue Fract Eng M 2010;34(4):280-290. Other References: Material Group: Unalloyed steel Steel Subgroup: Typical Application: | {'chemical_composition': {'C': '', 'Si': '', 'Mn': '', 'P': '', 'S': '', 'Cr': '', 'Mo': '', 'Ni': '', 'Cu': '', 'Al': '', 'Co': '', 'Ti': '', 'W': '', 'V': '', 'Nb': '', 'N': '', 'Other': ''}} | Source: Dimensions (mm): | Heat Treatment Type: Additional Remarks: | Microstructure Information: Additional Remarks: | Hardness Value (Brinell): Hardness Value (Vickers): Hardness Value (Rockwell): | Testing Temperature (°C): 23.0 Testing Medium: air Loading Type: axial Loading Control: Specimen Information: Strain Rate: Additional Remarks: | 186000 | 0 | 496 | 0 | 0 | 0 | 0 | 0 | Strength Coefficient (N/mm⁻²): 0.0 Strain Hardening Exponent: 0.0 | N/A | 23 | air | axial | strain control | 0 | -1 | Cyclic Yield Strength (N/mm⁻²): 0.0 Cyclic Strength Coefficient (N/mm⁻²): 1215.0 Cyclic Strain Hardening Exponent: 0.217 | Transition Life (Number of Cycles): Endurance/Fatigue Limit Cycles (NE): Stress Amplitude at NE (N/mm⁻²): 0.0 Strain Amplitude at NE: 0.0 Scatter Band of Stress Amplitudes (σa,10% / σa,90%): 0.0 Scatter Band of Plastic Strain Amplitudes (εa,p,10% / εa,p,90%): 0.0 (εa,p,10% / εa,p,90%)Exponent of S-N Curve: 0.0 | Fatigue Strength Coefficient (N/mm⁻²): 923.0 Fatigue Strength Exponent: -0.099 Fatigue Ductility Coefficient: 0.359 Fatigue Ductility Exponent: -0.519 | N/A | N/A
Unalloyed steel | 2008 | DIN: W.Nr. (DIN 17007): EN: AISI: AFNOR: ASTM: BS: GOST: HRN: ISO: JIS: JUS: SAE: SS: UNS: Other & Commercial: Hardox-400 | Contributed by: MATDAT Entry Date: 06.08.2019 Source Reference: Dzioba I, Pała R. Strength and Fracture Toughness of Hardox-400 Steel. Metals 2019;9(5):508. Other References: Material Group: Unalloyed steel Steel Subgroup: High-strength steel Typical Application: | {'chemical_composition': {'C': '0.32000', 'Si': '0.70000', 'Mn': '1.60000', 'P': '0.02500', 'S': '0.01000', 'Cr': '2.40000', 'Mo': '0.60000', 'Ni': '1.50000', 'Cu': '', 'Al': '', 'Co': '', 'Ti': '', 'W': '', 'V': '', 'Nb': '', 'N': '', 'Other': 'B 0.004 %'}} | Source: Dimensions (mm): | Heat Treatment Type: Additional Remarks: | Microstructure Information: Additional Remarks: | Hardness Value (Brinell): Hardness Value (Vickers): Hardness Value (Rockwell): | Testing Temperature (°C): -50.0 Testing Medium: air Loading Type: axial Loading Control: Specimen Information: Strain Rate: Additional Remarks: Values of cyclic strength coefficient and cyclic strain hardening exponent recalculated from an alternative form of Ramberg-Osgood expression based on stress and (plastic) strain ranges which is used in the original reference. | 176000 | 0 | 990 | 1195 | 0 | 0 | 1254 | 0.052 | Strength Coefficient (N/mm⁻²): 1745.0 Strain Hardening Exponent: 0.0912 | N/A | -50 | air | 0 | 0 | 0 | 0 | Cyclic Yield Strength (N/mm⁻²): 0.0 Cyclic Strength Coefficient (N/mm⁻²): 0.0 Cyclic Strain Hardening Exponent: 0.0 | Transition Life (Number of Cycles): Endurance/Fatigue Limit Cycles (NE): Stress Amplitude at NE (N/mm⁻²): 0.0 Strain Amplitude at NE: 0.0 Scatter Band of Stress Amplitudes (σa,10% / σa,90%): 0.0 Scatter Band of Plastic Strain Amplitudes (εa,p,10% / εa,p,90%): 0.0 (εa,p,10% / εa,p,90%)Exponent of S-N Curve: 0.0 | Fatigue Strength Coefficient (N/mm⁻²): 0.0 Fatigue Strength Exponent: 0.0 Fatigue Ductility Coefficient: 0.0 Fatigue Ductility Exponent: 0.0 | N/A | N/A
Unalloyed steel | 2009 | DIN: W.Nr. (DIN 17007): EN: AISI: AFNOR: ASTM: BS: GOST: HRN: ISO: JIS: JUS: SAE: SS: UNS: Other & Commercial: Hardox-400 | Contributed by: MATDAT Entry Date: 06.08.2019 Source Reference: Dzioba I, Pała R. Strength and Fracture Toughness of Hardox-400 Steel. Metals 2019;9(5):508. Other References: Material Group: Unalloyed steel Steel Subgroup: High-strength steel Typical Application: | {'chemical_composition': {'C': '0.32000', 'Si': '0.70000', 'Mn': '1.60000', 'P': '0.02500', 'S': '0.01000', 'Cr': '2.40000', 'Mo': '0.60000', 'Ni': '1.50000', 'Cu': '', 'Al': '', 'Co': '', 'Ti': '', 'W': '', 'V': '', 'Nb': '', 'N': '', 'Other': 'B 0.004 %'}} | Source: Dimensions (mm): | Heat Treatment Type: Additional Remarks: | Microstructure Information: Additional Remarks: | Hardness Value (Brinell): Hardness Value (Vickers): Hardness Value (Rockwell): | Testing Temperature (°C): -80.0 Testing Medium: air Loading Type: axial Loading Control: Specimen Information: Strain Rate: Additional Remarks: Values of cyclic strength coefficient and cyclic strain hardening exponent recalculated from an alternative form of Ramberg-Osgood expression based on stress and (plastic) strain ranges which is used in the original reference. | 173000 | 0 | 1020 | 1221 | 0 | 0 | 1297 | 0.066 | Strength Coefficient (N/mm⁻²): 1682.0 Strain Hardening Exponent: 0.0805 | N/A | -80 | air | 0 | 0 | 0 | 0 | Cyclic Yield Strength (N/mm⁻²): 0.0 Cyclic Strength Coefficient (N/mm⁻²): 0.0 Cyclic Strain Hardening Exponent: 0.0 | Transition Life (Number of Cycles): Endurance/Fatigue Limit Cycles (NE): Stress Amplitude at NE (N/mm⁻²): 0.0 Strain Amplitude at NE: 0.0 Scatter Band of Stress Amplitudes (σa,10% / σa,90%): 0.0 Scatter Band of Plastic Strain Amplitudes (εa,p,10% / εa,p,90%): 0.0 (εa,p,10% / εa,p,90%)Exponent of S-N Curve: 0.0 | Fatigue Strength Coefficient (N/mm⁻²): 0.0 Fatigue Strength Exponent: 0.0 Fatigue Ductility Coefficient: 0.0 Fatigue Ductility Exponent: 0.0 | N/A | N/A
Unalloyed steel | 2001 | DIN: W.Nr. (DIN 17007): EN: AISI: AFNOR: ASTM: BS: GOST: HRN: ISO: JIS: JUS: SAE: 1045 SS: UNS: Other & Commercial: | Contributed by: MATDAT Entry Date: 06.08.2019 Source Reference: Dowling NE. Mean stress effects in strain-life fatigue. Fatigue & Fracture of Engineering Materials & Structures 2009;32(12):1004-1019. Other References: Landgraf RW. Effect of mean stress on the fatigue behavior of a hard steel. Report No 662. Urbana (IL): Dept of Theoretical and Applied Mechanics, University of Illinois; 1966. Material Group: Unalloyed steel Steel Subgroup: Typical Application: | {'chemical_composition': {'C': '', 'Si': '', 'Mn': '', 'P': '', 'S': '', 'Cr': '', 'Mo': '', 'Ni': '', 'Cu': '', 'Al': '', 'Co': '', 'Ti': '', 'W': '', 'V': '', 'Nb': '', 'N': '', 'Other': ''}} | Source: Dimensions (mm): | Heat Treatment Type: Additional Remarks: | Microstructure Information: Additional Remarks: | Hardness Value (Brinell): 705.0 Hardness Value (Vickers): Hardness Value (Rockwell): | Testing Temperature (°C): 23.0 Testing Medium: air Loading Type: axial Loading Control: Specimen Information: Strain Rate: Additional Remarks: | 199955 | 0 | 1827 | 2082 | 0 | 2 | 2131 | 0 | Strength Coefficient (N/mm⁻²): 0.0 Strain Hardening Exponent: 0.0 | N/A | 23 | air | axial | strain control | 0 | -1 | Cyclic Yield Strength (N/mm⁻²): 0.0 Cyclic Strength Coefficient (N/mm⁻²): 4238.0 Cyclic Strain Hardening Exponent: 0.1017 | Transition Life (Number of Cycles): Endurance/Fatigue Limit Cycles (NE): Stress Amplitude at NE (N/mm⁻²): 0.0 Strain Amplitude at NE: 0.0 Scatter Band of Stress Amplitudes (σa,10% / σa,90%): 0.0 Scatter Band of Plastic Strain Amplitudes (εa,p,10% / εa,p,90%): 0.0 (εa,p,10% / εa,p,90%)Exponent of S-N Curve: 0.0 | Fatigue Strength Coefficient (N/mm⁻²): 0.0 Fatigue Strength Exponent: 0.0 Fatigue Ductility Coefficient: 0.0 Fatigue Ductility Exponent: 0.0 | N/A | N/A
Unalloyed steel | 2006 | DIN: W.Nr. (DIN 17007): EN: AISI: AFNOR: ASTM: BS: GOST: HRN: ISO: JIS: JUS: SAE: SS: UNS: Other & Commercial: Hardox-400 | Contributed by: MATDAT Entry Date: 06.08.2019 Source Reference: Dzioba I, Pała R. Strength and Fracture Toughness of Hardox-400 Steel. Metals 2019;9(5):508. Other References: Material Group: Unalloyed steel Steel Subgroup: High-strength steel Typical Application: | {'chemical_composition': {'C': '0.32000', 'Si': '0.70000', 'Mn': '1.60000', 'P': '0.02500', 'S': '0.01000', 'Cr': '2.40000', 'Mo': '0.60000', 'Ni': '1.50000', 'Cu': '', 'Al': '', 'Co': '', 'Ti': '', 'W': '', 'V': '', 'Nb': '', 'N': '', 'Other': ''}} | Source: Dimensions (mm): | Heat Treatment Type: Additional Remarks: | Microstructure Information: Additional Remarks: | Hardness Value (Brinell): Hardness Value (Vickers): Hardness Value (Rockwell): | Testing Temperature (°C): 20.0 Testing Medium: air Loading Type: axial Loading Control: Specimen Information: Strain Rate: Additional Remarks: Values of cyclic strength coefficient and cyclic strain hardening exponent recalculated from an alternative form of Ramberg-Osgood expression based on stress and (plastic) strain ranges which is used in the original reference. | 180000 | 0 | 947 | 1149 | 0 | 0 | 1205 | 0.05 | Strength Coefficient (N/mm⁻²): 1785.0 Strain Hardening Exponent: 0.102 | N/A | 20 | air | 0 | 0 | 0 | 0 | Cyclic Yield Strength (N/mm⁻²): 0.0 Cyclic Strength Coefficient (N/mm⁻²): 0.0 Cyclic Strain Hardening Exponent: 0.0 | Transition Life (Number of Cycles): Endurance/Fatigue Limit Cycles (NE): Stress Amplitude at NE (N/mm⁻²): 0.0 Strain Amplitude at NE: 0.0 Scatter Band of Stress Amplitudes (σa,10% / σa,90%): 0.0 Scatter Band of Plastic Strain Amplitudes (εa,p,10% / εa,p,90%): 0.0 (εa,p,10% / εa,p,90%)Exponent of S-N Curve: 0.0 | Fatigue Strength Coefficient (N/mm⁻²): 0.0 Fatigue Strength Exponent: 0.0 Fatigue Ductility Coefficient: 0.0 Fatigue Ductility Exponent: 0.0 | N/A | N/A
Unalloyed steel | 2002 | DIN: W.Nr. (DIN 17007): EN: AISI: AFNOR: ASTM: BS: GOST: HRN: ISO: JIS: JUS: SAE: 1045 SS: UNS: Other & Commercial: | Contributed by: MATDAT Entry Date: 06.08.2019 Source Reference: Dowling NE. Mean stress effects in strain-life fatigue. Fatigue & Fracture of Engineering Materials & Structures 2009;32(12):1004-1019. Other References: Landgraf RW. Effect of mean stress on the fatigue behavior of a hard steel. Report No 662. Urbana (IL): Dept of Theoretical and Applied Mechanics, University of Illinois; 1966. Material Group: Unalloyed steel Steel Subgroup: Typical Application: | {'chemical_composition': {'C': '', 'Si': '', 'Mn': '', 'P': '', 'S': '', 'Cr': '', 'Mo': '', 'Ni': '', 'Cu': '', 'Al': '', 'Co': '', 'Ti': '', 'W': '', 'V': '', 'Nb': '', 'N': '', 'Other': ''}} | Source: Dimensions (mm): | Heat Treatment Type: Additional Remarks: | Microstructure Information: Additional Remarks: | Hardness Value (Brinell): 595.0 Hardness Value (Vickers): Hardness Value (Rockwell): | Testing Temperature (°C): 23.0 Testing Medium: air Loading Type: axial Loading Control: Specimen Information: Strain Rate: Additional Remarks: | 206700 | 0 | 1841 | 2248 | 0 | 40.5 | 2717 | 0 | Strength Coefficient (N/mm⁻²): 0.0 Strain Hardening Exponent: 0.0 | N/A | 23 | air | axial | strain control | 0 | -1 | Cyclic Yield Strength (N/mm⁻²): 0.0 Cyclic Strength Coefficient (N/mm⁻²): 3246.0 Cyclic Strain Hardening Exponent: 0.0918 | Transition Life (Number of Cycles): Endurance/Fatigue Limit Cycles (NE): Stress Amplitude at NE (N/mm⁻²): 0.0 Strain Amplitude at NE: 0.0 Scatter Band of Stress Amplitudes (σa,10% / σa,90%): 0.0 Scatter Band of Plastic Strain Amplitudes (εa,p,10% / εa,p,90%): 0.0 (εa,p,10% / εa,p,90%)Exponent of S-N Curve: 0.0 | Fatigue Strength Coefficient (N/mm⁻²): 0.0 Fatigue Strength Exponent: 0.0 Fatigue Ductility Coefficient: 0.0 Fatigue Ductility Exponent: 0.0 | N/A | N/A
Unalloyed steel | 1646 | DIN: W.Nr. (DIN 17007): EN: AISI: AFNOR: ASTM: BS: GOST: HRN: ISO: JIS: JUS: SAE: 1045 SS: UNS: Other & Commercial: | Contributed by: MATDAT Entry Date: 06.08.2019 Source Reference: Qian J, Fatemi A. Cyclic deformation and fatigue behaviour of ion-nitrided steel. Int J Fatigue 1995;17(1):15-24. Other References: Material Group: Unalloyed steel Steel Subgroup: Typical Application: | {'chemical_composition': {'C': '', 'Si': '', 'Mn': '', 'P': '', 'S': '', 'Cr': '', 'Mo': '', 'Ni': '', 'Cu': '', 'Al': '', 'Co': '', 'Ti': '', 'W': '', 'V': '', 'Nb': '', 'N': '', 'Other': ''}} | Source: Dimensions (mm): | Heat Treatment Type: ion nitrided Additional Remarks: | Microstructure Information: Additional Remarks: | Hardness Value (Brinell): Hardness Value (Vickers): Hardness Value (Rockwell): | Testing Temperature (°C): 23.0 Testing Medium: air Loading Type: axial Loading Control: Specimen Information: Strain Rate: Additional Remarks: Cyclic Young´s modulus 211000 MPa | 207000 | 0 | 444 | 752 | 0 | 9 | 829 | 0.1 | Strength Coefficient (N/mm⁻²): 1537.0 Strain Hardening Exponent: 0.246 | N/A | 23 | air | axial | 0 | 0 | -1 | Cyclic Yield Strength (N/mm⁻²): 0.0 Cyclic Strength Coefficient (N/mm⁻²): 1051.0 Cyclic Strain Hardening Exponent: 0.147 | Transition Life (Number of Cycles): Endurance/Fatigue Limit Cycles (NE): Stress Amplitude at NE (N/mm⁻²): 0.0 Strain Amplitude at NE: 0.0 Scatter Band of Stress Amplitudes (σa,10% / σa,90%): 0.0 Scatter Band of Plastic Strain Amplitudes (εa,p,10% / εa,p,90%): 0.0 (εa,p,10% / εa,p,90%)Exponent of S-N Curve: 0.0 | Fatigue Strength Coefficient (N/mm⁻²): 632.0 Fatigue Strength Exponent: -0.028 Fatigue Ductility Coefficient: 0.034 Fatigue Ductility Exponent: -0.265 | N/A | N/A
Unalloyed steel | 1645 | DIN: W.Nr. (DIN 17007): EN: AISI: AFNOR: ASTM: BS: GOST: HRN: ISO: JIS: JUS: SAE: 1045 SS: UNS: Other & Commercial: | Contributed by: MATDAT Entry Date: 06.08.2019 Source Reference: Qian J, Fatemi A. Cyclic deformation and fatigue behaviour of ion-nitrided steel. Int J Fatigue 1995;17(1):15-24. Other References: Material Group: Unalloyed steel Steel Subgroup: Typical Application: | {'chemical_composition': {'C': '', 'Si': '', 'Mn': '', 'P': '', 'S': '', 'Cr': '', 'Mo': '', 'Ni': '', 'Cu': '', 'Al': '', 'Co': '', 'Ti': '', 'W': '', 'V': '', 'Nb': '', 'N': '', 'Other': ''}} | Source: Dimensions (mm): | Heat Treatment Type: case hardened Additional Remarks: | Microstructure Information: Additional Remarks: | Hardness Value (Brinell): Hardness Value (Vickers): Hardness Value (Rockwell): | Testing Temperature (°C): 23.0 Testing Medium: air Loading Type: axial Loading Control: Specimen Information: Strain Rate: Additional Remarks: Cyclic Young´s modulus 209000 MPa | 217000 | 0 | 0 | 1322 | 0 | 20.8 | 0 | 0 | Strength Coefficient (N/mm⁻²): 2502.0 Strain Hardening Exponent: 0.186 | N/A | 23 | air | axial | 0 | 0 | -1 | Cyclic Yield Strength (N/mm⁻²): 0.0 Cyclic Strength Coefficient (N/mm⁻²): 2051.0 Cyclic Strain Hardening Exponent: 0.163 | Transition Life (Number of Cycles): Endurance/Fatigue Limit Cycles (NE): Stress Amplitude at NE (N/mm⁻²): 0.0 Strain Amplitude at NE: 0.0 Scatter Band of Stress Amplitudes (σa,10% / σa,90%): 0.0 Scatter Band of Plastic Strain Amplitudes (εa,p,10% / εa,p,90%): 0.0 (εa,p,10% / εa,p,90%)Exponent of S-N Curve: 0.0 | Fatigue Strength Coefficient (N/mm⁻²): 2190.0 Fatigue Strength Exponent: -0.109 Fatigue Ductility Coefficient: 0.837 Fatigue Ductility Exponent: -0.621 | N/A | N/A
Unalloyed steel | 2003 | DIN: W.Nr. (DIN 17007): EN: AISI: AFNOR: ASTM: BS: GOST: HRN: ISO: JIS: JUS: SAE: 1015 SS: UNS: Other & Commercial: | Contributed by: MATDAT Entry Date: 06.08.2019 Source Reference: Dowling NE. Mean stress effects in strain-life fatigue. Fatigue & Fracture of Engineering Materials & Structures 2009;32(12):1004-1019. Other References: Smith KN, Watson P, Topper TH. A stress-strain function for the fatigue of metals. J Mater (JMSLA) 1970;5(4):767-778. Material Group: Unalloyed steel Steel Subgroup: Typical Application: | {'chemical_composition': {'C': '0.14300', 'Si': '0.03700', 'Mn': '0.47000', 'P': '0.00400', 'S': '0.02500', 'Cr': '0.01000', 'Mo': '', 'Ni': '', 'Cu': '', 'Al': '', 'Co': '', 'Ti': '', 'W': '', 'V': '', 'Nb': '', 'N': '', 'Other': 'Fe balance'}} | Source: Dimensions (mm): | Heat Treatment Type: Additional Remarks: | Microstructure Information: Additional Remarks: | Hardness Value (Brinell): 80.0 Hardness Value (Vickers): Hardness Value (Rockwell): | Testing Temperature (°C): 23.0 Testing Medium: air Loading Type: axial Loading Control: Specimen Information: Strain Rate: Additional Remarks: | 207000 | 0 | 228 | 415 | 0 | 67.9 | 726 | 0 | Strength Coefficient (N/mm⁻²): 0.0 Strain Hardening Exponent: 0.0 | N/A | 23 | air | axial | strain control | 0 | -1 | Cyclic Yield Strength (N/mm⁻²): 0.0 Cyclic Strength Coefficient (N/mm⁻²): 1349.0 Cyclic Strain Hardening Exponent: 0.282 | Transition Life (Number of Cycles): Endurance/Fatigue Limit Cycles (NE): Stress Amplitude at NE (N/mm⁻²): 0.0 Strain Amplitude at NE: 0.0 Scatter Band of Stress Amplitudes (σa,10% / σa,90%): 0.0 Scatter Band of Plastic Strain Amplitudes (εa,p,10% / εa,p,90%): 0.0 (εa,p,10% / εa,p,90%)Exponent of S-N Curve: 0.0 | Fatigue Strength Coefficient (N/mm⁻²): 0.0 Fatigue Strength Exponent: 0.0 Fatigue Ductility Coefficient: 0.0 Fatigue Ductility Exponent: 0.0 | N/A | N/A
Unalloyed steel | 1644 | DIN: W.Nr. (DIN 17007): EN: AISI: AFNOR: ASTM: BS: GOST: HRN: ISO: JIS: JUS: SAE: 1045 SS: UNS: Other & Commercial: | Contributed by: MATDAT Entry Date: 06.08.2019 Source Reference: Qian J, Fatemi A. Cyclic deformation and fatigue behaviour of ion-nitrided steel. Int J Fatigue 1995;17(1):15-24. Other References: Material Group: Unalloyed steel Steel Subgroup: Typical Application: | {'chemical_composition': {'C': '', 'Si': '', 'Mn': '', 'P': '', 'S': '', 'Cr': '', 'Mo': '', 'Ni': '', 'Cu': '', 'Al': '', 'Co': '', 'Ti': '', 'W': '', 'V': '', 'Nb': '', 'N': '', 'Other': ''}} | Source: Dimensions (mm): | Heat Treatment Type: normalized Additional Remarks: | Microstructure Information: Additional Remarks: | Hardness Value (Brinell): Hardness Value (Vickers): Hardness Value (Rockwell): | Testing Temperature (°C): 23.0 Testing Medium: air Loading Type: axial Loading Control: Specimen Information: Strain Rate: Additional Remarks: Cyclic Young´s modulus 202000 MPa | 204000 | 0 | 380 | 621 | 0 | 50 | 985 | 0.71 | Strength Coefficient (N/mm⁻²): 1185.0 Strain Hardening Exponent: 0.23 | N/A | 23 | air | axial | 0 | 0 | -1 | Cyclic Yield Strength (N/mm⁻²): 0.0 Cyclic Strength Coefficient (N/mm⁻²): 1258.0 Cyclic Strain Hardening Exponent: 0.208 | Transition Life (Number of Cycles): Endurance/Fatigue Limit Cycles (NE): Stress Amplitude at NE (N/mm⁻²): 0.0 Strain Amplitude at NE: 0.0 Scatter Band of Stress Amplitudes (σa,10% / σa,90%): 0.0 Scatter Band of Plastic Strain Amplitudes (εa,p,10% / εa,p,90%): 0.0 (εa,p,10% / εa,p,90%)Exponent of S-N Curve: 0.0 | Fatigue Strength Coefficient (N/mm⁻²): 948.0 Fatigue Strength Exponent: -0.092 Fatigue Ductility Coefficient: 0.26 Fatigue Ductility Exponent: -0.445 | N/A | N/A
Unalloyed steel | 1617 | DIN: W.Nr. (DIN 17007): EN: AISI: AFNOR: ASTM: BS: GOST: HRN: ISO: JIS: JUS: SAE: 1010 SS: UNS: Other & Commercial: | Contributed by: MATDAT Entry Date: 06.08.2019 Source Reference: Yu MT, DuQuesnay DL, Topper TH. Deformation and fatigue behaviour of a cold-rolled SAE 1010 steel. Int J Fatigue 1990;12(5):433-439. Other References: Material Group: Unalloyed steel Steel Subgroup: Typical Application: | {'chemical_composition': {'C': '', 'Si': '', 'Mn': '', 'P': '', 'S': '', 'Cr': '', 'Mo': '', 'Ni': '', 'Cu': '', 'Al': '', 'Co': '', 'Ti': '', 'W': '', 'V': '', 'Nb': '', 'N': '', 'Other': ''}} | Source: Dimensions (mm): | Heat Treatment Type: cold rolled Additional Remarks: thickness reduction 76 % ; longitudinal direction | Microstructure Information: Additional Remarks: | Hardness Value (Brinell): Hardness Value (Vickers): Hardness Value (Rockwell): | Testing Temperature (°C): 23.0 Testing Medium: air Loading Type: axial Loading Control: Specimen Information: longitudinal to rolling direction Strain Rate: Additional Remarks: Young´s modulus estimated | 206000 | 0 | 664 | 689 | 0 | 0 | 0 | 0.65 | Strength Coefficient (N/mm⁻²): 0.0 Strain Hardening Exponent: 0.0 | N/A | 23 | air | axial | 0 | 0 | -1 | Cyclic Yield Strength (N/mm⁻²): 422.0 Cyclic Strength Coefficient (N/mm⁻²): 821.0 Cyclic Strain Hardening Exponent: 0.1 | Transition Life (Number of Cycles): Endurance/Fatigue Limit Cycles (NE): Stress Amplitude at NE (N/mm⁻²): 0.0 Strain Amplitude at NE: 0.0 Scatter Band of Stress Amplitudes (σa,10% / σa,90%): 0.0 Scatter Band of Plastic Strain Amplitudes (εa,p,10% / εa,p,90%): 0.0 (εa,p,10% / εa,p,90%)Exponent of S-N Curve: 0.0 | Fatigue Strength Coefficient (N/mm⁻²): 926.0 Fatigue Strength Exponent: -0.08 Fatigue Ductility Coefficient: 0.3 Fatigue Ductility Exponent: -0.74 | N/A | N/A
Unalloyed steel | 1618 | DIN: W.Nr. (DIN 17007): EN: AISI: AFNOR: ASTM: BS: GOST: HRN: ISO: JIS: JUS: SAE: 1010 SS: UNS: Other & Commercial: | Contributed by: MATDAT Entry Date: 06.08.2019 Source Reference: Yu MT, DuQuesnay DL, Topper TH. Deformation and fatigue behaviour of a cold-rolled SAE 1010 steel. Int J Fatigue 1990;12(5):433-439. Other References: Material Group: Unalloyed steel Steel Subgroup: Typical Application: | {'chemical_composition': {'C': '', 'Si': '', 'Mn': '', 'P': '', 'S': '', 'Cr': '', 'Mo': '', 'Ni': '', 'Cu': '', 'Al': '', 'Co': '', 'Ti': '', 'W': '', 'V': '', 'Nb': '', 'N': '', 'Other': ''}} | Source: Dimensions (mm): | Heat Treatment Type: cold rolled Additional Remarks: thickness reduction 76 % ; transverse direction | Microstructure Information: Additional Remarks: | Hardness Value (Brinell): Hardness Value (Vickers): Hardness Value (Rockwell): | Testing Temperature (°C): 23.0 Testing Medium: air Loading Type: axial Loading Control: Specimen Information: transverse to rolling direction Strain Rate: Additional Remarks: Young´s modulus estimated | 206000 | 0 | 710 | 747 | 0 | 0 | 0 | 0.32 | Strength Coefficient (N/mm⁻²): 0.0 Strain Hardening Exponent: 0.0 | N/A | 23 | air | axial | 0 | 0 | -1 | Cyclic Yield Strength (N/mm⁻²): 472.0 Cyclic Strength Coefficient (N/mm⁻²): 576.0 Cyclic Strain Hardening Exponent: 0.04 | Transition Life (Number of Cycles): Endurance/Fatigue Limit Cycles (NE): Stress Amplitude at NE (N/mm⁻²): 0.0 Strain Amplitude at NE: 0.0 Scatter Band of Stress Amplitudes (σa,10% / σa,90%): 0.0 Scatter Band of Plastic Strain Amplitudes (εa,p,10% / εa,p,90%): 0.0 (εa,p,10% / εa,p,90%)Exponent of S-N Curve: 0.0 | Fatigue Strength Coefficient (N/mm⁻²): 884.0 Fatigue Strength Exponent: -0.08 Fatigue Ductility Coefficient: 0.22 Fatigue Ductility Exponent: -0.57 | N/A | N/A
Unalloyed steel | 2007 | DIN: W.Nr. (DIN 17007): EN: AISI: AFNOR: ASTM: BS: GOST: HRN: ISO: JIS: JUS: SAE: SS: UNS: Other & Commercial: Hardox-400 | Contributed by: MATDAT Entry Date: 06.08.2019 Source Reference: Dzioba I, Pała R. Strength and Fracture Toughness of Hardox-400 Steel. Metals 2019;9(5):508. Other References: Material Group: Unalloyed steel Steel Subgroup: High-strength steel Typical Application: | {'chemical_composition': {'C': '0.32000', 'Si': '0.70000', 'Mn': '1.60000', 'P': '0.02500', 'S': '0.01000', 'Cr': '2.40000', 'Mo': '0.60000', 'Ni': '1.50000', 'Cu': '', 'Al': '', 'Co': '', 'Ti': '', 'W': '', 'V': '', 'Nb': '', 'N': '', 'Other': 'B 0.004 %'}} | Source: Dimensions (mm): | Heat Treatment Type: Additional Remarks: | Microstructure Information: Additional Remarks: | Hardness Value (Brinell): Hardness Value (Vickers): Hardness Value (Rockwell): | Testing Temperature (°C): 0.0 Testing Medium: air Loading Type: axial Loading Control: Specimen Information: Strain Rate: Additional Remarks: Values of cyclic strength coefficient and cyclic strain hardening exponent recalculated from an alternative form of Ramberg-Osgood expression based on stress and (plastic) strain ranges which is used in the original reference. | 179000 | 0 | 958 | 1162 | 0 | 0 | 1212 | 0.045 | Strength Coefficient (N/mm⁻²): 1761.0 Strain Hardening Exponent: 0.098 | N/A | 0 | air | 0 | 0 | 0 | 0 | Cyclic Yield Strength (N/mm⁻²): 0.0 Cyclic Strength Coefficient (N/mm⁻²): 0.0 Cyclic Strain Hardening Exponent: 0.0 | Transition Life (Number of Cycles): Endurance/Fatigue Limit Cycles (NE): Stress Amplitude at NE (N/mm⁻²): 0.0 Strain Amplitude at NE: 0.0 Scatter Band of Stress Amplitudes (σa,10% / σa,90%): 0.0 Scatter Band of Plastic Strain Amplitudes (εa,p,10% / εa,p,90%): 0.0 (εa,p,10% / εa,p,90%)Exponent of S-N Curve: 0.0 | Fatigue Strength Coefficient (N/mm⁻²): 0.0 Fatigue Strength Exponent: 0.0 Fatigue Ductility Coefficient: 0.0 Fatigue Ductility Exponent: 0.0 | N/A | N/A
Unalloyed steel | 1615 | DIN: W.Nr. (DIN 17007): EN: AISI: AFNOR: ASTM: BS: GOST: HRN: ISO: JIS: JUS: SAE: 1010 SS: UNS: Other & Commercial: | Contributed by: MATDAT Entry Date: 06.08.2019 Source Reference: Yu MT, DuQuesnay DL, Topper TH. Deformation and fatigue behaviour of a cold-rolled SAE 1010 steel. Int J Fatigue 1990;12(5):433-439. Other References: Material Group: Unalloyed steel Steel Subgroup: Typical Application: | {'chemical_composition': {'C': '', 'Si': '', 'Mn': '', 'P': '', 'S': '', 'Cr': '', 'Mo': '', 'Ni': '', 'Cu': '', 'Al': '', 'Co': '', 'Ti': '', 'W': '', 'V': '', 'Nb': '', 'N': '', 'Other': ''}} | Source: Dimensions (mm): | Heat Treatment Type: cold rolled Additional Remarks: thickness reduction 56 % ; longitudinal direction | Microstructure Information: Additional Remarks: | Hardness Value (Brinell): Hardness Value (Vickers): Hardness Value (Rockwell): | Testing Temperature (°C): 23.0 Testing Medium: air Loading Type: axial Loading Control: Specimen Information: longitudinal to rolling direction Strain Rate: Additional Remarks: Young´s modulus estimated | 206000 | 0 | 500 | 525 | 0 | 0 | 0 | 0.99 | Strength Coefficient (N/mm⁻²): 0.0 Strain Hardening Exponent: 0.0 | N/A | 23 | air | axial | 0 | 0 | -1 | Cyclic Yield Strength (N/mm⁻²): 345.0 Cyclic Strength Coefficient (N/mm⁻²): 580.0 Cyclic Strain Hardening Exponent: 0.1 | Transition Life (Number of Cycles): Endurance/Fatigue Limit Cycles (NE): Stress Amplitude at NE (N/mm⁻²): 0.0 Strain Amplitude at NE: 0.0 Scatter Band of Stress Amplitudes (σa,10% / σa,90%): 0.0 Scatter Band of Plastic Strain Amplitudes (εa,p,10% / εa,p,90%): 0.0 (εa,p,10% / εa,p,90%)Exponent of S-N Curve: 0.0 | Fatigue Strength Coefficient (N/mm⁻²): 483.0 Fatigue Strength Exponent: -0.03 Fatigue Ductility Coefficient: 0.44 Fatigue Ductility Exponent: -0.69 | N/A | N/A
Unalloyed steel | 1616 | DIN: W.Nr. (DIN 17007): EN: AISI: AFNOR: ASTM: BS: GOST: HRN: ISO: JIS: JUS: SAE: 1010 SS: UNS: Other & Commercial: | Contributed by: MATDAT Entry Date: 06.08.2019 Source Reference: Yu MT, DuQuesnay DL, Topper TH. Deformation and fatigue behaviour of a cold-rolled SAE 1010 steel. Int J Fatigue 1990;12(5):433-439. Other References: Material Group: Unalloyed steel Steel Subgroup: Typical Application: | {'chemical_composition': {'C': '', 'Si': '', 'Mn': '', 'P': '', 'S': '', 'Cr': '', 'Mo': '', 'Ni': '', 'Cu': '', 'Al': '', 'Co': '', 'Ti': '', 'W': '', 'V': '', 'Nb': '', 'N': '', 'Other': ''}} | Source: Dimensions (mm): | Heat Treatment Type: cold rolled Additional Remarks: thickness reduction 56 % ; transverse direction | Microstructure Information: Additional Remarks: | Hardness Value (Brinell): Hardness Value (Vickers): Hardness Value (Rockwell): | Testing Temperature (°C): 23.0 Testing Medium: air Loading Type: axial Loading Control: Specimen Information: transverse to rolling direction Strain Rate: Additional Remarks: Young´s modulus estimated | 206000 | 0 | 564 | 594 | 0 | 0 | 0 | 0.56 | Strength Coefficient (N/mm⁻²): 0.0 Strain Hardening Exponent: 0.0 | N/A | 23 | air | axial | 0 | 0 | -1 | Cyclic Yield Strength (N/mm⁻²): 382.0 Cyclic Strength Coefficient (N/mm⁻²): 654.0 Cyclic Strain Hardening Exponent: 0.09 | Transition Life (Number of Cycles): Endurance/Fatigue Limit Cycles (NE): Stress Amplitude at NE (N/mm⁻²): 0.0 Strain Amplitude at NE: 0.0 Scatter Band of Stress Amplitudes (σa,10% / σa,90%): 0.0 Scatter Band of Plastic Strain Amplitudes (εa,p,10% / εa,p,90%): 0.0 (εa,p,10% / εa,p,90%)Exponent of S-N Curve: 0.0 | Fatigue Strength Coefficient (N/mm⁻²): 563.0 Fatigue Strength Exponent: -0.05 Fatigue Ductility Coefficient: 0.26 Fatigue Ductility Exponent: -0.53 | N/A | N/A
Unalloyed steel | 1602 | DIN: W.Nr. (DIN 17007): EN: AISI: AFNOR: ASTM: BS: GOST: HRN: ISO: JIS: JUS: SAE: SS: UNS: Other & Commercial: C43 | Contributed by: MATDAT Entry Date: 06.08.2019 Source Reference: Farsetti P, Blarasin A. Fatigue behaviour of microalloyed steels for hot-forged mechanical components. Int J Fatigue 1988;10(3):153-161. Other References: Material Group: Unalloyed steel Steel Subgroup: Typical Application: | {'chemical_composition': {'C': '', 'Si': '', 'Mn': '', 'P': '', 'S': '', 'Cr': '', 'Mo': '', 'Ni': '', 'Cu': '', 'Al': '', 'Co': '', 'Ti': '', 'W': '', 'V': '', 'Nb': '', 'N': '', 'Other': ''}} | Source: Dimensions (mm): | Heat Treatment Type: Additional Remarks: | Microstructure Information: Additional Remarks: | Hardness Value (Brinell): Hardness Value (Vickers): Hardness Value (Rockwell): | Testing Temperature (°C): 23.0 Testing Medium: air Loading Type: axial Loading Control: Specimen Information: Strain Rate: Additional Remarks: cyclic Young´s modulus is provided | 205000 | 0 | 740 | 825 | 18 | 65 | 0 | 0.981 | Strength Coefficient (N/mm⁻²): 1172.0 Strain Hardening Exponent: 0.17 | N/A | 23 | air | axial | 0 | 0 | -1 | Cyclic Yield Strength (N/mm⁻²): 550.0 Cyclic Strength Coefficient (N/mm⁻²): 883.0 Cyclic Strain Hardening Exponent: 0.076 | Transition Life (Number of Cycles): Endurance/Fatigue Limit Cycles (NE): Stress Amplitude at NE (N/mm⁻²): 0.0 Strain Amplitude at NE: 0.0 Scatter Band of Stress Amplitudes (σa,10% / σa,90%): 0.0 Scatter Band of Plastic Strain Amplitudes (εa,p,10% / εa,p,90%): 0.0 (εa,p,10% / εa,p,90%)Exponent of S-N Curve: 0.0 | Fatigue Strength Coefficient (N/mm⁻²): 920.0 Fatigue Strength Exponent: -0.063 Fatigue Ductility Coefficient: 1.97 Fatigue Ductility Exponent: -0.787 | N/A | N/A
Unalloyed steel | 1614 | DIN: W.Nr. (DIN 17007): EN: AISI: AFNOR: ASTM: BS: GOST: HRN: ISO: JIS: JUS: SAE: 1010 SS: UNS: Other & Commercial: | Contributed by: MATDAT Entry Date: 06.08.2019 Source Reference: Yu MT, DuQuesnay DL, Topper TH. Deformation and fatigue behaviour of a cold-rolled SAE 1010 steel. Int J Fatigue 1990;12(5):433-439. Other References: Material Group: Unalloyed steel Steel Subgroup: Typical Application: | {'chemical_composition': {'C': '', 'Si': '', 'Mn': '', 'P': '', 'S': '', 'Cr': '', 'Mo': '', 'Ni': '', 'Cu': '', 'Al': '', 'Co': '', 'Ti': '', 'W': '', 'V': '', 'Nb': '', 'N': '', 'Other': ''}} | Source: Dimensions (mm): | Heat Treatment Type: cold rolled Additional Remarks: thickness reduction 22 % ; transverse direction | Microstructure Information: Additional Remarks: | Hardness Value (Brinell): Hardness Value (Vickers): Hardness Value (Rockwell): | Testing Temperature (°C): 23.0 Testing Medium: air Loading Type: axial Loading Control: Specimen Information: transverse to rolling direction Strain Rate: Additional Remarks: Young´s modulus estimated | 206000 | 0 | 480 | 504 | 0 | 0 | 0 | 0.85 | Strength Coefficient (N/mm⁻²): 0.0 Strain Hardening Exponent: 0.0 | N/A | 23 | air | axial | 0 | 0 | -1 | Cyclic Yield Strength (N/mm⁻²): 300.0 Cyclic Strength Coefficient (N/mm⁻²): 559.0 Cyclic Strain Hardening Exponent: 0.11 | Transition Life (Number of Cycles): Endurance/Fatigue Limit Cycles (NE): Stress Amplitude at NE (N/mm⁻²): 0.0 Strain Amplitude at NE: 0.0 Scatter Band of Stress Amplitudes (σa,10% / σa,90%): 0.0 Scatter Band of Plastic Strain Amplitudes (εa,p,10% / εa,p,90%): 0.0 (εa,p,10% / εa,p,90%)Exponent of S-N Curve: 0.0 | Fatigue Strength Coefficient (N/mm⁻²): 415.0 Fatigue Strength Exponent: -0.04 Fatigue Ductility Coefficient: 0.09 Fatigue Ductility Exponent: -0.41 | N/A | N/A
Other | 756 | DIN: W.Nr. (DIN 17007): EN: AISI: AFNOR: ASTM: BS: GOST: HRN: ISO: JIS: JUS: SAE: SS: UNS: Other & Commercial: CuNiCr 35 | Contributed by: MATDAT Entry Date: 01.06.2011 Source Reference: Bäumel A, Seeger T. Materials data for cyclic loading, Supplement 1. Amsterdam: Elsevier; 1990. Other References: Wang GX, Bomas H. Cyclic Material Properties of Copper-Base Alloys. Private communication; 1987. Material Group: Other Steel Subgroup: Typical Application: | {'chemical_composition': {'C': '', 'Si': '', 'Mn': '', 'P': '', 'S': '', 'Cr': '3.50000', 'Mo': '', 'Ni': '34.70000', 'Cu': '', 'Al': '', 'Co': '', 'Ti': '', 'W': '', 'V': '', 'Nb': '', 'N': '', 'Other': '(C+Si+Al+O+S+N+Pb+Sn+Sb+Fe)<0.36% ; Cu balance'}} | Source: 5 mm thick sheets Dimensions (mm): | Heat Treatment Type: quenched and overaged Additional Remarks: periodic composition modulation with a wavelenght of ca. 50 nm, precipitate-free-zone at grain boundary | Microstructure Information: Additional Remarks: periodic composition modulation with a wavelenght of ca. 50 nm, precipitate-free-zone at grain boundary | Hardness Value (Brinell): Hardness Value (Vickers): 185.0 Hardness Value (Rockwell): | Testing Temperature (°C): 23.0 Testing Medium: air Loading Type: axial Loading Control: strain control Specimen Information: flat, 4x8 mm section ; specimen location: perpendicular to rolling direction ; gauge lenght: 10 mm Strain Rate: 12 %/min Additional Remarks: testing machine: Schenck, servohydraulic, max. 100 kN | 170000 | 0 | 446 | 639 | 22 | 30.6 | 0 | 0 | Strength Coefficient (N/mm⁻²): 1000.0 Strain Hardening Exponent: 0.157 | N/A | 23 | air | axial | stress control | flat. 4x8 mm section ; surface: electrolytically polished ; location/orientation: perpendicular to rolling direction ; gauge length: 10 mm | -1 | Cyclic Yield Strength (N/mm⁻²): 434.0 Cyclic Strength Coefficient (N/mm⁻²): 440.0 Cyclic Strain Hardening Exponent: 0.002 | Transition Life (Number of Cycles): 601 Endurance/Fatigue Limit Cycles (NE): Stress Amplitude at NE (N/mm⁻²): 0.0 Strain Amplitude at NE: 0.0 Scatter Band of Stress Amplitudes (σa,10% / σa,90%): 1.399 Scatter Band of Plastic Strain Amplitudes (εa,p,10% / εa,p,90%): 1.0 (εa,p,10% / εa,p,90%)Exponent of S-N Curve: 0.0 | Fatigue Strength Coefficient (N/mm⁻²): 4150.0 Fatigue Strength Exponent: -0.254 Fatigue Ductility Coefficient: 171390.3 Fatigue Ductility Exponent: -2.4769 | https://www.matdat.com/Dashboard/DetailReport.aspx?idMat=756&ChartDirectorChartImage=chart_cycChart&cacheId=6a0ba1e6f9bf4fb3b4a58fc0b9fd36c4&cacheDefeat=638822237684434630 | https://www.matdat.com/Dashboard/DetailReport.aspx?idMat=756&ChartDirectorChartImage=chart_fatChart&cacheId=c97c96bf0fdc4abe91369ead3513680c&cacheDefeat=638822237684434630
Unalloyed steel | 1554 | DIN: W.Nr. (DIN 17007): EN: AISI: 1045 HR AFNOR: ASTM: BS: GOST: HRN: ISO: JIS: JUS: SAE: SS: UNS: Other & Commercial: | Contributed by: MATDAT Entry Date: 06.08.2019 Source Reference: Li J, Li CW, Zhang ZP. Estimation of the cyclic shear stress-strain curve from tensile properties for steels. Materialwiss Werkst 2018;49(11):1346-1352. Other References: Material Group: Unalloyed steel Steel Subgroup: Typical Application: | {'chemical_composition': {'C': '', 'Si': '', 'Mn': '', 'P': '', 'S': '', 'Cr': '', 'Mo': '', 'Ni': '', 'Cu': '', 'Al': '', 'Co': '', 'Ti': '', 'W': '', 'V': '', 'Nb': '', 'N': '', 'Other': ''}} | Source: Dimensions (mm): | Heat Treatment Type: Additional Remarks: | Microstructure Information: Additional Remarks: | Hardness Value (Brinell): Hardness Value (Vickers): Hardness Value (Rockwell): | Testing Temperature (°C): 23.0 Testing Medium: air Loading Type: axial Loading Control: Specimen Information: Strain Rate: Additional Remarks: | 204000 | 0 | 380 | 610 | 0 | 0 | 0 | 0 | Strength Coefficient (N/mm⁻²): 0.0 Strain Hardening Exponent: 0.0 | N/A | 23 | air | axial | 0 | 0 | -1 | Cyclic Yield Strength (N/mm⁻²): 0.0 Cyclic Strength Coefficient (N/mm⁻²): 1258.0 Cyclic Strain Hardening Exponent: 0.208 | Transition Life (Number of Cycles): Endurance/Fatigue Limit Cycles (NE): Stress Amplitude at NE (N/mm⁻²): 0.0 Strain Amplitude at NE: 0.0 Scatter Band of Stress Amplitudes (σa,10% / σa,90%): 0.0 Scatter Band of Plastic Strain Amplitudes (εa,p,10% / εa,p,90%): 0.0 (εa,p,10% / εa,p,90%)Exponent of S-N Curve: 0.0 | Fatigue Strength Coefficient (N/mm⁻²): 0.0 Fatigue Strength Exponent: 0.0 Fatigue Ductility Coefficient: 0.0 Fatigue Ductility Exponent: 0.0 | N/A | N/A
Unalloyed steel | 1550 | DIN: StE 460 W.Nr. (DIN 17007): EN: AISI: AFNOR: ASTM: BS: GOST: HRN: ISO: JIS: JUS: SAE: SS: UNS: Other & Commercial: | Contributed by: MATDAT Entry Date: 06.08.2019 Source Reference: Vormwald M, Seeger T. The consequences of short crack closure on fatigue crack growth under variable amplitude loading. Fatigue Fract Eng M 1991;14(2-3):205-225. Other References: Material Group: Unalloyed steel Steel Subgroup: Typical Application: | {'chemical_composition': {'C': '', 'Si': '', 'Mn': '', 'P': '', 'S': '', 'Cr': '', 'Mo': '', 'Ni': '', 'Cu': '', 'Al': '', 'Co': '', 'Ti': '', 'W': '', 'V': '', 'Nb': '', 'N': '', 'Other': ''}} | Source: Dimensions (mm): | Heat Treatment Type: Additional Remarks: | Microstructure Information: Additional Remarks: | Hardness Value (Brinell): Hardness Value (Vickers): Hardness Value (Rockwell): | Testing Temperature (°C): 23.0 Testing Medium: air Loading Type: axial Loading Control: Specimen Information: Strain Rate: Additional Remarks: | 208000 | 0 | 510 | 682 | 0 | 0 | 0 | 0 | Strength Coefficient (N/mm⁻²): 0.0 Strain Hardening Exponent: 0.0 | N/A | 23 | air | axial | 0 | 0 | -1 | Cyclic Yield Strength (N/mm⁻²): 432.0 Cyclic Strength Coefficient (N/mm⁻²): 1197.0 Cyclic Strain Hardening Exponent: 0.164 | Transition Life (Number of Cycles): Endurance/Fatigue Limit Cycles (NE): Stress Amplitude at NE (N/mm⁻²): 0.0 Strain Amplitude at NE: 0.0 Scatter Band of Stress Amplitudes (σa,10% / σa,90%): 0.0 Scatter Band of Plastic Strain Amplitudes (εa,p,10% / εa,p,90%): 0.0 (εa,p,10% / εa,p,90%)Exponent of S-N Curve: 0.0 | Fatigue Strength Coefficient (N/mm⁻²): 1310.0 Fatigue Strength Exponent: -0.11 Fatigue Ductility Coefficient: 0.605 Fatigue Ductility Exponent: -0.557 | N/A | N/A
Unalloyed steel | 1612 | DIN: W.Nr. (DIN 17007): EN: AISI: AFNOR: ASTM: BS: GOST: HRN: ISO: JIS: JUS: SAE: 1010 SS: UNS: Other & Commercial: | Contributed by: MATDAT Entry Date: 06.08.2019 Source Reference: Yu MT, DuQuesnay DL, Topper TH. Deformation and fatigue behaviour of a cold-rolled SAE 1010 steel. Int J Fatigue 1990;12(5):433-439. Other References: Material Group: Unalloyed steel Steel Subgroup: Typical Application: | {'chemical_composition': {'C': '', 'Si': '', 'Mn': '', 'P': '', 'S': '', 'Cr': '', 'Mo': '', 'Ni': '', 'Cu': '', 'Al': '', 'Co': '', 'Ti': '', 'W': '', 'V': '', 'Nb': '', 'N': '', 'Other': ''}} | Source: Dimensions (mm): | Heat Treatment Type: cold rolled Additional Remarks: thickness reduction 0 % ; longitudinal direction | Microstructure Information: Additional Remarks: | Hardness Value (Brinell): Hardness Value (Vickers): Hardness Value (Rockwell): | Testing Temperature (°C): 23.0 Testing Medium: air Loading Type: axial Loading Control: Specimen Information: longitudinal to rolling direction Strain Rate: Additional Remarks: Young´s modulus estimated | 206000 | 0 | 227 | 326 | 0 | 0 | 0 | 1.3 | Strength Coefficient (N/mm⁻²): 0.0 Strain Hardening Exponent: 0.0 | N/A | 23 | air | axial | 0 | 0 | -1 | Cyclic Yield Strength (N/mm⁻²): 229.0 Cyclic Strength Coefficient (N/mm⁻²): 2055.0 Cyclic Strain Hardening Exponent: 0.39 | Transition Life (Number of Cycles): Endurance/Fatigue Limit Cycles (NE): Stress Amplitude at NE (N/mm⁻²): 0.0 Strain Amplitude at NE: 0.0 Scatter Band of Stress Amplitudes (σa,10% / σa,90%): 0.0 Scatter Band of Plastic Strain Amplitudes (εa,p,10% / εa,p,90%): 0.0 (εa,p,10% / εa,p,90%)Exponent of S-N Curve: 0.0 | Fatigue Strength Coefficient (N/mm⁻²): 1070.0 Fatigue Strength Exponent: -0.16 Fatigue Ductility Coefficient: 0.16 Fatigue Ductility Exponent: -0.41 | N/A | N/A
Unalloyed steel | 1601 | DIN: W.Nr. (DIN 17007): EN: AISI: AFNOR: ASTM: BS: GOST: HRN: ISO: JIS: JUS: SAE: SS: UNS: Other & Commercial: C43 | Contributed by: MATDAT Entry Date: 06.08.2019 Source Reference: Farsetti P, Blarasin A. Fatigue behaviour of microalloyed steels for hot-forged mechanical components. Int J Fatigue 1988;10(3):153-161. Other References: Material Group: Unalloyed steel Steel Subgroup: Typical Application: | {'chemical_composition': {'C': '', 'Si': '', 'Mn': '', 'P': '', 'S': '', 'Cr': '', 'Mo': '', 'Ni': '', 'Cu': '', 'Al': '', 'Co': '', 'Ti': '', 'W': '', 'V': '', 'Nb': '', 'N': '', 'Other': ''}} | Source: Dimensions (mm): | Heat Treatment Type: Additional Remarks: | Microstructure Information: Additional Remarks: | Hardness Value (Brinell): Hardness Value (Vickers): Hardness Value (Rockwell): | Testing Temperature (°C): 23.0 Testing Medium: air Loading Type: axial Loading Control: Specimen Information: Strain Rate: Additional Remarks: cyclic Young´s modulus is provided | 207800 | 0 | 500 | 770 | 30 | 63 | 1230 | 0.994 | Strength Coefficient (N/mm⁻²): 1250.0 Strain Hardening Exponent: 0.17 | N/A | 23 | air | axial | 0 | 0 | -1 | Cyclic Yield Strength (N/mm⁻²): 450.0 Cyclic Strength Coefficient (N/mm⁻²): 1250.0 Cyclic Strain Hardening Exponent: 0.164 | Transition Life (Number of Cycles): Endurance/Fatigue Limit Cycles (NE): Stress Amplitude at NE (N/mm⁻²): 0.0 Strain Amplitude at NE: 0.0 Scatter Band of Stress Amplitudes (σa,10% / σa,90%): 0.0 Scatter Band of Plastic Strain Amplitudes (εa,p,10% / εa,p,90%): 0.0 (εa,p,10% / εa,p,90%)Exponent of S-N Curve: 0.0 | Fatigue Strength Coefficient (N/mm⁻²): 1025.0 Fatigue Strength Exponent: -0.08 Fatigue Ductility Coefficient: 0.654 Fatigue Ductility Exponent: -0.592 | N/A | N/A
Unalloyed steel | 1545 | DIN: S460N W.Nr. (DIN 17007): EN: AISI: AFNOR: ASTM: BS: GOST: HRN: ISO: JIS: JUS: SAE: SS: UNS: Other & Commercial: | Contributed by: MATDAT Entry Date: 06.08.2019 Source Reference: Hoffmeyer J. Anrisslebensdauervorhersage bei mehrachsigerBeanspruchung auf Basis der Kurzrisskonzepts. Dissertation. TU Darmstadt; 2005. Other References: Döring R. Zum Deformations- und Schädigungsverhalten metallischer Werkstoffe unter mehrachsig nichrtproportionalen zyklischen Beanspruchungen. Dissertation. TU Darmstadt; 2006. Material Group: Unalloyed steel Steel Subgroup: Typical Application: | {'chemical_composition': {'C': '', 'Si': '', 'Mn': '', 'P': '', 'S': '', 'Cr': '', 'Mo': '', 'Ni': '', 'Cu': '', 'Al': '', 'Co': '', 'Ti': '', 'W': '', 'V': '', 'Nb': '', 'N': '', 'Other': ''}} | Source: Dimensions (mm): | Heat Treatment Type: Additional Remarks: | Microstructure Information: Additional Remarks: | Hardness Value (Brinell): Hardness Value (Vickers): Hardness Value (Rockwell): | Testing Temperature (°C): 23.0 Testing Medium: air Loading Type: axial Loading Control: Specimen Information: Strain Rate: Additional Remarks: | 208500 | 0.3 | 500 | 643 | 26.2 | 0 | 0 | 0 | Strength Coefficient (N/mm⁻²): 0.0 Strain Hardening Exponent: 0.0 | N/A | 23 | air | axial | 0 | 0 | -1 | Cyclic Yield Strength (N/mm⁻²): 410.0 Cyclic Strength Coefficient (N/mm⁻²): 1115.0 Cyclic Strain Hardening Exponent: 0.161 | Transition Life (Number of Cycles): Endurance/Fatigue Limit Cycles (NE): Stress Amplitude at NE (N/mm⁻²): 0.0 Strain Amplitude at NE: 0.0 Scatter Band of Stress Amplitudes (σa,10% / σa,90%): 0.0 Scatter Band of Plastic Strain Amplitudes (εa,p,10% / εa,p,90%): 0.0 (εa,p,10% / εa,p,90%)Exponent of S-N Curve: 0.0 | Fatigue Strength Coefficient (N/mm⁻²): 969.6 Fatigue Strength Exponent: -0.086 Fatigue Ductility Coefficient: 0.281 Fatigue Ductility Exponent: -0.493 | N/A | N/A
Unalloyed steel | 1588 | DIN: Ck 45 W.Nr. (DIN 17007): EN: AISI: AFNOR: ASTM: BS: GOST: HRN: ISO: JIS: JUS: SAE: SS: UNS: Other & Commercial: | Contributed by: MATDAT Entry Date: 06.08.2019 Source Reference: Nihei M, Heuler P, Boller C, Seeger T. Evaluation of mean stress effect on fatigue life by use of damage parameters. Int J Fatigue 1986;8(3):119-126. Other References: Material Group: Unalloyed steel Steel Subgroup: Typical Application: | {'chemical_composition': {'C': '', 'Si': '', 'Mn': '', 'P': '', 'S': '', 'Cr': '', 'Mo': '', 'Ni': '', 'Cu': '', 'Al': '', 'Co': '', 'Ti': '', 'W': '', 'V': '', 'Nb': '', 'N': '', 'Other': ''}} | Source: Dimensions (mm): | Heat Treatment Type: Additional Remarks: | Microstructure Information: Additional Remarks: | Hardness Value (Brinell): Hardness Value (Vickers): Hardness Value (Rockwell): | Testing Temperature (°C): 23.0 Testing Medium: air Loading Type: axial Loading Control: Specimen Information: Strain Rate: Additional Remarks: Young´s modulus estimated | 206000 | 0 | 531 | 790 | 23 | 0 | 1271 | 0 | Strength Coefficient (N/mm⁻²): 0.0 Strain Hardening Exponent: 0.0 | N/A | 23 | air | axial | 0 | 0 | -1 | Cyclic Yield Strength (N/mm⁻²): 452.0 Cyclic Strength Coefficient (N/mm⁻²): 1392.0 Cyclic Strain Hardening Exponent: 0.181 | Transition Life (Number of Cycles): Endurance/Fatigue Limit Cycles (NE): Stress Amplitude at NE (N/mm⁻²): 0.0 Strain Amplitude at NE: 0.0 Scatter Band of Stress Amplitudes (σa,10% / σa,90%): 0.0 Scatter Band of Plastic Strain Amplitudes (εa,p,10% / εa,p,90%): 0.0 (εa,p,10% / εa,p,90%)Exponent of S-N Curve: 0.0 | Fatigue Strength Coefficient (N/mm⁻²): 0.0 Fatigue Strength Exponent: 0.0 Fatigue Ductility Coefficient: 0.0 Fatigue Ductility Exponent: 0.0 | N/A | N/A
Unalloyed steel | 1613 | DIN: W.Nr. (DIN 17007): EN: AISI: AFNOR: ASTM: BS: GOST: HRN: ISO: JIS: JUS: SAE: 1010 SS: UNS: Other & Commercial: | Contributed by: MATDAT Entry Date: 06.08.2019 Source Reference: Yu MT, DuQuesnay DL, Topper TH. Deformation and fatigue behaviour of a cold-rolled SAE 1010 steel. Int J Fatigue 1990;12(5):433-439. Other References: Material Group: Unalloyed steel Steel Subgroup: Typical Application: | {'chemical_composition': {'C': '', 'Si': '', 'Mn': '', 'P': '', 'S': '', 'Cr': '', 'Mo': '', 'Ni': '', 'Cu': '', 'Al': '', 'Co': '', 'Ti': '', 'W': '', 'V': '', 'Nb': '', 'N': '', 'Other': ''}} | Source: Dimensions (mm): | Heat Treatment Type: cold rolled Additional Remarks: thickness reduction 22 % ; longitudinal direction | Microstructure Information: Additional Remarks: | Hardness Value (Brinell): Hardness Value (Vickers): Hardness Value (Rockwell): | Testing Temperature (°C): 23.0 Testing Medium: air Loading Type: axial Loading Control: Specimen Information: longitudinal to rolling direction Strain Rate: Additional Remarks: Young´s modulus estimated | 206000 | 0 | 455 | 476 | 0 | 0 | 0 | 1.08 | Strength Coefficient (N/mm⁻²): 0.0 Strain Hardening Exponent: 0.0 | N/A | 23 | air | axial | 0 | 0 | -1 | Cyclic Yield Strength (N/mm⁻²): 265.0 Cyclic Strength Coefficient (N/mm⁻²): 477.0 Cyclic Strain Hardening Exponent: 0.1 | Transition Life (Number of Cycles): Endurance/Fatigue Limit Cycles (NE): Stress Amplitude at NE (N/mm⁻²): 0.0 Strain Amplitude at NE: 0.0 Scatter Band of Stress Amplitudes (σa,10% / σa,90%): 0.0 Scatter Band of Plastic Strain Amplitudes (εa,p,10% / εa,p,90%): 0.0 (εa,p,10% / εa,p,90%)Exponent of S-N Curve: 0.0 | Fatigue Strength Coefficient (N/mm⁻²): 492.0 Fatigue Strength Exponent: -0.06 Fatigue Ductility Coefficient: 0.57 Fatigue Ductility Exponent: -0.53 | N/A | N/A
Unalloyed steel | 1543 | DIN: TStE355 FG36T W.Nr. (DIN 17007): EN: AISI: AFNOR: ASTM: BS: GOST: HRN: ISO: JIS: JUS: SAE: SS: UNS: Other & Commercial: | Contributed by: MATDAT Entry Date: 06.08.2019 Source Reference: Luttenberger LR. Contribution to practical determining of corrosion fatigue of steel with particular reference to offshore technology units. Faculty of Engineering, University of Rijeka; 1990. Other References: Material Group: Unalloyed steel Steel Subgroup: Typical Application: | {'chemical_composition': {'C': '0.16000', 'Si': '0.36000', 'Mn': '1.32000', 'P': '0.01300', 'S': '0.00100', 'Cr': '0.08000', 'Mo': '0.02000', 'Ni': '0.09000', 'Cu': '0.07000', 'Al': '0.04300', 'Co': '', 'Ti': '0.01000', 'W': '', 'V': '0.01000', 'Nb': '0.02800', 'N': '0.01000', 'Other': ''}} | Source: Dimensions (mm): | Heat Treatment Type: Additional Remarks: | Microstructure Information: Additional Remarks: | Hardness Value (Brinell): Hardness Value (Vickers): Hardness Value (Rockwell): | Testing Temperature (°C): 23.0 Testing Medium: air Loading Type: axial Loading Control: Specimen Information: Strain Rate: Additional Remarks: | 219635 | 0 | 405 | 547 | 0 | 0 | 0 | 0 | Strength Coefficient (N/mm⁻²): 1070.9 Strain Hardening Exponent: 0.242 | N/A | 23 | air | axial | 0 | 0 | -1 | Cyclic Yield Strength (N/mm⁻²): 0.0 Cyclic Strength Coefficient (N/mm⁻²): 764.5 Cyclic Strain Hardening Exponent: 0.1243 | Transition Life (Number of Cycles): 15000 Endurance/Fatigue Limit Cycles (NE): Stress Amplitude at NE (N/mm⁻²): 0.0 Strain Amplitude at NE: 0.0 Scatter Band of Stress Amplitudes (σa,10% / σa,90%): 0.0 Scatter Band of Plastic Strain Amplitudes (εa,p,10% / εa,p,90%): 0.0 (εa,p,10% / εa,p,90%)Exponent of S-N Curve: 0.0 | Fatigue Strength Coefficient (N/mm⁻²): 673.4 Fatigue Strength Exponent: -0.0654 Fatigue Ductility Coefficient: 0.3962 Fatigue Ductility Exponent: -0.537 | N/A | N/A
Unalloyed steel | 1626 | DIN: W.Nr. (DIN 17007): EN: AISI: AFNOR: ASTM: BS: GOST: HRN: ISO: JIS: JUS: SAE: 1045 SS: UNS: Other & Commercial: | Contributed by: MATDAT Entry Date: 06.08.2019 Source Reference: Wehner T, Fatemi A. Effects of mean stress on fatigue behaviour of a hardened carbon steel. Int J Fatigue 1992;13(3):241-248. Other References: Material Group: Unalloyed steel Steel Subgroup: Typical Application: | {'chemical_composition': {'C': '', 'Si': '', 'Mn': '', 'P': '', 'S': '', 'Cr': '', 'Mo': '', 'Ni': '', 'Cu': '', 'Al': '', 'Co': '', 'Ti': '', 'W': '', 'V': '', 'Nb': '', 'N': '', 'Other': ''}} | Source: Dimensions (mm): | Heat Treatment Type: Additional Remarks: | Microstructure Information: Additional Remarks: | Hardness Value (Brinell): Hardness Value (Vickers): Hardness Value (Rockwell): | Testing Temperature (°C): 23.0 Testing Medium: air Loading Type: axial Loading Control: Specimen Information: Strain Rate: Additional Remarks: Cyclic Young´s modulus 200000 MPa | 205000 | 0 | 1731 | 2165 | 0 | 38 | 2690 | 0.48 | Strength Coefficient (N/mm⁻²): 3088.0 Strain Hardening Exponent: 0.092 | N/A | 23 | air | axial | 0 | 0 | -1 | Cyclic Yield Strength (N/mm⁻²): 0.0 Cyclic Strength Coefficient (N/mm⁻²): 3082.0 Cyclic Strain Hardening Exponent: 0.075 | Transition Life (Number of Cycles): Endurance/Fatigue Limit Cycles (NE): Stress Amplitude at NE (N/mm⁻²): 0.0 Strain Amplitude at NE: 0.0 Scatter Band of Stress Amplitudes (σa,10% / σa,90%): 0.0 Scatter Band of Plastic Strain Amplitudes (εa,p,10% / εa,p,90%): 0.0 (εa,p,10% / εa,p,90%)Exponent of S-N Curve: 0.0 | Fatigue Strength Coefficient (N/mm⁻²): 3372.0 Fatigue Strength Exponent: -0.103 Fatigue Ductility Coefficient: 0.038 Fatigue Ductility Exponent: -0.47 | N/A | N/A
Other | 472 | DIN: X CuZn 69 31 W.Nr. (DIN 17007): EN: AISI: AFNOR: ASTM: BS: GOST: HRN: ISO: JIS: JUS: SAE: SS: UNS: Other & Commercial: | Contributed by: MATDAT Entry Date: 01.06.2011 Source Reference: Boller C, Seeger T. Materials data for cyclic loading, Part C. Amsterdam: Elsevier; 1987. Other References: Polak J, Klesnil M, Lukas P. High Cycle Plastic Stress-Strain Response of Metals. Mat Sci Eng 1974;15:231-237. Material Group: Other Steel Subgroup: Typical Application: | {'chemical_composition': {'C': '', 'Si': '', 'Mn': '', 'P': '', 'S': '', 'Cr': '', 'Mo': '', 'Ni': '', 'Cu': '68.98999', 'Al': '', 'Co': '', 'Ti': '', 'W': '', 'V': '', 'Nb': '', 'N': '', 'Other': 'Zn 31.00%'}} | Source: Dimensions (mm): | Heat Treatment Type: annealed Additional Remarks: annealed 600°C/1h | Microstructure Information: Additional Remarks: | Hardness Value (Brinell): Hardness Value (Vickers): Hardness Value (Rockwell): | Testing Temperature (°C): 23.0 Testing Medium: air Loading Type: axial Loading Control: Specimen Information: cylindrical, diameter 4 mm ; location/orientation: NA ; gauge length: 25 mm Strain Rate: 6 %/min ; Young´s modulus estimated Additional Remarks: testing machine: Zwick, electronic | 140000 | 0 | 0 | 305 | 0 | 81 | 1030 | 1.69 | Strength Coefficient (N/mm⁻²): 0.0 Strain Hardening Exponent: 0.0 | N/A | 23 | air | axial | plastic strain control | cylindrical. diameter 4 mm ; surface: NA ; location/orientation: NA ; gauge length: 25 mm | -1 | Cyclic Yield Strength (N/mm⁻²): 167.0 Cyclic Strength Coefficient (N/mm⁻²): 811.0 Cyclic Strain Hardening Exponent: 0.254 | Transition Life (Number of Cycles): 329248 Endurance/Fatigue Limit Cycles (NE): Stress Amplitude at NE (N/mm⁻²): 0.0 Strain Amplitude at NE: 0.0 Scatter Band of Stress Amplitudes (σa,10% / σa,90%): 1.034 Scatter Band of Plastic Strain Amplitudes (εa,p,10% / εa,p,90%): 1.0 (εa,p,10% / εa,p,90%)Exponent of S-N Curve: 0.0 | Fatigue Strength Coefficient (N/mm⁻²): 443.0 Fatigue Strength Exponent: -0.087 Fatigue Ductility Coefficient: 0.44 Fatigue Ductility Exponent: -0.455 | https://www.matdat.com/Dashboard/DetailReport.aspx?idMat=472&ChartDirectorChartImage=chart_cycChart&cacheId=e95cde057bb04d5ea42ee6d648ec1b7c&cacheDefeat=638822237733424507 | https://www.matdat.com/Dashboard/DetailReport.aspx?idMat=472&ChartDirectorChartImage=chart_fatChart&cacheId=3cbe7e05cfd2475da43ec1a3c30a97cf&cacheDefeat=638822237733424507
Unalloyed steel | 1239 | DIN: W.Nr. (DIN 17007): EN: AISI: 1045 HR AFNOR: ASTM: BS: GOST: HRN: ISO: JIS: JUS: SAE: SS: UNS: Other & Commercial: | Contributed by: MATDAT Entry Date: 06.08.2019 Source Reference: Leese G, Morrow J. Low Cycle Fatigue Properties of a 1045 Steel in Torsion, in Multiaxial Fatigue. Miller, K, Brown, M, editors. West Conshohocken (PA):ASTM International, 1985. pp 482-496. Other References: Material Group: Unalloyed steel Steel Subgroup: Typical Application: | {'chemical_composition': {'C': '0.44000', 'Si': '0.23000', 'Mn': '0.70000', 'P': '0.01900', 'S': '0.04600', 'Cr': '0.05000', 'Mo': '', 'Ni': '0.03000', 'Cu': '0.03000', 'Al': '0.05000', 'Co': '', 'Ti': '0.00200', 'W': '', 'V': '0.00200', 'Nb': '0.00800', 'N': '', 'Other': 'B 0.0002 % ; Pb 0.005 %'}} | Source: bar 63,5 mm diameter, hot rolled Dimensions (mm): | Heat Treatment Type: normalized Additional Remarks: fine grained pearlite and ferrite, containing thin inclusions up to 0,1 mm in length along the rolling direction | Microstructure Information: pearlitic-ferritic Additional Remarks: fine grained pearlite and ferrite, containing thin inclusions up to 0,1 mm in length along the rolling direction | Hardness Value (Brinell): 153.0 Hardness Value (Vickers): Hardness Value (Rockwell): | Testing Temperature (°C): 23.0 Testing Medium: air Loading Type: axial Loading Control: Specimen Information: Strain Rate: Additional Remarks: | 202375 | 0 | 382 | 0 | 0 | 51 | 985 | 0.71 | Strength Coefficient (N/mm⁻²): 0.0 Strain Hardening Exponent: 0.0 | N/A | 23 | air | axial | total strain control | 0 | -1 | Cyclic Yield Strength (N/mm⁻²): 0.0 Cyclic Strength Coefficient (N/mm⁻²): 1258.0 Cyclic Strain Hardening Exponent: 0.208 | Transition Life (Number of Cycles): 43691 Endurance/Fatigue Limit Cycles (NE): Stress Amplitude at NE (N/mm⁻²): 0.0 Strain Amplitude at NE: 0.0 Scatter Band of Stress Amplitudes (σa,10% / σa,90%): 0.0 Scatter Band of Plastic Strain Amplitudes (εa,p,10% / εa,p,90%): 0.0 (εa,p,10% / εa,p,90%)Exponent of S-N Curve: 0.0 | Fatigue Strength Coefficient (N/mm⁻²): 948.0 Fatigue Strength Exponent: -0.092 Fatigue Ductility Coefficient: 0.26 Fatigue Ductility Exponent: -0.445 | N/A | N/A
Unalloyed steel | 1238 | DIN: W.Nr. (DIN 17007): EN: AISI: 1045 HR AFNOR: ASTM: BS: GOST: HRN: ISO: JIS: JUS: SAE: SS: UNS: Other & Commercial: | Contributed by: MATDAT Entry Date: 06.08.2019 Source Reference: Shang D-G, Sun G-Q, Deng J, Yan Ch- L. Multiaxial fatigue damage parameter and life prediction for medium-carbon steel based on the critical plane approach. Int J Fatigue 2007;29(12):2200-2207. Other References: Fatemi A, Socie DF. A critical plane approach to multiaxial fatigue damage including out-of-phase loading. Fatigue Fract Eng M 1988;11(3):149-165. Material Group: Unalloyed steel Steel Subgroup: Typical Application: | {'chemical_composition': {'C': '0.44000', 'Si': '0.23000', 'Mn': '0.70000', 'P': '0.01900', 'S': '0.04600', 'Cr': '0.05000', 'Mo': '', 'Ni': '0.03000', 'Cu': '0.03000', 'Al': '0.05000', 'Co': '', 'Ti': '0.00200', 'W': '', 'V': '0.00200', 'Nb': '0.00800', 'N': '', 'Other': 'B 0.0002 % ; Pb 0.005 %'}} | Source: bar 63,5 mm diameter, hot rolled Dimensions (mm): | Heat Treatment Type: normalized Additional Remarks: fine grained pearlite and ferrite, containing thin inclusions up to 0,1 mm in length along the rolling direction | Microstructure Information: pearlitic-ferritic Additional Remarks: fine grained pearlite and ferrite, containing thin inclusions up to 0,1 mm in length along the rolling direction | Hardness Value (Brinell): 153.0 Hardness Value (Vickers): Hardness Value (Rockwell): | Testing Temperature (°C): 23.0 Testing Medium: air Loading Type: axial Loading Control: Specimen Information: Strain Rate: Additional Remarks: | 202375 | 0 | 382 | 0 | 0 | 51 | 985 | 0.71 | Strength Coefficient (N/mm⁻²): 0.0 Strain Hardening Exponent: 0.0 | N/A | 23 | air | axial | total strain control | thin-walled tube specimens under axial cyclic loading | -1 | Cyclic Yield Strength (N/mm⁻²): 0.0 Cyclic Strength Coefficient (N/mm⁻²): 0.0 Cyclic Strain Hardening Exponent: 0.0 | Transition Life (Number of Cycles): Endurance/Fatigue Limit Cycles (NE): Stress Amplitude at NE (N/mm⁻²): 0.0 Strain Amplitude at NE: 0.0 Scatter Band of Stress Amplitudes (σa,10% / σa,90%): 0.0 Scatter Band of Plastic Strain Amplitudes (εa,p,10% / εa,p,90%): 0.0 (εa,p,10% / εa,p,90%)Exponent of S-N Curve: 0.0 | Fatigue Strength Coefficient (N/mm⁻²): 1027.0 Fatigue Strength Exponent: -0.1074 Fatigue Ductility Coefficient: 0.322 Fatigue Ductility Exponent: -0.487 | N/A | N/A
Unalloyed steel | 1241 | DIN: W.Nr. (DIN 17007): EN: AISI: AFNOR: ASTM: BS: GOST: HRN: ISO: FeE460 JIS: JUS: SAE: SS: UNS: Other & Commercial: | Contributed by: MATDAT Entry Date: 06.08.2019 Source Reference: Savaidis G, Seeger T. Consideration of multiaxiality in fatigue life prediction using the closure concept. Fatigue Fract Eng M 1997;20(7): 985-1004. Other References: Material Group: Unalloyed steel Steel Subgroup: Typical Application: | {'chemical_composition': {'C': '', 'Si': '', 'Mn': '', 'P': '', 'S': '', 'Cr': '', 'Mo': '', 'Ni': '', 'Cu': '', 'Al': '', 'Co': '', 'Ti': '', 'W': '', 'V': '', 'Nb': '', 'N': '', 'Other': ''}} | Source: Dimensions (mm): | Heat Treatment Type: Additional Remarks: | Microstructure Information: Additional Remarks: | Hardness Value (Brinell): Hardness Value (Vickers): Hardness Value (Rockwell): | Testing Temperature (°C): 23.0 Testing Medium: air Loading Type: axial Loading Control: Specimen Information: Strain Rate: Additional Remarks: | 208500 | 0 | 500 | 643 | 0 | 0 | 0 | 0 | Strength Coefficient (N/mm⁻²): 0.0 Strain Hardening Exponent: 0.0 | N/A | 23 | air | axial | 0 | 0 | -1 | Cyclic Yield Strength (N/mm⁻²): 0.0 Cyclic Strength Coefficient (N/mm⁻²): 1115.0 Cyclic Strain Hardening Exponent: 0.161 | Transition Life (Number of Cycles): Endurance/Fatigue Limit Cycles (NE): Stress Amplitude at NE (N/mm⁻²): 0.0 Strain Amplitude at NE: 0.0 Scatter Band of Stress Amplitudes (σa,10% / σa,90%): 0.0 Scatter Band of Plastic Strain Amplitudes (εa,p,10% / εa,p,90%): 0.0 (εa,p,10% / εa,p,90%)Exponent of S-N Curve: 0.0 | Fatigue Strength Coefficient (N/mm⁻²): 0.0 Fatigue Strength Exponent: 0.0 Fatigue Ductility Coefficient: 0.0 Fatigue Ductility Exponent: 0.0 | N/A | N/A
Unalloyed steel | 1234 | DIN: Cm15 W.Nr. (DIN 17007): 1.1140 EN: AISI: AFNOR: ASTM: BS: GOST: HRN: ISO: JIS: JUS: SAE: 1017 SS: UNS: Other & Commercial: | Contributed by: MATDAT Entry Date: 06.08.2019 Source Reference: Laue S, Bomas H. Spectrum fatigue life assessment of notched specimens based on the initiation and propagation of short cracks. Int J Fatigue 2006;28(9):1011-1021. Other References: Material Group: Unalloyed steel Steel Subgroup: Typical Application: | {'chemical_composition': {'C': '0.17000', 'Si': '0.17000', 'Mn': '0.52000', 'P': '0.00600', 'S': '0.02300', 'Cr': '0.14000', 'Mo': '', 'Ni': '', 'Cu': '', 'Al': '', 'Co': '', 'Ti': '', 'W': '', 'V': '', 'Nb': '', 'N': '', 'Other': ''}} | Source: Dimensions (mm): | Heat Treatment Type: Additional Remarks: vacuum 1200 8C 8 h/furnace 2 K/min ; 500 8C/air | Microstructure Information: coarse-grained structure Additional Remarks: coarse-grained structure with a mean grain diameter of 56 micrometer | Hardness Value (Brinell): Hardness Value (Vickers): Hardness Value (Rockwell): | Testing Temperature (°C): 23.0 Testing Medium: air Loading Type: axial Loading Control: Specimen Information: Strain Rate: Additional Remarks: | 195000 | 0 | 183 | 370 | 41 | 61 | 0 | 0 | Strength Coefficient (N/mm⁻²): 0.0 Strain Hardening Exponent: 0.0 | N/A | 23 | air | axial | strain control | 0 | -1 | Cyclic Yield Strength (N/mm⁻²): 0.0 Cyclic Strength Coefficient (N/mm⁻²): 826.0 Cyclic Strain Hardening Exponent: 0.178 | Transition Life (Number of Cycles): Endurance/Fatigue Limit Cycles (NE): Stress Amplitude at NE (N/mm⁻²): 0.0 Strain Amplitude at NE: 0.0 Scatter Band of Stress Amplitudes (σa,10% / σa,90%): 0.0 Scatter Band of Plastic Strain Amplitudes (εa,p,10% / εa,p,90%): 0.0 (εa,p,10% / εa,p,90%)Exponent of S-N Curve: 0.0 | Fatigue Strength Coefficient (N/mm⁻²): 976.0 Fatigue Strength Exponent: -0.129 Fatigue Ductility Coefficient: 6.138 Fatigue Ductility Exponent: -0.839 | N/A | N/A
Unalloyed steel | 1544 | DIN: TStE355 FG36T W.Nr. (DIN 17007): EN: AISI: AFNOR: ASTM: BS: GOST: HRN: ISO: JIS: JUS: SAE: SS: UNS: Other & Commercial: | Contributed by: MATDAT Entry Date: 06.08.2019 Source Reference: Luttenberger LR. Contribution to practical determining of corrosion fatigue of steel with particular reference to offshore technology units. Faculty of Engineering, University of Rijeka; 1990. Other References: Material Group: Unalloyed steel Steel Subgroup: Typical Application: | {'chemical_composition': {'C': '0.16000', 'Si': '0.36000', 'Mn': '1.32000', 'P': '0.01300', 'S': '0.00100', 'Cr': '0.08000', 'Mo': '0.02000', 'Ni': '0.09000', 'Cu': '0.07000', 'Al': '0.04300', 'Co': '', 'Ti': '0.01000', 'W': '', 'V': '0.01000', 'Nb': '0.02800', 'N': '0.01000', 'Other': ''}} | Source: Dimensions (mm): | Heat Treatment Type: Additional Remarks: | Microstructure Information: Additional Remarks: | Hardness Value (Brinell): Hardness Value (Vickers): Hardness Value (Rockwell): | Testing Temperature (°C): 23.0 Testing Medium: water solution 3,5 % NaCl Loading Type: axial Loading Control: Specimen Information: Strain Rate: Additional Remarks: | 219635 | 0 | 405 | 547 | 0 | 0 | 0 | 0 | Strength Coefficient (N/mm⁻²): 1070.9 Strain Hardening Exponent: 0.242 | N/A | 23 | water solution 3.5 % NaCl | axial | 0 | 0 | -1 | Cyclic Yield Strength (N/mm⁻²): 0.0 Cyclic Strength Coefficient (N/mm⁻²): 2233.7 Cyclic Strain Hardening Exponent: 0.3281 | Transition Life (Number of Cycles): 64500 Endurance/Fatigue Limit Cycles (NE): Stress Amplitude at NE (N/mm⁻²): 0.0 Strain Amplitude at NE: 0.0 Scatter Band of Stress Amplitudes (σa,10% / σa,90%): 0.0 Scatter Band of Plastic Strain Amplitudes (εa,p,10% / εa,p,90%): 0.0 (εa,p,10% / εa,p,90%)Exponent of S-N Curve: 0.0 | Fatigue Strength Coefficient (N/mm⁻²): 913.6 Fatigue Strength Exponent: -0.1111 Fatigue Ductility Coefficient: 0.0722 Fatigue Ductility Exponent: -0.3521 | N/A | N/A
Unalloyed steel | 1251 | DIN: W.Nr. (DIN 17007): EN: AISI: 1045HR AFNOR: ASTM: BS: GOST: HRN: ISO: JIS: JUS: SAE: SS: UNS: Other & Commercial: | Contributed by: MATDAT Entry Date: 06.08.2019 Source Reference: Wang Y-Y, Yao W-X. A multiaxial fatigue criterion for various metallic materials under proportional and nonproportional loading. Int J Fatigue 2006;28(4): 401-408. Other References: Material Group: Unalloyed steel Steel Subgroup: Typical Application: | {'chemical_composition': {'C': '', 'Si': '', 'Mn': '', 'P': '', 'S': '', 'Cr': '', 'Mo': '', 'Ni': '', 'Cu': '', 'Al': '', 'Co': '', 'Ti': '', 'W': '', 'V': '', 'Nb': '', 'N': '', 'Other': ''}} | Source: Dimensions (mm): | Heat Treatment Type: Additional Remarks: | Microstructure Information: Additional Remarks: | Hardness Value (Brinell): Hardness Value (Vickers): Hardness Value (Rockwell): | Testing Temperature (°C): 23.0 Testing Medium: air Loading Type: axial Loading Control: Specimen Information: Strain Rate: Additional Remarks: | 202000 | 0 | 380 | 621 | 0 | 0 | 985 | 0.71 | Strength Coefficient (N/mm⁻²): 1185.0 Strain Hardening Exponent: 0.23 | N/A | 23 | air | axial | 0 | 0 | -1 | Cyclic Yield Strength (N/mm⁻²): 0.0 Cyclic Strength Coefficient (N/mm⁻²): 1258.0 Cyclic Strain Hardening Exponent: 0.208 | Transition Life (Number of Cycles): Endurance/Fatigue Limit Cycles (NE): Stress Amplitude at NE (N/mm⁻²): 0.0 Strain Amplitude at NE: 0.0 Scatter Band of Stress Amplitudes (σa,10% / σa,90%): 0.0 Scatter Band of Plastic Strain Amplitudes (εa,p,10% / εa,p,90%): 0.0 (εa,p,10% / εa,p,90%)Exponent of S-N Curve: 0.0 | Fatigue Strength Coefficient (N/mm⁻²): 948.0 Fatigue Strength Exponent: -0.092 Fatigue Ductility Coefficient: 0.26 Fatigue Ductility Exponent: -0.445 | N/A | N/A
Unalloyed steel | 1221 | DIN: W.Nr. (DIN 17007): EN: AISI: AFNOR: ASTM: A36 BS: GOST: HRN: ISO: JIS: JUS: SAE: SS: UNS: Other & Commercial: A36-BM | Contributed by: MATDAT Entry Date: 06.08.2019 Source Reference: Burk D, Lawrence FV. The Effect of Residual Stresses on Weld Fatigue Life (FCP Report No. 29). Urbana (IL): University of Illinois, 1978. Other References: Material Group: unalloyed steel Steel Subgroup: unalloyed steel Typical Application: | {'chemical_composition': {'C': '0.21000', 'Si': '', 'Mn': '1.10000', 'P': '0.12000', 'S': '0.02100', 'Cr': '', 'Mo': '', 'Ni': '', 'Cu': '0.10000', 'Al': '', 'Co': '', 'Ti': '', 'W': '', 'V': '', 'Nb': '', 'N': '', 'Other': 'Si <0.10 %. Ni <0.10 %. Cr <0.08 %. Mo <0.10 %. Fe balance'}} | Source: plate thickness 16,8 mm Dimensions (mm): | Heat Treatment Type: Additional Remarks: base material of the A36/E60S-3 welds | Microstructure Information: Additional Remarks: | Hardness Value (Brinell): Hardness Value (Vickers): 168.0 Hardness Value (Rockwell): | Testing Temperature (°C): 23.0 Testing Medium: air Loading Type: axial Loading Control: Specimen Information: Strain Rate: Additional Remarks: | 190000 | 0 | 224 | 414 | 0 | 69.7 | 952 | 1.19 | Strength Coefficient (N/mm⁻²): 780.0 Strain Hardening Exponent: 0.0146 | N/A | 23 | air | axial | 0 | 0 | -1 | Cyclic Yield Strength (N/mm⁻²): 232.0 Cyclic Strength Coefficient (N/mm⁻²): 1097.0 Cyclic Strain Hardening Exponent: 0.249 | Transition Life (Number of Cycles): 100000 Endurance/Fatigue Limit Cycles (NE): Stress Amplitude at NE (N/mm⁻²): 0.0 Strain Amplitude at NE: 0.0 Scatter Band of Stress Amplitudes (σa,10% / σa,90%): 0.0 Scatter Band of Plastic Strain Amplitudes (εa,p,10% / εa,p,90%): 0.0 (εa,p,10% / εa,p,90%)Exponent of S-N Curve: 0.0 | Fatigue Strength Coefficient (N/mm⁻²): 1014.0 Fatigue Strength Exponent: -0.132 Fatigue Ductility Coefficient: 0.271 Fatigue Ductility Exponent: -0.451 | N/A | N/A
Unalloyed steel | 1548 | DIN: 20 MnCr 5 W.Nr. (DIN 17007): EN: AISI: AFNOR: ASTM: BS: GOST: HRN: ISO: JIS: JUS: SAE: SS: UNS: Other & Commercial: | Contributed by: MATDAT Entry Date: 06.08.2019 Source Reference: Bruder T. Beitrag zur Beurteilung der Ermüdungsfestigkeits einsatzgehärteter Bauteile. Dissertation. TU Darmstadt; 1999. Other References: Material Group: Unalloyed steel Steel Subgroup: Typical Application: | {'chemical_composition': {'C': '0.18000', 'Si': '0.31000', 'Mn': '1.24000', 'P': '0.01400', 'S': '0.02800', 'Cr': '1.33000', 'Mo': '0.06000', 'Ni': '0.11000', 'Cu': '0.26000', 'Al': '0.02600', 'Co': '', 'Ti': '', 'W': '', 'V': '', 'Nb': '', 'N': '', 'Other': 'B 0.004 % ; As 0.02 %'}} | Source: Dimensions (mm): | Heat Treatment Type: Additional Remarks: | Microstructure Information: Additional Remarks: | Hardness Value (Brinell): Hardness Value (Vickers): Hardness Value (Rockwell): | Testing Temperature (°C): 23.0 Testing Medium: air Loading Type: axial Loading Control: Specimen Information: Strain Rate: Additional Remarks: | 208500 | 0 | 0 | 0 | 0 | 0 | 0 | 0 | Strength Coefficient (N/mm⁻²): 0.0 Strain Hardening Exponent: 0.0 | N/A | 23 | air | axial | 0 | 0 | -1 | Cyclic Yield Strength (N/mm⁻²): 0.0 Cyclic Strength Coefficient (N/mm⁻²): 1960.0 Cyclic Strain Hardening Exponent: 0.112 | Transition Life (Number of Cycles): Endurance/Fatigue Limit Cycles (NE): Stress Amplitude at NE (N/mm⁻²): 0.0 Strain Amplitude at NE: 0.0 Scatter Band of Stress Amplitudes (σa,10% / σa,90%): 0.0 Scatter Band of Plastic Strain Amplitudes (εa,p,10% / εa,p,90%): 0.0 (εa,p,10% / εa,p,90%)Exponent of S-N Curve: 0.0 | Fatigue Strength Coefficient (N/mm⁻²): 2492.0 Fatigue Strength Exponent: -0.1118 Fatigue Ductility Coefficient: 8.4532 Fatigue Ductility Exponent: -0.9947 | N/A | N/A
Unalloyed steel | 1200 | DIN: W.Nr. (DIN 17007): EN: AISI: AFNOR: ASTM: BS: GOST: HRN: ISO: JIS: JUS: SAE: 9262 SS: UNS: Other & Commercial: | Contributed by: MATDAT Entry Date: 06.08.2019 Source Reference: Mitchell MR. Effects of Graphite Morphology, Matrix Hardness and Structure on the Fatigue Resistance of Gray Cast Iron (FCP Report No. 14). Urbana (IL): University of Illinois, 1974. Other References: Material Group: unalloyed steel Steel Subgroup: Typical Application: | {'chemical_composition': {'C': '0.61000', 'Si': '1.95000', 'Mn': '0.78000', 'P': '0.01000', 'S': '0.01000', 'Cr': '0.25000', 'Mo': '', 'Ni': '', 'Cu': '', 'Al': '', 'Co': '', 'Ti': '', 'W': '', 'V': '', 'Nb': '', 'N': '', 'Other': ''}} | Source: Dimensions (mm): | Heat Treatment Type: quenched & tempered Additional Remarks: martensitic matrix | Microstructure Information: martensite Additional Remarks: martensitic matrix | Hardness Value (Brinell): Hardness Value (Vickers): 434.0 Hardness Value (Rockwell): | Testing Temperature (°C): 23.0 Testing Medium: air Loading Type: axial Loading Control: Specimen Information: Strain Rate: Additional Remarks: | 199948 | 0 | 1379 | 1565 | 0 | 32 | 1855 | 0.38 | Strength Coefficient (N/mm⁻²): 1951.0 Strain Hardening Exponent: 0.06 | N/A | 23 | air | axial | 0 | 0 | -1 | Cyclic Yield Strength (N/mm⁻²): 1048.0 Cyclic Strength Coefficient (N/mm⁻²): 2013.0 Cyclic Strain Hardening Exponent: 0.089 | Transition Life (Number of Cycles): 310 Endurance/Fatigue Limit Cycles (NE): Stress Amplitude at NE (N/mm⁻²): 0.0 Strain Amplitude at NE: 0.0 Scatter Band of Stress Amplitudes (σa,10% / σa,90%): 0.0 Scatter Band of Plastic Strain Amplitudes (εa,p,10% / εa,p,90%): 0.0 (εa,p,10% / εa,p,90%)Exponent of S-N Curve: 0.0 | Fatigue Strength Coefficient (N/mm⁻²): 1855.0 Fatigue Strength Exponent: -0.057 Fatigue Ductility Coefficient: 0.38 Fatigue Ductility Exponent: -0.65 | N/A | N/A
Unalloyed steel | 1549 | DIN: 20 MnCr 5 W.Nr. (DIN 17007): EN: AISI: AFNOR: ASTM: BS: GOST: HRN: ISO: JIS: JUS: SAE: SS: UNS: Other & Commercial: | Contributed by: MATDAT Entry Date: 06.08.2019 Source Reference: Bruder T. Beitrag zur Beurteilung der Ermüdungsfestigkeits einsatzgehärteter Bauteile. Dissertation. TU Darmstadt; 1999. Other References: Material Group: Unalloyed steel Steel Subgroup: Typical Application: | {'chemical_composition': {'C': '0.18000', 'Si': '0.31000', 'Mn': '1.24000', 'P': '0.01400', 'S': '0.02800', 'Cr': '1.33000', 'Mo': '0.06000', 'Ni': '0.11000', 'Cu': '0.26000', 'Al': '0.02600', 'Co': '', 'Ti': '', 'W': '', 'V': '', 'Nb': '', 'N': '', 'Other': 'B 0.004 % ; As 0.02 %'}} | Source: Dimensions (mm): | Heat Treatment Type: Additional Remarks: | Microstructure Information: Additional Remarks: | Hardness Value (Brinell): Hardness Value (Vickers): Hardness Value (Rockwell): | Testing Temperature (°C): 23.0 Testing Medium: air Loading Type: axial Loading Control: Specimen Information: Strain Rate: Additional Remarks: | 203000 | 0 | 0 | 0 | 0 | 0 | 0 | 0 | Strength Coefficient (N/mm⁻²): 0.0 Strain Hardening Exponent: 0.0 | N/A | 23 | air | axial | 0 | 0 | -1 | Cyclic Yield Strength (N/mm⁻²): 0.0 Cyclic Strength Coefficient (N/mm⁻²): 13920.0 Cyclic Strain Hardening Exponent: 0.277 | Transition Life (Number of Cycles): Endurance/Fatigue Limit Cycles (NE): Stress Amplitude at NE (N/mm⁻²): 0.0 Strain Amplitude at NE: 0.0 Scatter Band of Stress Amplitudes (σa,10% / σa,90%): 0.0 Scatter Band of Plastic Strain Amplitudes (εa,p,10% / εa,p,90%): 0.0 (εa,p,10% / εa,p,90%)Exponent of S-N Curve: 0.0 | Fatigue Strength Coefficient (N/mm⁻²): 2068.0 Fatigue Strength Exponent: -0.0686 Fatigue Ductility Coefficient: 0.001 Fatigue Ductility Exponent: -0.2476 | N/A | N/A
Unalloyed steel | 1217 | DIN: W.Nr. (DIN 17007): EN: AISI: AFNOR: ASTM: A514 BS: GOST: HRN: ISO: JIS: JUS: SAE: SS: UNS: Other & Commercial: A514-BM | Contributed by: MATDAT Entry Date: 06.08.2019 Source Reference: Burk D, Lawrence FV. The Effect of Residual Stresses on Weld Fatigue Life (FCP Report No. 29). Urbana (IL): University of Illinois, 1978. Other References: Material Group: unalloyed steel Steel Subgroup: Typical Application: | {'chemical_composition': {'C': '0.20000', 'Si': '0.24000', 'Mn': '0.82000', 'P': '0.01000', 'S': '0.01600', 'Cr': '0.51000', 'Mo': '0.20000', 'Ni': '0.08000', 'Cu': '', 'Al': '', 'Co': '', 'Ti': '', 'W': '', 'V': '', 'Nb': '', 'N': '', 'Other': 'Cu <0.01 %. Fe balance'}} | Source: plate thickness 12,7 mm Dimensions (mm): | Heat Treatment Type: Additional Remarks: base material of the A514F/E110 welds | Microstructure Information: Additional Remarks: | Hardness Value (Brinell): Hardness Value (Vickers): 320.0 Hardness Value (Rockwell): | Testing Temperature (°C): 23.0 Testing Medium: air Loading Type: axial Loading Control: Specimen Information: Strain Rate: Additional Remarks: | 210000 | 0 | 890 | 938 | 0 | 63 | 1490 | 0.994 | Strength Coefficient (N/mm⁻²): 1187.0 Strain Hardening Exponent: 0.06 | N/A | 23 | air | axial | 0 | 0 | -1 | Cyclic Yield Strength (N/mm⁻²): 604.0 Cyclic Strength Coefficient (N/mm⁻²): 1090.0 Cyclic Strain Hardening Exponent: 0.091 | Transition Life (Number of Cycles): 1730 Endurance/Fatigue Limit Cycles (NE): Stress Amplitude at NE (N/mm⁻²): 0.0 Strain Amplitude at NE: 0.0 Scatter Band of Stress Amplitudes (σa,10% / σa,90%): 0.0 Scatter Band of Plastic Strain Amplitudes (εa,p,10% / εa,p,90%): 0.0 (εa,p,10% / εa,p,90%)Exponent of S-N Curve: 0.0 | Fatigue Strength Coefficient (N/mm⁻²): 1305.0 Fatigue Strength Exponent: -0.079 Fatigue Ductility Coefficient: 0.975 Fatigue Ductility Exponent: -0.699 | N/A | N/A
Unalloyed steel | 1235 | DIN: W.Nr. (DIN 17007): EN: AISI: AFNOR: ASTM: BS: GOST: HRN: ISO: JIS: JUS: SAE: 1045 SS: UNS: Other & Commercial: | Contributed by: MATDAT Entry Date: 06.08.2019 Source Reference: Jen Y-M, Yip M-C, Wei Ch-L, Shu G-Ch. Prediction of low-cycle contact fatigue life of sleeve-pin-shaft connections under axial and torsional cyclic loading. Int J Fatigue 2007;29(5):796-809. Other References: Material Group: Unalloyed steel Steel Subgroup: Typical Application: | {'chemical_composition': {'C': '0.44000', 'Si': '0.20000', 'Mn': '0.70000', 'P': '0.01800', 'S': '0.04600', 'Cr': '0.06000', 'Mo': '', 'Ni': '0.04000', 'Cu': '0.05000', 'Al': '', 'Co': '', 'Ti': '', 'W': '', 'V': '', 'Nb': '', 'N': '', 'Other': 'Fe balance'}} | Source: Dimensions (mm): | Heat Treatment Type: Additional Remarks: | Microstructure Information: Additional Remarks: | Hardness Value (Brinell): Hardness Value (Vickers): Hardness Value (Rockwell): | Testing Temperature (°C): 23.0 Testing Medium: air Loading Type: axial Loading Control: Specimen Information: Strain Rate: Additional Remarks: | 207000 | 0.281 | 970 | 1140 | 0 | 46 | 0 | 0 | Strength Coefficient (N/mm⁻²): 0.0 Strain Hardening Exponent: 0.0 | N/A | 23 | air | axial | load control | 0 | -1 | Cyclic Yield Strength (N/mm⁻²): 0.0 Cyclic Strength Coefficient (N/mm⁻²): 0.0 Cyclic Strain Hardening Exponent: 0.0 | Transition Life (Number of Cycles): Endurance/Fatigue Limit Cycles (NE): Stress Amplitude at NE (N/mm⁻²): 0.0 Strain Amplitude at NE: 0.0 Scatter Band of Stress Amplitudes (σa,10% / σa,90%): 0.0 Scatter Band of Plastic Strain Amplitudes (εa,p,10% / εa,p,90%): 0.0 (εa,p,10% / εa,p,90%)Exponent of S-N Curve: 0.0 | Fatigue Strength Coefficient (N/mm⁻²): 1420.0 Fatigue Strength Exponent: -0.11 Fatigue Ductility Coefficient: 0.514 Fatigue Ductility Exponent: -0.517 | N/A | N/A
Unalloyed steel | 1198 | DIN: W.Nr. (DIN 17007): EN: AISI: AFNOR: ASTM: BS: GOST: HRN: ISO: JIS: JUS: SAE: 9262 SS: UNS: Other & Commercial: | Contributed by: MATDAT Entry Date: 06.08.2019 Source Reference: Mitchell MR. Effects of Graphite Morphology, Matrix Hardness and Structure on the Fatigue Resistance of Gray Cast Iron (FCP Report No. 14). Urbana (IL): University of Illinois, 1974. Other References: Material Group: unalloyed steel Steel Subgroup: Typical Application: | {'chemical_composition': {'C': '0.61000', 'Si': '1.95000', 'Mn': '0.78000', 'P': '0.01000', 'S': '0.01000', 'Cr': '0.25000', 'Mo': '', 'Ni': '', 'Cu': '', 'Al': '', 'Co': '', 'Ti': '', 'W': '', 'V': '', 'Nb': '', 'N': '', 'Other': ''}} | Source: Dimensions (mm): | Heat Treatment Type: Additional Remarks: pearlitic matrix | Microstructure Information: pearlite Additional Remarks: pearlitic matrix | Hardness Value (Brinell): Hardness Value (Vickers): 272.0 Hardness Value (Rockwell): | Testing Temperature (°C): 23.0 Testing Medium: air Loading Type: axial Loading Control: Specimen Information: Strain Rate: Additional Remarks: | 206843 | 0 | 455 | 924 | 0 | 14 | 1041 | 0.16 | Strength Coefficient (N/mm⁻²): 1744.0 Strain Hardening Exponent: 0.22 | N/A | 23 | air | axial | 0 | 0 | -1 | Cyclic Yield Strength (N/mm⁻²): 524.0 Cyclic Strength Coefficient (N/mm⁻²): 1379.0 Cyclic Strain Hardening Exponent: 0.15 | Transition Life (Number of Cycles): 2600 Endurance/Fatigue Limit Cycles (NE): Stress Amplitude at NE (N/mm⁻²): 0.0 Strain Amplitude at NE: 0.0 Scatter Band of Stress Amplitudes (σa,10% / σa,90%): 0.0 Scatter Band of Plastic Strain Amplitudes (εa,p,10% / εa,p,90%): 0.0 (εa,p,10% / εa,p,90%)Exponent of S-N Curve: 0.0 | Fatigue Strength Coefficient (N/mm⁻²): 1041.0 Fatigue Strength Exponent: -0.071 Fatigue Ductility Coefficient: 0.155 Fatigue Ductility Exponent: -0.47 | N/A | N/A
Unalloyed steel | 1237 | DIN: W.Nr. (DIN 17007): EN: AISI: AFNOR: ASTM: BS: GOST: HRN: ISO: JIS: JUS: SAE: SS: UNS: Other & Commercial: 45 | Contributed by: MATDAT Entry Date: 06.08.2019 Source Reference: Shang, D.-G.; Sun, G.-Q.; Deng, J.; Yan, Ch.- L.: Multiaxial fatigue damage parameter and life prediction for medium-carbon steel based on the critical plane approach. International Journal of Fatigue Vol. 29, No. 12, 2007, pp. 2200-2207. Other References: Material Group: Unalloyed steel Steel Subgroup: Typical Application: | {'chemical_composition': {'C': '', 'Si': '', 'Mn': '', 'P': '', 'S': '', 'Cr': '', 'Mo': '', 'Ni': '', 'Cu': '', 'Al': '', 'Co': '', 'Ti': '', 'W': '', 'V': '', 'Nb': '', 'N': '', 'Other': ''}} | Source: bar 60 mm diameter Dimensions (mm): | Heat Treatment Type: normalized Additional Remarks: | Microstructure Information: Additional Remarks: | Hardness Value (Brinell): Hardness Value (Vickers): Hardness Value (Rockwell): | Testing Temperature (°C): 23.0 Testing Medium: air Loading Type: axial Loading Control: Specimen Information: Strain Rate: Additional Remarks: | 190000 | 0 | 370 | 610 | 26.4 | 0 | 0 | 0 | Strength Coefficient (N/mm⁻²): 0.0 Strain Hardening Exponent: 0.0 | N/A | 23 | air | axial | total strain control | 0 | -1 | Cyclic Yield Strength (N/mm⁻²): 0.0 Cyclic Strength Coefficient (N/mm⁻²): 0.0 Cyclic Strain Hardening Exponent: 0.0 | Transition Life (Number of Cycles): Endurance/Fatigue Limit Cycles (NE): Stress Amplitude at NE (N/mm⁻²): 0.0 Strain Amplitude at NE: 0.0 Scatter Band of Stress Amplitudes (σa,10% / σa,90%): 0.0 Scatter Band of Plastic Strain Amplitudes (εa,p,10% / εa,p,90%): 0.0 (εa,p,10% / εa,p,90%)Exponent of S-N Curve: 0.0 | Fatigue Strength Coefficient (N/mm⁻²): 843.0 Fatigue Strength Exponent: -0.1047 Fatigue Ductility Coefficient: 0.3269 Fatigue Ductility Exponent: -0.5458 | N/A | N/A
Unalloyed steel | 1199 | DIN: W.Nr. (DIN 17007): EN: AISI: AFNOR: ASTM: BS: GOST: HRN: ISO: JIS: JUS: SAE: 9262 SS: UNS: Other & Commercial: | Contributed by: MATDAT Entry Date: 06.08.2019 Source Reference: Mitchell MR. Effects of Graphite Morphology, Matrix Hardness and Structure on the Fatigue Resistance of Gray Cast Iron (FCP Report No. 14). Urbana (IL): University of Illinois, 1974. Other References: Material Group: unalloyed steel Steel Subgroup: Typical Application: | {'chemical_composition': {'C': '0.61000', 'Si': '1.95000', 'Mn': '0.78000', 'P': '0.01000', 'S': '0.01000', 'Cr': '0.25000', 'Mo': '', 'Ni': '', 'Cu': '', 'Al': '', 'Co': '', 'Ti': '', 'W': '', 'V': '', 'Nb': '', 'N': '', 'Other': ''}} | Source: Dimensions (mm): | Heat Treatment Type: quenched & tempered Additional Remarks: martensitic matrix | Microstructure Information: martensite Additional Remarks: martensitic matrix | Hardness Value (Brinell): Hardness Value (Vickers): 286.0 Hardness Value (Rockwell): | Testing Temperature (°C): 23.0 Testing Medium: air Loading Type: axial Loading Control: Specimen Information: Strain Rate: Additional Remarks: | 193053 | 0 | 786 | 1000 | 0 | 33 | 1220 | 0.41 | Strength Coefficient (N/mm⁻²): 1489.0 Strain Hardening Exponent: 0.14 | N/A | 23 | air | axial | 0 | 0 | -1 | Cyclic Yield Strength (N/mm⁻²): 648.0 Cyclic Strength Coefficient (N/mm⁻²): 1358.0 Cyclic Strain Hardening Exponent: 0.12 | Transition Life (Number of Cycles): 1500 Endurance/Fatigue Limit Cycles (NE): Stress Amplitude at NE (N/mm⁻²): 0.0 Strain Amplitude at NE: 0.0 Scatter Band of Stress Amplitudes (σa,10% / σa,90%): 0.0 Scatter Band of Plastic Strain Amplitudes (εa,p,10% / εa,p,90%): 0.0 (εa,p,10% / εa,p,90%)Exponent of S-N Curve: 0.0 | Fatigue Strength Coefficient (N/mm⁻²): 1220.0 Fatigue Strength Exponent: -0.073 Fatigue Ductility Coefficient: 0.41 Fatigue Ductility Exponent: -0.6 | N/A | N/A
Unalloyed steel | 1193 | DIN: W.Nr. (DIN 17007): EN: AISI: AFNOR: ASTM: BS: GOST: HRN: ISO: JIS: JUS: SAE: 1090 SS: UNS: Other & Commercial: | Contributed by: MATDAT Entry Date: 06.08.2019 Source Reference: Roessle ML, Fatemi A. Strain-controlled fatigue properties of steels and some simple approximations. Int J Fatigue 2000;22(6):495-511. Other References: Material Group: unalloyed steel Steel Subgroup: Typical Application: | {'chemical_composition': {'C': '', 'Si': '', 'Mn': '', 'P': '', 'S': '', 'Cr': '', 'Mo': '', 'Ni': '', 'Cu': '', 'Al': '', 'Co': '', 'Ti': '', 'W': '', 'V': '', 'Nb': '', 'N': '', 'Other': ''}} | Source: Dimensions (mm): | Heat Treatment Type: quenched & tempered Additional Remarks: hot form, Q and T | Microstructure Information: Additional Remarks: | Hardness Value (Brinell): 309.0 Hardness Value (Vickers): Hardness Value (Rockwell): | Testing Temperature (°C): 23.0 Testing Medium: air Loading Type: axial Loading Control: Specimen Information: Strain Rate: Additional Remarks: | 217000 | 0 | 650 | 1147 | 0 | 22 | 0 | 0.24 | Strength Coefficient (N/mm⁻²): 1895.0 Strain Hardening Exponent: 0.165 | N/A | 23 | air | axial | 0 | 0 | -1 | Cyclic Yield Strength (N/mm⁻²): 627.0 Cyclic Strength Coefficient (N/mm⁻²): 1873.0 Cyclic Strain Hardening Exponent: 0.176 | Transition Life (Number of Cycles): 4739 Endurance/Fatigue Limit Cycles (NE): Stress Amplitude at NE (N/mm⁻²): 0.0 Strain Amplitude at NE: 0.0 Scatter Band of Stress Amplitudes (σa,10% / σa,90%): 0.0 Scatter Band of Plastic Strain Amplitudes (εa,p,10% / εa,p,90%): 0.0 (εa,p,10% / εa,p,90%)Exponent of S-N Curve: 0.0 | Fatigue Strength Coefficient (N/mm⁻²): 1878.0 Fatigue Strength Exponent: -0.12 Fatigue Ductility Coefficient: 0.7 Fatigue Ductility Exponent: -0.6 | N/A | N/A
Unalloyed steel | 1233 | DIN: Cm15 W.Nr. (DIN 17007): 1.1140 EN: AISI: AFNOR: ASTM: BS: GOST: HRN: ISO: JIS: JUS: SAE: 1017 SS: UNS: Other & Commercial: | Contributed by: MATDAT Entry Date: 06.08.2019 Source Reference: Laue S, Bomas H. Spectrum fatigue life assessment of notched specimens based on the initiation and propagation of short cracks. Int J Fatigue 2006;28(9):1011-1021. Other References: Material Group: Unalloyed steel Steel Subgroup: Typical Application: | {'chemical_composition': {'C': '0.17000', 'Si': '0.17000', 'Mn': '0.52000', 'P': '0.00600', 'S': '0.02300', 'Cr': '0.14000', 'Mo': '', 'Ni': '', 'Cu': '', 'Al': '', 'Co': '', 'Ti': '', 'W': '', 'V': '', 'Nb': '', 'N': '', 'Other': ''}} | Source: Dimensions (mm): | Heat Treatment Type: Additional Remarks: saltbath 910 °C -20 min/air | Microstructure Information: fine-grained structure Additional Remarks: | Hardness Value (Brinell): Hardness Value (Vickers): Hardness Value (Rockwell): | Testing Temperature (°C): 23.0 Testing Medium: air Loading Type: axial Loading Control: Specimen Information: Strain Rate: Additional Remarks: | 207000 | 0 | 295 | 444 | 37 | 62 | 0 | 0 | Strength Coefficient (N/mm⁻²): 0.0 Strain Hardening Exponent: 0.0 | N/A | 23 | air | axial | strain control | 0 | -1 | Cyclic Yield Strength (N/mm⁻²): 0.0 Cyclic Strength Coefficient (N/mm⁻²): 867.0 Cyclic Strain Hardening Exponent: 0.185 | Transition Life (Number of Cycles): Endurance/Fatigue Limit Cycles (NE): Stress Amplitude at NE (N/mm⁻²): 0.0 Strain Amplitude at NE: 0.0 Scatter Band of Stress Amplitudes (σa,10% / σa,90%): 0.0 Scatter Band of Plastic Strain Amplitudes (εa,p,10% / εa,p,90%): 0.0 (εa,p,10% / εa,p,90%)Exponent of S-N Curve: 0.0 | Fatigue Strength Coefficient (N/mm⁻²): 1583.0 Fatigue Strength Exponent: -0.162 Fatigue Ductility Coefficient: 1.356 Fatigue Ductility Exponent: -0.662 | N/A | N/A
Unalloyed steel | 1232 | DIN: Ck45 W.Nr. (DIN 17007): EN: AISI: AFNOR: ASTM: BS: GOST: HRN: ISO: JIS: JUS: SAE: SS: UNS: Other & Commercial: | Contributed by: MATDAT Entry Date: 06.08.2019 Source Reference: De Freitas M, Reis L, Li B. Comparative study on biaxial low-cycle fatigue behaviour of three structural steels. Fatigue Fract Eng M 2006;29(12):992-999. Other References: Reis L, Li B, de Freitas M. Analytical and experimental studies on fatigue crack path under complex multi-axial loading. Fatigue Fract Eng M 2006;29(4):281-289. Material Group: Unalloyed steel Steel Subgroup: Typical Application: | {'chemical_composition': {'C': '', 'Si': '', 'Mn': '', 'P': '', 'S': '', 'Cr': '', 'Mo': '', 'Ni': '', 'Cu': '', 'Al': '', 'Co': '', 'Ti': '', 'W': '', 'V': '', 'Nb': '', 'N': '', 'Other': ''}} | Source: Dimensions (mm): | Heat Treatment Type: normalized Additional Remarks: | Microstructure Information: ferritic-pearlitic Additional Remarks: | Hardness Value (Brinell): Hardness Value (Vickers): Hardness Value (Rockwell): | Testing Temperature (°C): 23.0 Testing Medium: air Loading Type: axial Loading Control: Specimen Information: Strain Rate: Additional Remarks: | 206000 | 0 | 410 | 660 | 0 | 0 | 0 | 0 | Strength Coefficient (N/mm⁻²): 0.0 Strain Hardening Exponent: 0.0 | N/A | 23 | air | axial | strain control | 0 | -1 | Cyclic Yield Strength (N/mm⁻²): 340.0 Cyclic Strength Coefficient (N/mm⁻²): 1206.0 Cyclic Strain Hardening Exponent: 0.2 | Transition Life (Number of Cycles): Endurance/Fatigue Limit Cycles (NE): Stress Amplitude at NE (N/mm⁻²): 0.0 Strain Amplitude at NE: 0.0 Scatter Band of Stress Amplitudes (σa,10% / σa,90%): 0.0 Scatter Band of Plastic Strain Amplitudes (εa,p,10% / εa,p,90%): 0.0 (εa,p,10% / εa,p,90%)Exponent of S-N Curve: 0.0 | Fatigue Strength Coefficient (N/mm⁻²): 948.0 Fatigue Strength Exponent: -0.102 Fatigue Ductility Coefficient: 0.17 Fatigue Ductility Exponent: -0.44 | N/A | N/A
Unalloyed steel | 1191 | DIN: W.Nr. (DIN 17007): EN: AISI: AFNOR: ASTM: BS: GOST: HRN: ISO: JIS: JUS: SAE: 1090 SS: UNS: Other & Commercial: | Contributed by: MATDAT Entry Date: 06.08.2019 Source Reference: Roessle ML, Fatemi A. Strain-controlled fatigue properties of steels and some simple approximations. Int J Fatigue 2000;22(6):495-511. Other References: Material Group: unalloyed steel Steel Subgroup: Typical Application: | {'chemical_composition': {'C': '', 'Si': '', 'Mn': '', 'P': '', 'S': '', 'Cr': '', 'Mo': '', 'Ni': '', 'Cu': '', 'Al': '', 'Co': '', 'Ti': '', 'W': '', 'V': '', 'Nb': '', 'N': '', 'Other': ''}} | Source: Dimensions (mm): | Heat Treatment Type: normalized Additional Remarks: normalized at 1650 °F | Microstructure Information: Additional Remarks: | Hardness Value (Brinell): 259.0 Hardness Value (Vickers): Hardness Value (Rockwell): | Testing Temperature (°C): 23.0 Testing Medium: air Loading Type: axial Loading Control: Specimen Information: Strain Rate: Additional Remarks: | 203000 | 0 | 735 | 1090 | 0 | 14 | 0 | 0.15 | Strength Coefficient (N/mm⁻²): 1765.0 Strain Hardening Exponent: 0.158 | N/A | 23 | air | axial | 0 | 0 | -1 | Cyclic Yield Strength (N/mm⁻²): 545.0 Cyclic Strength Coefficient (N/mm⁻²): 1611.0 Cyclic Strain Hardening Exponent: 0.174 | Transition Life (Number of Cycles): 4199 Endurance/Fatigue Limit Cycles (NE): Stress Amplitude at NE (N/mm⁻²): 0.0 Strain Amplitude at NE: 0.0 Scatter Band of Stress Amplitudes (σa,10% / σa,90%): 0.0 Scatter Band of Plastic Strain Amplitudes (εa,p,10% / εa,p,90%): 0.0 (εa,p,10% / εa,p,90%)Exponent of S-N Curve: 0.0 | Fatigue Strength Coefficient (N/mm⁻²): 1310.0 Fatigue Strength Exponent: -0.091 Fatigue Ductility Coefficient: 0.25 Fatigue Ductility Exponent: -0.496 | N/A | N/A
Unalloyed steel | 1187 | DIN: W.Nr. (DIN 17007): EN: AISI: AFNOR: ASTM: BS: GOST: HRN: ISO: JIS: JUS: SAE: 1541 SS: UNS: Other & Commercial: | Contributed by: MATDAT Entry Date: 06.08.2019 Source Reference: Roessle ML, Fatemi A. Strain-controlled fatigue properties of steels and some simple approximations. Int J Fatigue 2000;22(6):495-511. Other References: Material Group: unalloyed steel Steel Subgroup: Typical Application: | {'chemical_composition': {'C': '', 'Si': '', 'Mn': '', 'P': '', 'S': '', 'Cr': '', 'Mo': '', 'Ni': '', 'Cu': '', 'Al': '', 'Co': '', 'Ti': '', 'W': '', 'V': '', 'Nb': '', 'N': '', 'Other': ''}} | Source: Dimensions (mm): | Heat Treatment Type: Additional Remarks: cold size/form | Microstructure Information: Additional Remarks: | Hardness Value (Brinell): 195.0 Hardness Value (Vickers): Hardness Value (Rockwell): | Testing Temperature (°C): 23.0 Testing Medium: air Loading Type: axial Loading Control: Specimen Information: Strain Rate: Additional Remarks: | 205000 | 0 | 475 | 906 | 0 | 42 | 0 | 0.54 | Strength Coefficient (N/mm⁻²): 1924.0 Strain Hardening Exponent: 0.204 | N/A | 23 | air | axial | 0 | 0 | -1 | Cyclic Yield Strength (N/mm⁻²): 469.0 Cyclic Strength Coefficient (N/mm⁻²): 950.0 Cyclic Strain Hardening Exponent: 0.114 | Transition Life (Number of Cycles): 8378 Endurance/Fatigue Limit Cycles (NE): Stress Amplitude at NE (N/mm⁻²): 0.0 Strain Amplitude at NE: 0.0 Scatter Band of Stress Amplitudes (σa,10% / σa,90%): 0.0 Scatter Band of Plastic Strain Amplitudes (εa,p,10% / εa,p,90%): 0.0 (εa,p,10% / εa,p,90%)Exponent of S-N Curve: 0.0 | Fatigue Strength Coefficient (N/mm⁻²): 1044.0 Fatigue Strength Exponent: -0.083 Fatigue Ductility Coefficient: 0.513 Fatigue Ductility Exponent: -0.557 | N/A | N/A
Unalloyed steel | 1189 | DIN: W.Nr. (DIN 17007): EN: AISI: AFNOR: ASTM: BS: GOST: HRN: ISO: JIS: JUS: SAE: 1050(M) SS: UNS: Other & Commercial: | Contributed by: MATDAT Entry Date: 06.08.2019 Source Reference: Roessle ML, Fatemi A. Strain-controlled fatigue properties of steels and some simple approximations. Int J Fatigue 2000;22(6):495-511. Other References: Material Group: unalloyed steel Steel Subgroup: Typical Application: | {'chemical_composition': {'C': '', 'Si': '', 'Mn': '', 'P': '', 'S': '', 'Cr': '', 'Mo': '', 'Ni': '', 'Cu': '', 'Al': '', 'Co': '', 'Ti': '', 'W': '', 'V': '', 'Nb': '', 'N': '', 'Other': ''}} | Source: Dimensions (mm): | Heat Treatment Type: Additional Remarks: hot forge, cold extrude | Microstructure Information: Additional Remarks: | Hardness Value (Brinell): 220.0 Hardness Value (Vickers): Hardness Value (Rockwell): | Testing Temperature (°C): 23.0 Testing Medium: air Loading Type: axial Loading Control: Specimen Information: Strain Rate: Additional Remarks: | 203000 | 0 | 460 | 829 | 0 | 34 | 0 | 0.42 | Strength Coefficient (N/mm⁻²): 1313.0 Strain Hardening Exponent: 0.163 | N/A | 23 | air | axial | 0 | 0 | -1 | Cyclic Yield Strength (N/mm⁻²): 523.0 Cyclic Strength Coefficient (N/mm⁻²): 1292.0 Cyclic Strain Hardening Exponent: 0.146 | Transition Life (Number of Cycles): 6513 Endurance/Fatigue Limit Cycles (NE): Stress Amplitude at NE (N/mm⁻²): 0.0 Strain Amplitude at NE: 0.0 Scatter Band of Stress Amplitudes (σa,10% / σa,90%): 0.0 Scatter Band of Plastic Strain Amplitudes (εa,p,10% / εa,p,90%): 0.0 (εa,p,10% / εa,p,90%)Exponent of S-N Curve: 0.0 | Fatigue Strength Coefficient (N/mm⁻²): 1094.0 Fatigue Strength Exponent: -0.075 Fatigue Ductility Coefficient: 0.309 Fatigue Ductility Exponent: -0.502 | N/A | N/A
Unalloyed steel | 1194 | DIN: W.Nr. (DIN 17007): EN: AISI: AFNOR: ASTM: BS: GOST: HRN: ISO: JIS: JUS: SAE: 1090 SS: UNS: Other & Commercial: | Contributed by: MATDAT Entry Date: 06.08.2019 Source Reference: Roessle ML, Fatemi A. Strain-controlled fatigue properties of steels and some simple approximations. Int J Fatigue 2000;22(6):495-511. Other References: Material Group: unalloyed steel Steel Subgroup: Typical Application: | {'chemical_composition': {'C': '', 'Si': '', 'Mn': '', 'P': '', 'S': '', 'Cr': '', 'Mo': '', 'Ni': '', 'Cu': '', 'Al': '', 'Co': '', 'Ti': '', 'W': '', 'V': '', 'Nb': '', 'N': '', 'Other': ''}} | Source: Dimensions (mm): | Heat Treatment Type: austempered Additional Remarks: hot form, austemper | Microstructure Information: Additional Remarks: | Hardness Value (Brinell): 279.0 Hardness Value (Vickers): Hardness Value (Rockwell): | Testing Temperature (°C): 23.0 Testing Medium: air Loading Type: axial Loading Control: Specimen Information: Strain Rate: Additional Remarks: | 203000 | 0 | 760 | 1251 | 0 | 14 | 0 | 0.15 | Strength Coefficient (N/mm⁻²): 2757.0 Strain Hardening Exponent: 0.264 | N/A | 23 | air | axial | 0 | 0 | -1 | Cyclic Yield Strength (N/mm⁻²): 645.0 Cyclic Strength Coefficient (N/mm⁻²): 1835.0 Cyclic Strain Hardening Exponent: 0.168 | Transition Life (Number of Cycles): 2090 Endurance/Fatigue Limit Cycles (NE): Stress Amplitude at NE (N/mm⁻²): 0.0 Strain Amplitude at NE: 0.0 Scatter Band of Stress Amplitudes (σa,10% / σa,90%): 0.0 Scatter Band of Plastic Strain Amplitudes (εa,p,10% / εa,p,90%): 0.0 (εa,p,10% / εa,p,90%)Exponent of S-N Curve: 0.0 | Fatigue Strength Coefficient (N/mm⁻²): 1928.0 Fatigue Strength Exponent: -0.12 Fatigue Ductility Coefficient: 0.734 Fatigue Ductility Exponent: -0.642 | N/A | N/A
Unalloyed steel | 1186 | DIN: W.Nr. (DIN 17007): EN: AISI: AFNOR: ASTM: BS: GOST: HRN: ISO: JIS: JUS: SAE: 1541 SS: UNS: Other & Commercial: | Contributed by: MATDAT Entry Date: 06.08.2019 Source Reference: Roessle ML, Fatemi A. Strain-controlled fatigue properties of steels and some simple approximations. Int J Fatigue 2000;22(6):495-511. Other References: Material Group: unalloyed steel Steel Subgroup: Typical Application: | {'chemical_composition': {'C': '', 'Si': '', 'Mn': '', 'P': '', 'S': '', 'Cr': '', 'Mo': '', 'Ni': '', 'Cu': '', 'Al': '', 'Co': '', 'Ti': '', 'W': '', 'V': '', 'Nb': '', 'N': '', 'Other': ''}} | Source: Dimensions (mm): | Heat Treatment Type: normalized Additional Remarks: normalized at 1650 °F | Microstructure Information: Additional Remarks: | Hardness Value (Brinell): 180.0 Hardness Value (Vickers): Hardness Value (Rockwell): | Testing Temperature (°C): 23.0 Testing Medium: air Loading Type: axial Loading Control: Specimen Information: Strain Rate: Additional Remarks: | 205000 | 0 | 475 | 783 | 0 | 55 | 0 | 0.8 | Strength Coefficient (N/mm⁻²): 1576.0 Strain Hardening Exponent: 0.235 | N/A | 23 | air | axial | 0 | 0 | -1 | Cyclic Yield Strength (N/mm⁻²): 424.0 Cyclic Strength Coefficient (N/mm⁻²): 1416.0 Cyclic Strain Hardening Exponent: 0.194 | Transition Life (Number of Cycles): 12496 Endurance/Fatigue Limit Cycles (NE): Stress Amplitude at NE (N/mm⁻²): 0.0 Strain Amplitude at NE: 0.0 Scatter Band of Stress Amplitudes (σa,10% / σa,90%): 0.0 Scatter Band of Plastic Strain Amplitudes (εa,p,10% / εa,p,90%): 0.0 (εa,p,10% / εa,p,90%)Exponent of S-N Curve: 0.0 | Fatigue Strength Coefficient (N/mm⁻²): 1622.0 Fatigue Strength Exponent: -0.135 Fatigue Ductility Coefficient: 0.515 Fatigue Ductility Exponent: -0.548 | N/A | N/A
Unalloyed steel | 1188 | DIN: W.Nr. (DIN 17007): EN: AISI: AFNOR: ASTM: BS: GOST: HRN: ISO: JIS: JUS: SAE: 1050(M) SS: UNS: Other & Commercial: | Contributed by: MATDAT Entry Date: 06.08.2019 Source Reference: Roessle ML, Fatemi A. Strain-controlled fatigue properties of steels and some simple approximations. Int J Fatigue 2000;22(6):495-511. Other References: Material Group: unalloyed steel Steel Subgroup: Typical Application: | {'chemical_composition': {'C': '', 'Si': '', 'Mn': '', 'P': '', 'S': '', 'Cr': '', 'Mo': '', 'Ni': '', 'Cu': '', 'Al': '', 'Co': '', 'Ti': '', 'W': '', 'V': '', 'Nb': '', 'N': '', 'Other': ''}} | Source: Dimensions (mm): | Heat Treatment Type: normalized Additional Remarks: normalized at 1650 °F | Microstructure Information: Additional Remarks: | Hardness Value (Brinell): 205.0 Hardness Value (Vickers): Hardness Value (Rockwell): | Testing Temperature (°C): 23.0 Testing Medium: air Loading Type: axial Loading Control: Specimen Information: Strain Rate: Additional Remarks: | 211000 | 0 | 465 | 821 | 0 | 50 | 0 | 0.68 | Strength Coefficient (N/mm⁻²): 1819.0 Strain Hardening Exponent: 0.274 | N/A | 23 | air | axial | 0 | 0 | -1 | Cyclic Yield Strength (N/mm⁻²): 427.0 Cyclic Strength Coefficient (N/mm⁻²): 1673.0 Cyclic Strain Hardening Exponent: 0.22 | Transition Life (Number of Cycles): 62548 Endurance/Fatigue Limit Cycles (NE): Stress Amplitude at NE (N/mm⁻²): 0.0 Strain Amplitude at NE: 0.0 Scatter Band of Stress Amplitudes (σa,10% / σa,90%): 0.0 Scatter Band of Plastic Strain Amplitudes (εa,p,10% / εa,p,90%): 0.0 (εa,p,10% / εa,p,90%)Exponent of S-N Curve: 0.0 | Fatigue Strength Coefficient (N/mm⁻²): 989.0 Fatigue Strength Exponent: -0.126 Fatigue Ductility Coefficient: 0.433 Fatigue Ductility Exponent: -0.512 | N/A | N/A
Unalloyed steel | 1184 | DIN: W.Nr. (DIN 17007): EN: AISI: AFNOR: ASTM: BS: GOST: HRN: ISO: JIS: JUS: SAE: 1038 SS: UNS: Other & Commercial: | Contributed by: MATDAT Entry Date: 06.08.2019 Source Reference: Roessle ML, Fatemi A. Strain-controlled fatigue properties of steels and some simple approximations. Int J Fatigue 2000;22(6):495-511. Other References: Material Group: unalloyed steel Steel Subgroup: Typical Application: | {'chemical_composition': {'C': '', 'Si': '', 'Mn': '', 'P': '', 'S': '', 'Cr': '', 'Mo': '', 'Ni': '', 'Cu': '', 'Al': '', 'Co': '', 'Ti': '', 'W': '', 'V': '', 'Nb': '', 'N': '', 'Other': ''}} | Source: Dimensions (mm): | Heat Treatment Type: Additional Remarks: cold size/form | Microstructure Information: Additional Remarks: | Hardness Value (Brinell): 185.0 Hardness Value (Vickers): Hardness Value (Rockwell): | Testing Temperature (°C): 23.0 Testing Medium: air Loading Type: axial Loading Control: Specimen Information: Strain Rate: Additional Remarks: | 219000 | 0 | 359 | 652 | 0 | 53 | 1051 | 0.76 | Strength Coefficient (N/mm⁻²): 1186.0 Strain Hardening Exponent: 0.219 | N/A | 23 | air | axial | 0 | 0 | -1 | Cyclic Yield Strength (N/mm⁻²): 358.0 Cyclic Strength Coefficient (N/mm⁻²): 1420.0 Cyclic Strain Hardening Exponent: 0.222 | Transition Life (Number of Cycles): 32782 Endurance/Fatigue Limit Cycles (NE): Stress Amplitude at NE (N/mm⁻²): 0.0 Strain Amplitude at NE: 0.0 Scatter Band of Stress Amplitudes (σa,10% / σa,90%): 0.0 Scatter Band of Plastic Strain Amplitudes (εa,p,10% / εa,p,90%): 0.0 (εa,p,10% / εa,p,90%)Exponent of S-N Curve: 0.0 | Fatigue Strength Coefficient (N/mm⁻²): 1004.0 Fatigue Strength Exponent: -0.098 Fatigue Ductility Coefficient: 0.202 Fatigue Ductility Exponent: -0.44 | N/A | N/A
Unalloyed steel | 1185 | DIN: W.Nr. (DIN 17007): EN: AISI: AFNOR: ASTM: BS: GOST: HRN: ISO: JIS: JUS: SAE: 1038 SS: UNS: Other & Commercial: | Contributed by: MATDAT Entry Date: 06.08.2019 Source Reference: Roessle ML, Fatemi A. Strain-controlled fatigue properties of steels and some simple approximations. Int J Fatigue 2000;22(6):495-511. Other References: Material Group: unalloyed steel Steel Subgroup: Typical Application: | {'chemical_composition': {'C': '', 'Si': '', 'Mn': '', 'P': '', 'S': '', 'Cr': '', 'Mo': '', 'Ni': '', 'Cu': '', 'Al': '', 'Co': '', 'Ti': '', 'W': '', 'V': '', 'Nb': '', 'N': '', 'Other': ''}} | Source: Dimensions (mm): | Heat Treatment Type: quenched & tempered Additional Remarks: reheat, Q and T | Microstructure Information: Additional Remarks: | Hardness Value (Brinell): 195.0 Hardness Value (Vickers): Hardness Value (Rockwell): | Testing Temperature (°C): 23.0 Testing Medium: air Loading Type: axial Loading Control: Specimen Information: Strain Rate: Additional Remarks: | 219000 | 0 | 410 | 649 | 0 | 67 | 1197 | 1.1 | Strength Coefficient (N/mm⁻²): 1183.0 Strain Hardening Exponent: 0.221 | N/A | 23 | air | axial | 0 | 0 | -1 | Cyclic Yield Strength (N/mm⁻²): 364.0 Cyclic Strength Coefficient (N/mm⁻²): 1330.0 Cyclic Strain Hardening Exponent: 0.208 | Transition Life (Number of Cycles): 31485 Endurance/Fatigue Limit Cycles (NE): Stress Amplitude at NE (N/mm⁻²): 0.0 Strain Amplitude at NE: 0.0 Scatter Band of Stress Amplitudes (σa,10% / σa,90%): 0.0 Scatter Band of Plastic Strain Amplitudes (εa,p,10% / εa,p,90%): 0.0 (εa,p,10% / εa,p,90%)Exponent of S-N Curve: 0.0 | Fatigue Strength Coefficient (N/mm⁻²): 1009.0 Fatigue Strength Exponent: -0.097 Fatigue Ductility Coefficient: 0.225 Fatigue Ductility Exponent: -0.46 | N/A | N/A
Unalloyed steel | 1192 | DIN: W.Nr. (DIN 17007): EN: AISI: AFNOR: ASTM: BS: GOST: HRN: ISO: JIS: JUS: SAE: 1090(M) SS: UNS: Other & Commercial: | Contributed by: MATDAT Entry Date: 06.08.2019 Source Reference: Roessle ML, Fatemi A. Strain-controlled fatigue properties of steels and some simple approximations. Int J Fatigue 2000;22(6):495-511. Other References: Material Group: unalloyed steel Steel Subgroup: Typical Application: | {'chemical_composition': {'C': '', 'Si': '', 'Mn': '', 'P': '', 'S': '', 'Cr': '', 'Mo': '', 'Ni': '', 'Cu': '', 'Al': '', 'Co': '', 'Ti': '', 'W': '', 'V': '', 'Nb': '', 'N': '', 'Other': ''}} | Source: Dimensions (mm): | Heat Treatment Type: Additional Remarks: hot form, accelerated cool | Microstructure Information: Additional Remarks: | Hardness Value (Brinell): 357.0 Hardness Value (Vickers): Hardness Value (Rockwell): | Testing Temperature (°C): 23.0 Testing Medium: air Loading Type: axial Loading Control: Specimen Information: Strain Rate: Additional Remarks: | 203000 | 0 | 950 | 1388 | 0 | 25 | 0 | 0.29 | Strength Coefficient (N/mm⁻²): 1980.0 Strain Hardening Exponent: 0.08 | N/A | 23 | air | axial | 0 | 0 | -1 | Cyclic Yield Strength (N/mm⁻²): 730.0 Cyclic Strength Coefficient (N/mm⁻²): 1663.0 Cyclic Strain Hardening Exponent: 0.133 | Transition Life (Number of Cycles): 2104 Endurance/Fatigue Limit Cycles (NE): Stress Amplitude at NE (N/mm⁻²): 0.0 Strain Amplitude at NE: 0.0 Scatter Band of Stress Amplitudes (σa,10% / σa,90%): 0.0 Scatter Band of Plastic Strain Amplitudes (εa,p,10% / εa,p,90%): 0.0 (εa,p,10% / εa,p,90%)Exponent of S-N Curve: 0.0 | Fatigue Strength Coefficient (N/mm⁻²): 1945.0 Fatigue Strength Exponent: -0.106 Fatigue Ductility Coefficient: 2.58 Fatigue Ductility Exponent: -0.777 | N/A | N/A
Unalloyed steel | 1183 | DIN: W.Nr. (DIN 17007): EN: AISI: AFNOR: ASTM: BS: GOST: HRN: ISO: JIS: JUS: SAE: 1038 SS: UNS: Other & Commercial: | Contributed by: MATDAT Entry Date: 06.08.2019 Source Reference: Roessle ML, Fatemi A. Strain-controlled fatigue properties of steels and some simple approximations. Int J Fatigue 2000;22(6):495-511. Other References: Material Group: unalloyed steel Steel Subgroup: Typical Application: | {'chemical_composition': {'C': '', 'Si': '', 'Mn': '', 'P': '', 'S': '', 'Cr': '', 'Mo': '', 'Ni': '', 'Cu': '', 'Al': '', 'Co': '', 'Ti': '', 'W': '', 'V': '', 'Nb': '', 'N': '', 'Other': ''}} | Source: Dimensions (mm): | Heat Treatment Type: normalized Additional Remarks: normalized at 1650 °F | Microstructure Information: Additional Remarks: | Hardness Value (Brinell): 163.0 Hardness Value (Vickers): Hardness Value (Rockwell): | Testing Temperature (°C): 23.0 Testing Medium: air Loading Type: axial Loading Control: Specimen Information: Strain Rate: Additional Remarks: | 201000 | 0 | 331 | 582 | 0 | 54 | 898 | 0.77 | Strength Coefficient (N/mm⁻²): 1106.0 Strain Hardening Exponent: 0.259 | N/A | 23 | air | axial | 0 | 0 | -1 | Cyclic Yield Strength (N/mm⁻²): 342.0 Cyclic Strength Coefficient (N/mm⁻²): 1340.0 Cyclic Strain Hardening Exponent: 0.22 | Transition Life (Number of Cycles): 27248 Endurance/Fatigue Limit Cycles (NE): Stress Amplitude at NE (N/mm⁻²): 0.0 Strain Amplitude at NE: 0.0 Scatter Band of Stress Amplitudes (σa,10% / σa,90%): 0.0 Scatter Band of Plastic Strain Amplitudes (εa,p,10% / εa,p,90%): 0.0 (εa,p,10% / εa,p,90%)Exponent of S-N Curve: 0.0 | Fatigue Strength Coefficient (N/mm⁻²): 1043.0 Fatigue Strength Exponent: -0.107 Fatigue Ductility Coefficient: 0.309 Fatigue Ductility Exponent: -0.481 | N/A | N/A
Unalloyed steel | 1190 | DIN: W.Nr. (DIN 17007): EN: AISI: AFNOR: ASTM: BS: GOST: HRN: ISO: JIS: JUS: SAE: 1050(M) SS: UNS: Other & Commercial: | Contributed by: MATDAT Entry Date: 06.08.2019 Source Reference: Roessle ML, Fatemi A. Strain-controlled fatigue properties of steels and some simple approximations. Int J Fatigue 2000;22(6):495-511. Other References: Material Group: unalloyed steel Steel Subgroup: Typical Application: | {'chemical_composition': {'C': '', 'Si': '', 'Mn': '', 'P': '', 'S': '', 'Cr': '', 'Mo': '', 'Ni': '', 'Cu': '', 'Al': '', 'Co': '', 'Ti': '', 'W': '', 'V': '', 'Nb': '', 'N': '', 'Other': ''}} | Source: Dimensions (mm): | Heat Treatment Type: hardened Additional Remarks: induction through-hardened | Microstructure Information: Additional Remarks: | Hardness Value (Brinell): 536.0 Hardness Value (Vickers): Hardness Value (Rockwell): | Testing Temperature (°C): 23.0 Testing Medium: air Loading Type: axial Loading Control: Specimen Information: Strain Rate: Additional Remarks: | 203000 | 0 | 2000 | 2360 | 0 | 15 | 0 | 0.16 | Strength Coefficient (N/mm⁻²): 2837.0 Strain Hardening Exponent: 0.048 | N/A | 23 | air | axial | 0 | 0 | -1 | Cyclic Yield Strength (N/mm⁻²): 1796.0 Cyclic Strength Coefficient (N/mm⁻²): 3538.0 Cyclic Strain Hardening Exponent: 0.109 | Transition Life (Number of Cycles): 77 Endurance/Fatigue Limit Cycles (NE): Stress Amplitude at NE (N/mm⁻²): 0.0 Strain Amplitude at NE: 0.0 Scatter Band of Stress Amplitudes (σa,10% / σa,90%): 0.0 Scatter Band of Plastic Strain Amplitudes (εa,p,10% / εa,p,90%): 0.0 (εa,p,10% / εa,p,90%)Exponent of S-N Curve: 0.0 | Fatigue Strength Coefficient (N/mm⁻²): 3492.0 Fatigue Strength Exponent: -0.109 Fatigue Ductility Coefficient: 1.87 Fatigue Ductility Exponent: -1.04 | N/A | N/A
Unalloyed steel | 1196 | DIN: W.Nr. (DIN 17007): EN: AISI: AFNOR: ASTM: A514/517 Grade F BS: GOST: HRN: ISO: JIS: JUS: SAE: SS: UNS: Other & Commercial: U.S.S. T-1 | Contributed by: MATDAT Entry Date: 06.08.2019 Source Reference: Dittmer DF, Mitchell MR. Material Characterization of USS-Ti; Monotonic and Cyclic Stress-Strain Behavior and Strain-Life Response (FCP Report No. 12). Urbana (IL): University of Illinois, 1974. Other References: Material Group: unalloyed steel Steel Subgroup: Typical Application: | {'chemical_composition': {'C': '0.22800', 'Si': '0.20000', 'Mn': '0.73000', 'P': '0.03900', 'S': '0.02300', 'Cr': '0.48000', 'Mo': '0.27000', 'Ni': '0.98000', 'Cu': '', 'Al': '', 'Co': '', 'Ti': '', 'W': '', 'V': '', 'Nb': '', 'N': '', 'Other': 'V 0.06 % ; Boron not present in the composition'}} | Source: rolled plate, 5 Dimensions (mm): 8˝ thick | Heat Treatment Type: as received Additional Remarks: | Microstructure Information: tempered martensite Additional Remarks: | Hardness Value (Brinell): 256.0 Hardness Value (Vickers): Hardness Value (Rockwell): | Testing Temperature (°C): 23.0 Testing Medium: air Loading Type: axial Loading Control: Specimen Information: Strain Rate: Additional Remarks: | 208221 | 0 | 724 | 807 | 0 | 66 | 1214 | 1.08 | Strength Coefficient (N/mm⁻²): 1103.0 Strain Hardening Exponent: 0.088 | N/A | 23 | air | axial | 0 | 0 | -1 | Cyclic Yield Strength (N/mm⁻²): 538.0 Cyclic Strength Coefficient (N/mm⁻²): 1255.0 Cyclic Strain Hardening Exponent: 0.136 | Transition Life (Number of Cycles): 2500 Endurance/Fatigue Limit Cycles (NE): Stress Amplitude at NE (N/mm⁻²): 0.0 Strain Amplitude at NE: 0.0 Scatter Band of Stress Amplitudes (σa,10% / σa,90%): 0.0 Scatter Band of Plastic Strain Amplitudes (εa,p,10% / εa,p,90%): 0.0 (εa,p,10% / εa,p,90%)Exponent of S-N Curve: 0.0 | Fatigue Strength Coefficient (N/mm⁻²): 1200.0 Fatigue Strength Exponent: -0.076 Fatigue Ductility Coefficient: 1.02 Fatigue Ductility Exponent: -0.688 | N/A | N/A
Unalloyed steel | 1179 | DIN: W.Nr. (DIN 17007): EN: AISI: AFNOR: ASTM: BS: GOST: HRN: ISO: JIS: JUS: SAE: 1141 (NbFG) SS: UNS: Other & Commercial: | Contributed by: MATDAT Entry Date: 06.08.2019 Source Reference: Roessle ML, Fatemi A. Strain-controlled fatigue properties of steels and some simple approximations. Int J Fatigue 2000;22(6):495-511. Other References: Material Group: unalloyed steel Steel Subgroup: Typical Application: | {'chemical_composition': {'C': '', 'Si': '', 'Mn': '', 'P': '', 'S': '', 'Cr': '', 'Mo': '', 'Ni': '', 'Cu': '', 'Al': '', 'Co': '', 'Ti': '', 'W': '', 'V': '', 'Nb': '', 'N': '', 'Other': ''}} | Source: Dimensions (mm): | Heat Treatment Type: quenched & tempered Additional Remarks: reheat, Q and T | Microstructure Information: Additional Remarks: | Hardness Value (Brinell): 241.0 Hardness Value (Vickers): Hardness Value (Rockwell): | Testing Temperature (°C): 23.0 Testing Medium: air Loading Type: axial Loading Control: Specimen Information: Strain Rate: Additional Remarks: | 217000 | 0 | 602 | 802 | 0 | 54 | 1228 | 0.77 | Strength Coefficient (N/mm⁻²): 1199.0 Strain Hardening Exponent: 0.126 | N/A | 23 | air | axial | 0 | 0 | -1 | Cyclic Yield Strength (N/mm⁻²): 481.0 Cyclic Strength Coefficient (N/mm⁻²): 1254.0 Cyclic Strain Hardening Exponent: 0.154 | Transition Life (Number of Cycles): 10845 Endurance/Fatigue Limit Cycles (NE): Stress Amplitude at NE (N/mm⁻²): 0.0 Strain Amplitude at NE: 0.0 Scatter Band of Stress Amplitudes (σa,10% / σa,90%): 0.0 Scatter Band of Plastic Strain Amplitudes (εa,p,10% / εa,p,90%): 0.0 (εa,p,10% / εa,p,90%)Exponent of S-N Curve: 0.0 | Fatigue Strength Coefficient (N/mm⁻²): 1080.0 Fatigue Strength Exponent: -0.079 Fatigue Ductility Coefficient: 0.361 Fatigue Ductility Exponent: -0.508 | N/A | N/A
Unalloyed steel | 1182 | DIN: W.Nr. (DIN 17007): EN: AISI: AFNOR: ASTM: BS: GOST: HRN: ISO: JIS: JUS: SAE: 1141 (VFG) SS: UNS: Other & Commercial: | Contributed by: MATDAT Entry Date: 06.08.2019 Source Reference: Roessle ML, Fatemi A. Strain-controlled fatigue properties of steels and some simple approximations. Int J Fatigue 2000;22(6):495-511. Other References: Material Group: unalloyed steel Steel Subgroup: Typical Application: | {'chemical_composition': {'C': '', 'Si': '', 'Mn': '', 'P': '', 'S': '', 'Cr': '', 'Mo': '', 'Ni': '', 'Cu': '', 'Al': '', 'Co': '', 'Ti': '', 'W': '', 'V': '', 'Nb': '', 'N': '', 'Other': ''}} | Source: Dimensions (mm): | Heat Treatment Type: normalized Additional Remarks: normalized at 1750 °F | Microstructure Information: Additional Remarks: | Hardness Value (Brinell): 229.0 Hardness Value (Vickers): Hardness Value (Rockwell): | Testing Temperature (°C): 23.0 Testing Medium: air Loading Type: axial Loading Control: Specimen Information: Strain Rate: Additional Remarks: | 220000 | 0 | 493 | 789 | 0 | 47 | 1117 | 0.64 | Strength Coefficient (N/mm⁻²): 1379.0 Strain Hardening Exponent: 0.187 | N/A | 23 | air | axial | 0 | 0 | -1 | Cyclic Yield Strength (N/mm⁻²): 481.0 Cyclic Strength Coefficient (N/mm⁻²): 1441.0 Cyclic Strain Hardening Exponent: 0.177 | Transition Life (Number of Cycles): 7608 Endurance/Fatigue Limit Cycles (NE): Stress Amplitude at NE (N/mm⁻²): 0.0 Strain Amplitude at NE: 0.0 Scatter Band of Stress Amplitudes (σa,10% / σa,90%): 0.0 Scatter Band of Plastic Strain Amplitudes (εa,p,10% / εa,p,90%): 0.0 (εa,p,10% / εa,p,90%)Exponent of S-N Curve: 0.0 | Fatigue Strength Coefficient (N/mm⁻²): 1326.0 Fatigue Strength Exponent: -0.103 Fatigue Ductility Coefficient: 0.602 Fatigue Ductility Exponent: -0.581 | N/A | N/A
Unalloyed steel | 1181 | DIN: W.Nr. (DIN 17007): EN: AISI: AFNOR: ASTM: BS: GOST: HRN: ISO: JIS: JUS: SAE: 1141 (VFG) SS: UNS: Other & Commercial: | Contributed by: MATDAT Entry Date: 06.08.2019 Source Reference: Roessle ML, Fatemi A. Strain-controlled fatigue properties of steels and some simple approximations. Int J Fatigue 2000;22(6):495-511. Other References: Material Group: unalloyed steel Steel Subgroup: Typical Application: | {'chemical_composition': {'C': '', 'Si': '', 'Mn': '', 'P': '', 'S': '', 'Cr': '', 'Mo': '', 'Ni': '', 'Cu': '', 'Al': '', 'Co': '', 'Ti': '', 'W': '', 'V': '', 'Nb': '', 'N': '', 'Other': ''}} | Source: Dimensions (mm): | Heat Treatment Type: quenched & tempered Additional Remarks: reheat, Q and T | Microstructure Information: Additional Remarks: | Hardness Value (Brinell): 252.0 Hardness Value (Vickers): Hardness Value (Rockwell): | Testing Temperature (°C): 23.0 Testing Medium: air Loading Type: axial Loading Control: Specimen Information: Strain Rate: Additional Remarks: | 215000 | 0 | 610 | 797 | 0 | 58 | 1243 | 0.88 | Strength Coefficient (N/mm⁻²): 1244.0 Strain Hardening Exponent: 0.141 | N/A | 23 | air | axial | 0 | 0 | -1 | Cyclic Yield Strength (N/mm⁻²): 487.0 Cyclic Strength Coefficient (N/mm⁻²): 1270.0 Cyclic Strain Hardening Exponent: 0.154 | Transition Life (Number of Cycles): 9045 Endurance/Fatigue Limit Cycles (NE): Stress Amplitude at NE (N/mm⁻²): 0.0 Strain Amplitude at NE: 0.0 Scatter Band of Stress Amplitudes (σa,10% / σa,90%): 0.0 Scatter Band of Plastic Strain Amplitudes (εa,p,10% / εa,p,90%): 0.0 (εa,p,10% / εa,p,90%)Exponent of S-N Curve: 0.0 | Fatigue Strength Coefficient (N/mm⁻²): 1162.0 Fatigue Strength Exponent: -0.086 Fatigue Ductility Coefficient: 0.534 Fatigue Ductility Exponent: -0.555 | N/A | N/A
Unalloyed steel | 1180 | DIN: W.Nr. (DIN 17007): EN: AISI: AFNOR: ASTM: BS: GOST: HRN: ISO: JIS: JUS: SAE: 1141 (VFG) SS: UNS: Other & Commercial: | Contributed by: MATDAT Entry Date: 06.08.2019 Source Reference: Roessle ML, Fatemi A. Strain-controlled fatigue properties of steels and some simple approximations. Int J Fatigue 2000;22(6):495-511. Other References: Material Group: unalloyed steel Steel Subgroup: Typical Application: | {'chemical_composition': {'C': '', 'Si': '', 'Mn': '', 'P': '', 'S': '', 'Cr': '', 'Mo': '', 'Ni': '', 'Cu': '', 'Al': '', 'Co': '', 'Ti': '', 'W': '', 'V': '', 'Nb': '', 'N': '', 'Other': ''}} | Source: Dimensions (mm): | Heat Treatment Type: normalized Additional Remarks: normalized at 1650 °F | Microstructure Information: Additional Remarks: | Hardness Value (Brinell): 217.0 Hardness Value (Vickers): Hardness Value (Rockwell): | Testing Temperature (°C): 23.0 Testing Medium: air Loading Type: axial Loading Control: Specimen Information: Strain Rate: Additional Remarks: | 214000 | 0 | 450 | 725 | 0 | 49 | 1087 | 0.68 | Strength Coefficient (N/mm⁻²): 1321.0 Strain Hardening Exponent: 0.207 | N/A | 23 | air | axial | 0 | 0 | -1 | Cyclic Yield Strength (N/mm⁻²): 447.0 Cyclic Strength Coefficient (N/mm⁻²): 1467.0 Cyclic Strain Hardening Exponent: 0.191 | Transition Life (Number of Cycles): 11606 Endurance/Fatigue Limit Cycles (NE): Stress Amplitude at NE (N/mm⁻²): 0.0 Strain Amplitude at NE: 0.0 Scatter Band of Stress Amplitudes (σa,10% / σa,90%): 0.0 Scatter Band of Plastic Strain Amplitudes (εa,p,10% / εa,p,90%): 0.0 (εa,p,10% / εa,p,90%)Exponent of S-N Curve: 0.0 | Fatigue Strength Coefficient (N/mm⁻²): 1255.0 Fatigue Strength Exponent: -0.102 Fatigue Ductility Coefficient: 0.43 Fatigue Ductility Exponent: -0.529 | N/A | N/A
Unalloyed steel | 1170 | DIN: W.Nr. (DIN 17007): EN: AISI: 1045 AFNOR: ASTM: BS: GOST: HRN: ISO: JIS: JUS: SAE: SS: UNS: Other & Commercial: | Contributed by: MATDAT Entry Date: 06.08.2019 Source Reference: Landgraf RW. Cyclic Deformation and Fatigue Behavior of Hardened Steels (T.&A.M. Report No. 320). Urbana, Illinois: University of Illinois; 1968. Other References: Material Group: unalloyed steel Steel Subgroup: Typical Application: | {'chemical_composition': {'C': '', 'Si': '', 'Mn': '', 'P': '', 'S': '', 'Cr': '', 'Mo': '', 'Ni': '', 'Cu': '', 'Al': '', 'Co': '', 'Ti': '', 'W': '', 'V': '', 'Nb': '', 'N': '', 'Other': ''}} | Source: Dimensions (mm): | Heat Treatment Type: quenched & tempered Additional Remarks: | Microstructure Information: Additional Remarks: | Hardness Value (Brinell): 390.0 Hardness Value (Vickers): Hardness Value (Rockwell): | Testing Temperature (°C): 23.0 Testing Medium: air Loading Type: axial Loading Control: Specimen Information: Strain Rate: Additional Remarks: | 206842 | 0 | 1275 | 1344 | 0 | 59 | 1861 | 0.89 | Strength Coefficient (N/mm⁻²): 0.0 Strain Hardening Exponent: 0.044 | N/A | 23 | air | axial | 0 | 0 | -1 | Cyclic Yield Strength (N/mm⁻²): 758.0 Cyclic Strength Coefficient (N/mm⁻²): 0.0 Cyclic Strain Hardening Exponent: 0.14 | Transition Life (Number of Cycles): Endurance/Fatigue Limit Cycles (NE): Stress Amplitude at NE (N/mm⁻²): 0.0 Strain Amplitude at NE: 0.0 Scatter Band of Stress Amplitudes (σa,10% / σa,90%): 0.0 Scatter Band of Plastic Strain Amplitudes (εa,p,10% / εa,p,90%): 0.0 (εa,p,10% / εa,p,90%)Exponent of S-N Curve: 0.0 | Fatigue Strength Coefficient (N/mm⁻²): 1585.0 Fatigue Strength Exponent: -0.074 Fatigue Ductility Coefficient: 0.45 Fatigue Ductility Exponent: -0.68 | N/A | N/A
Unalloyed steel | 1195 | DIN: W.Nr. (DIN 17007): EN: AISI: AFNOR: ASTM: BS: GOST: HRN: ISO: JIS: JUS: SAE: 1090(M) SS: UNS: Other & Commercial: | Contributed by: MATDAT Entry Date: 06.08.2019 Source Reference: Roessle ML, Fatemi A. Strain-controlled fatigue properties of steels and some simple approximations. Int J Fatigue 2000;22(6):495-511. Other References: Material Group: unalloyed steel Steel Subgroup: Typical Application: | {'chemical_composition': {'C': '', 'Si': '', 'Mn': '', 'P': '', 'S': '', 'Cr': '', 'Mo': '', 'Ni': '', 'Cu': '', 'Al': '', 'Co': '', 'Ti': '', 'W': '', 'V': '', 'Nb': '', 'N': '', 'Other': ''}} | Source: Dimensions (mm): | Heat Treatment Type: Additional Remarks: hot form, accelerated cool | Microstructure Information: Additional Remarks: | Hardness Value (Brinell): 272.0 Hardness Value (Vickers): Hardness Value (Rockwell): | Testing Temperature (°C): 23.0 Testing Medium: air Loading Type: axial Loading Control: Specimen Information: Strain Rate: Additional Remarks: | 203000 | 0 | 765 | 1124 | 0 | 38 | 0 | 0.47 | Strength Coefficient (N/mm⁻²): 1535.0 Strain Hardening Exponent: 0.1 | N/A | 23 | air | axial | 0 | 0 | -1 | Cyclic Yield Strength (N/mm⁻²): 615.0 Cyclic Strength Coefficient (N/mm⁻²): 1653.0 Cyclic Strain Hardening Exponent: 0.159 | Transition Life (Number of Cycles): 4224 Endurance/Fatigue Limit Cycles (NE): Stress Amplitude at NE (N/mm⁻²): 0.0 Strain Amplitude at NE: 0.0 Scatter Band of Stress Amplitudes (σa,10% / σa,90%): 0.0 Scatter Band of Plastic Strain Amplitudes (εa,p,10% / εa,p,90%): 0.0 (εa,p,10% / εa,p,90%)Exponent of S-N Curve: 0.0 | Fatigue Strength Coefficient (N/mm⁻²): 1547.0 Fatigue Strength Exponent: -0.093 Fatigue Ductility Coefficient: 1.57 Fatigue Ductility Exponent: -0.683 | N/A | N/A
Unalloyed steel | 1167 | DIN: W.Nr. (DIN 17007): EN: AISI: 1045 AFNOR: ASTM: BS: GOST: HRN: ISO: JIS: JUS: SAE: SS: UNS: Other & Commercial: | Contributed by: MATDAT Entry Date: 06.08.2019 Source Reference: Landgraf RW. Cyclic Deformation and Fatigue Behavior of Hardened Steels (T.&A.M. Report No. 320). Urbana, Illinois: University of Illinois; 1968. Other References: Material Group: unalloyed steel Steel Subgroup: Typical Application: | {'chemical_composition': {'C': '', 'Si': '', 'Mn': '', 'P': '', 'S': '', 'Cr': '', 'Mo': '', 'Ni': '', 'Cu': '', 'Al': '', 'Co': '', 'Ti': '', 'W': '', 'V': '', 'Nb': '', 'N': '', 'Other': ''}} | Source: Dimensions (mm): | Heat Treatment Type: quenched & tempered Additional Remarks: | Microstructure Information: Additional Remarks: | Hardness Value (Brinell): 595.0 Hardness Value (Vickers): Hardness Value (Rockwell): | Testing Temperature (°C): 23.0 Testing Medium: air Loading Type: axial Loading Control: Specimen Information: Strain Rate: Additional Remarks: | 206842 | 0 | 1861 | 2240 | 0 | 41 | 2723 | 0.52 | Strength Coefficient (N/mm⁻²): 0.0 Strain Hardening Exponent: 0.071 | N/A | 23 | air | axial | 0 | 0 | -1 | Cyclic Yield Strength (N/mm⁻²): 1723.0 Cyclic Strength Coefficient (N/mm⁻²): 0.0 Cyclic Strain Hardening Exponent: 0.13 | Transition Life (Number of Cycles): Endurance/Fatigue Limit Cycles (NE): Stress Amplitude at NE (N/mm⁻²): 0.0 Strain Amplitude at NE: 0.0 Scatter Band of Stress Amplitudes (σa,10% / σa,90%): 0.0 Scatter Band of Plastic Strain Amplitudes (εa,p,10% / εa,p,90%): 0.0 (εa,p,10% / εa,p,90%)Exponent of S-N Curve: 0.0 | Fatigue Strength Coefficient (N/mm⁻²): 2723.0 Fatigue Strength Exponent: -0.055 Fatigue Ductility Coefficient: 0.07 Fatigue Ductility Exponent: -0.6 | N/A | N/A
Unalloyed steel | 1178 | DIN: W.Nr. (DIN 17007): EN: AISI: AFNOR: ASTM: BS: GOST: HRN: ISO: JIS: JUS: SAE: 1141 (NbFG) SS: UNS: Other & Commercial: | Contributed by: MATDAT Entry Date: 06.08.2019 Source Reference: Roessle ML, Fatemi A. Strain-controlled fatigue properties of steels and some simple approximations. Int J Fatigue 2000;22(6):495-511. Other References: Material Group: unalloyed steel Steel Subgroup: Typical Application: | {'chemical_composition': {'C': '', 'Si': '', 'Mn': '', 'P': '', 'S': '', 'Cr': '', 'Mo': '', 'Ni': '', 'Cu': '', 'Al': '', 'Co': '', 'Ti': '', 'W': '', 'V': '', 'Nb': '', 'N': '', 'Other': ''}} | Source: Dimensions (mm): | Heat Treatment Type: normalized Additional Remarks: normalized at 1650 °F | Microstructure Information: Additional Remarks: | Hardness Value (Brinell): 199.0 Hardness Value (Vickers): Hardness Value (Rockwell): | Testing Temperature (°C): 23.0 Testing Medium: air Loading Type: axial Loading Control: Specimen Information: Strain Rate: Additional Remarks: | 220000 | 0 | 418 | 695 | 0 | 53 | 999 | 0.76 | Strength Coefficient (N/mm⁻²): 1287.0 Strain Hardening Exponent: 0.217 | N/A | 23 | air | axial | 0 | 0 | -1 | Cyclic Yield Strength (N/mm⁻²): 405.0 Cyclic Strength Coefficient (N/mm⁻²): 1448.0 Cyclic Strain Hardening Exponent: 0.205 | Transition Life (Number of Cycles): 24439 Endurance/Fatigue Limit Cycles (NE): Stress Amplitude at NE (N/mm⁻²): 0.0 Strain Amplitude at NE: 0.0 Scatter Band of Stress Amplitudes (σa,10% / σa,90%): 0.0 Scatter Band of Plastic Strain Amplitudes (εa,p,10% / εa,p,90%): 0.0 (εa,p,10% / εa,p,90%)Exponent of S-N Curve: 0.0 | Fatigue Strength Coefficient (N/mm⁻²): 1117.0 Fatigue Strength Exponent: -0.096 Fatigue Ductility Coefficient: 0.264 Fatigue Ductility Exponent: -0.462 | N/A | N/A
Unalloyed steel | 1169 | DIN: W.Nr. (DIN 17007): EN: AISI: 1045 AFNOR: ASTM: BS: GOST: HRN: ISO: JIS: JUS: SAE: SS: UNS: Other & Commercial: | Contributed by: MATDAT Entry Date: 06.08.2019 Source Reference: Landgraf RW. Cyclic Deformation and Fatigue Behavior of Hardened Steels (T.&A.M. Report No. 320). Urbana, Illinois: University of Illinois; 1968. Other References: Material Group: unalloyed steel Steel Subgroup: Typical Application: | {'chemical_composition': {'C': '', 'Si': '', 'Mn': '', 'P': '', 'S': '', 'Cr': '', 'Mo': '', 'Ni': '', 'Cu': '', 'Al': '', 'Co': '', 'Ti': '', 'W': '', 'V': '', 'Nb': '', 'N': '', 'Other': ''}} | Source: Dimensions (mm): | Heat Treatment Type: quenched & tempered Additional Remarks: | Microstructure Information: Additional Remarks: | Hardness Value (Brinell): 450.0 Hardness Value (Vickers): Hardness Value (Rockwell): | Testing Temperature (°C): 23.0 Testing Medium: air Loading Type: axial Loading Control: Specimen Information: Strain Rate: Additional Remarks: | 206842 | 0 | 1516 | 1585 | 0 | 55 | 2102 | 0.81 | Strength Coefficient (N/mm⁻²): 0.0 Strain Hardening Exponent: 0.041 | N/A | 23 | air | axial | 0 | 0 | -1 | Cyclic Yield Strength (N/mm⁻²): 965.0 Cyclic Strength Coefficient (N/mm⁻²): 0.0 Cyclic Strain Hardening Exponent: 0.12 | Transition Life (Number of Cycles): Endurance/Fatigue Limit Cycles (NE): Stress Amplitude at NE (N/mm⁻²): 0.0 Strain Amplitude at NE: 0.0 Scatter Band of Stress Amplitudes (σa,10% / σa,90%): 0.0 Scatter Band of Plastic Strain Amplitudes (εa,p,10% / εa,p,90%): 0.0 (εa,p,10% / εa,p,90%)Exponent of S-N Curve: 0.0 | Fatigue Strength Coefficient (N/mm⁻²): 1792.0 Fatigue Strength Exponent: -0.07 Fatigue Ductility Coefficient: 0.35 Fatigue Ductility Exponent: -0.69 | N/A | N/A
Unalloyed steel | 1168 | DIN: W.Nr. (DIN 17007): EN: AISI: 1045 AFNOR: ASTM: BS: GOST: HRN: ISO: JIS: JUS: SAE: SS: UNS: Other & Commercial: | Contributed by: MATDAT Entry Date: 06.08.2019 Source Reference: Landgraf RW. Cyclic Deformation and Fatigue Behavior of Hardened Steels (T.&A.M. Report No. 320). Urbana, Illinois: University of Illinois; 1968. Other References: Material Group: unalloyed steel Steel Subgroup: Typical Application: | {'chemical_composition': {'C': '', 'Si': '', 'Mn': '', 'P': '', 'S': '', 'Cr': '', 'Mo': '', 'Ni': '', 'Cu': '', 'Al': '', 'Co': '', 'Ti': '', 'W': '', 'V': '', 'Nb': '', 'N': '', 'Other': ''}} | Source: Dimensions (mm): | Heat Treatment Type: quenched & tempered Additional Remarks: | Microstructure Information: Additional Remarks: | Hardness Value (Brinell): 500.0 Hardness Value (Vickers): Hardness Value (Rockwell): | Testing Temperature (°C): 23.0 Testing Medium: air Loading Type: axial Loading Control: Specimen Information: Strain Rate: Additional Remarks: | 206842 | 0 | 1670 | 1827 | 0 | 51 | 2275 | 0.71 | Strength Coefficient (N/mm⁻²): 0.0 Strain Hardening Exponent: 0.047 | N/A | 23 | air | axial | 0 | 0 | -1 | Cyclic Yield Strength (N/mm⁻²): 1275.0 Cyclic Strength Coefficient (N/mm⁻²): 0.0 Cyclic Strain Hardening Exponent: 0.12 | Transition Life (Number of Cycles): Endurance/Fatigue Limit Cycles (NE): Stress Amplitude at NE (N/mm⁻²): 0.0 Strain Amplitude at NE: 0.0 Scatter Band of Stress Amplitudes (σa,10% / σa,90%): 0.0 Scatter Band of Plastic Strain Amplitudes (εa,p,10% / εa,p,90%): 0.0 (εa,p,10% / εa,p,90%)Exponent of S-N Curve: 0.0 | Fatigue Strength Coefficient (N/mm⁻²): 2275.0 Fatigue Strength Exponent: -0.08 Fatigue Ductility Coefficient: 0.25 Fatigue Ductility Exponent: -0.68 | N/A | N/A
Unalloyed steel | 1177 | DIN: W.Nr. (DIN 17007): EN: AISI: AFNOR: ASTM: BS: GOST: HRN: ISO: JIS: JUS: SAE: 1141 (A1FG) SS: UNS: Other & Commercial: | Contributed by: MATDAT Entry Date: 06.08.2019 Source Reference: Roessle ML, Fatemi A. Strain-controlled fatigue properties of steels and some simple approximations. Int J Fatigue 2000;22(6):495-511. Other References: Material Group: unalloyed steel Steel Subgroup: Typical Application: | {'chemical_composition': {'C': '', 'Si': '', 'Mn': '', 'P': '', 'S': '', 'Cr': '', 'Mo': '', 'Ni': '', 'Cu': '', 'Al': '', 'Co': '', 'Ti': '', 'W': '', 'V': '', 'Nb': '', 'N': '', 'Other': ''}} | Source: Dimensions (mm): | Heat Treatment Type: quenched & tempered Additional Remarks: reheat, Q and T | Microstructure Information: Additional Remarks: | Hardness Value (Brinell): 277.0 Hardness Value (Vickers): Hardness Value (Rockwell): | Testing Temperature (°C): 23.0 Testing Medium: air Loading Type: axial Loading Control: Specimen Information: Strain Rate: Additional Remarks: | 227000 | 0 | 814 | 925 | 0 | 59 | 1405 | 0.88 | Strength Coefficient (N/mm⁻²): 1205.0 Strain Hardening Exponent: 0.074 | N/A | 23 | air | axial | 0 | 0 | -1 | Cyclic Yield Strength (N/mm⁻²): 591.0 Cyclic Strength Coefficient (N/mm⁻²): 1277.0 Cyclic Strain Hardening Exponent: 0.124 | Transition Life (Number of Cycles): 5034 Endurance/Fatigue Limit Cycles (NE): Stress Amplitude at NE (N/mm⁻²): 0.0 Strain Amplitude at NE: 0.0 Scatter Band of Stress Amplitudes (σa,10% / σa,90%): 0.0 Scatter Band of Plastic Strain Amplitudes (εa,p,10% / εa,p,90%): 0.0 (εa,p,10% / εa,p,90%)Exponent of S-N Curve: 0.0 | Fatigue Strength Coefficient (N/mm⁻²): 1127.0 Fatigue Strength Exponent: -0.066 Fatigue Ductility Coefficient: 0.309 Fatigue Ductility Exponent: -0.514 | N/A | N/A
Unalloyed steel | 1161 | DIN: W.Nr. (DIN 17007): EN: AISI: AFNOR: ASTM: BS: GOST: HRN: ISO: JIS: JUS: SAE: 1020 SS: UNS: Other & Commercial: | Contributed by: MATDAT Entry Date: 06.08.2019 Source Reference: Meggiolaro MA, Castro JTP. Statistical evaluation of strain-life fatigue crack initiation predictions. Int J Fatigue 2004;26(5):463-476. Other References: Material Group: unalloyed steel Steel Subgroup: Typical Application: | {'chemical_composition': {'C': '', 'Si': '', 'Mn': '', 'P': '', 'S': '', 'Cr': '', 'Mo': '', 'Ni': '', 'Cu': '', 'Al': '', 'Co': '', 'Ti': '', 'W': '', 'V': '', 'Nb': '', 'N': '', 'Other': ''}} | Source: Dimensions (mm): | Heat Treatment Type: Additional Remarks: | Microstructure Information: Additional Remarks: | Hardness Value (Brinell): Hardness Value (Vickers): Hardness Value (Rockwell): | Testing Temperature (°C): 23.0 Testing Medium: air Loading Type: axial Loading Control: Specimen Information: Strain Rate: Additional Remarks: | 205000 | 0 | 285 | 491 | 0 | 54 | 0 | 0 | Strength Coefficient (N/mm⁻²): 0.0 Strain Hardening Exponent: 0.0 | N/A | 23 | air | axial | total strain control | 0 | -1 | Cyclic Yield Strength (N/mm⁻²): 270.0 Cyclic Strength Coefficient (N/mm⁻²): 941.0 Cyclic Strain Hardening Exponent: 0.18 | Transition Life (Number of Cycles): Endurance/Fatigue Limit Cycles (NE): Stress Amplitude at NE (N/mm⁻²): 0.0 Strain Amplitude at NE: 0.0 Scatter Band of Stress Amplitudes (σa,10% / σa,90%): 0.0 Scatter Band of Plastic Strain Amplitudes (εa,p,10% / εa,p,90%): 0.0 (εa,p,10% / εa,p,90%)Exponent of S-N Curve: 0.0 | Fatigue Strength Coefficient (N/mm⁻²): 815.0 Fatigue Strength Exponent: -0.114 Fatigue Ductility Coefficient: 0.25 Fatigue Ductility Exponent: -0.53 | N/A | N/A
Unalloyed steel | 1134 | DIN: St52-3 W.Nr. (DIN 17007): EN: AISI: AFNOR: ASTM: BS: GOST: HRN: ISO: JIS: JUS: SAE: SS: UNS: Other & Commercial: | Contributed by: MATDAT Entry Date: 19.07.2018 Source Reference: Hollmann C. Die Übertragbarkeit von Schwingfestigkeitseigenschaften im örtlichen Konzept. Dissertation. TU Dresden; 2004. Other References: Gassner E, Koebler H-G. Ermittlung von Betriebsfestigkeits-Kennwerten für Konstruktionswerkstoffe unter typischer zufallsartiger Belastung. Technical report Bericht Nr TB-127. Darmstadt: LBF; 1978. Material Group: unalloyed steel Steel Subgroup: Typical Application: | {'chemical_composition': {'C': '', 'Si': '', 'Mn': '', 'P': '', 'S': '', 'Cr': '', 'Mo': '', 'Ni': '', 'Cu': '', 'Al': '', 'Co': '', 'Ti': '', 'W': '', 'V': '', 'Nb': '', 'N': '', 'Other': ''}} | Source: Dimensions (mm): | Heat Treatment Type: Additional Remarks: | Microstructure Information: Additional Remarks: | Hardness Value (Brinell): Hardness Value (Vickers): Hardness Value (Rockwell): | Testing Temperature (°C): 23.0 Testing Medium: air Loading Type: axial Loading Control: Specimen Information: Strain Rate: Additional Remarks: | 210000 | 0 | 364 | 544 | 32 | 0 | 0 | 0 | Strength Coefficient (N/mm⁻²): 0.0 Strain Hardening Exponent: 0.0 | N/A | 23 | air | axial | 0 | shape/size: n/a ; surface: n/a ; location/orientation: n/a ; gauge length: n/a | -1 | Cyclic Yield Strength (N/mm⁻²): 0.0 Cyclic Strength Coefficient (N/mm⁻²): 863.0 Cyclic Strain Hardening Exponent: 0.169 | Transition Life (Number of Cycles): Endurance/Fatigue Limit Cycles (NE): Stress Amplitude at NE (N/mm⁻²): 245.0 Strain Amplitude at NE: 0.0 Scatter Band of Stress Amplitudes (σa,10% / σa,90%): 0.0 Scatter Band of Plastic Strain Amplitudes (εa,p,10% / εa,p,90%): 0.0 (εa,p,10% / εa,p,90%)Exponent of S-N Curve: 0.0 | Fatigue Strength Coefficient (N/mm⁻²): 733.0 Fatigue Strength Exponent: -0.078 Fatigue Ductility Coefficient: 0.305 Fatigue Ductility Exponent: -0.569 | N/A | N/A
Unalloyed steel | 1159 | DIN: W.Nr. (DIN 17007): EN: AISI: AFNOR: ASTM: BS: GOST: HRN: ISO: JIS: JUS: SAE: SS: UNS: Other & Commercial: API 5L X-60 | Contributed by: MATDAT Entry Date: 06.08.2019 Source Reference: Meggiolaro MA, Castro JTP. Statistical evaluation of strain-life fatigue crack initiation predictions. Int J Fatigue 2004;26(5):463-476. Other References: Material Group: unalloyed steel Steel Subgroup: Typical Application: | {'chemical_composition': {'C': '', 'Si': '', 'Mn': '', 'P': '', 'S': '', 'Cr': '', 'Mo': '', 'Ni': '', 'Cu': '', 'Al': '', 'Co': '', 'Ti': '', 'W': '', 'V': '', 'Nb': '', 'N': '', 'Other': ''}} | Source: Dimensions (mm): | Heat Treatment Type: Additional Remarks: | Microstructure Information: Additional Remarks: | Hardness Value (Brinell): Hardness Value (Vickers): Hardness Value (Rockwell): | Testing Temperature (°C): 23.0 Testing Medium: air Loading Type: axial Loading Control: Specimen Information: Strain Rate: Additional Remarks: | 198000 | 0 | 457 | 533 | 0 | 46 | 0 | 0 | Strength Coefficient (N/mm⁻²): 0.0 Strain Hardening Exponent: 0.0 | N/A | 23 | air | axial | total strain control | 0 | -1 | Cyclic Yield Strength (N/mm⁻²): 409.0 Cyclic Strength Coefficient (N/mm⁻²): 813.0 Cyclic Strain Hardening Exponent: 0.12 | Transition Life (Number of Cycles): Endurance/Fatigue Limit Cycles (NE): Stress Amplitude at NE (N/mm⁻²): 0.0 Strain Amplitude at NE: 0.0 Scatter Band of Stress Amplitudes (σa,10% / σa,90%): 0.0 Scatter Band of Plastic Strain Amplitudes (εa,p,10% / εa,p,90%): 0.0 (εa,p,10% / εa,p,90%)Exponent of S-N Curve: 0.0 | Fatigue Strength Coefficient (N/mm⁻²): 647.0 Fatigue Strength Exponent: -0.049 Fatigue Ductility Coefficient: 0.24 Fatigue Ductility Exponent: -0.53 | N/A | N/A
Unalloyed steel | 1115 | DIN: W.Nr. (DIN 17007): EN: AISI: AFNOR: ASTM: BS: GOST: HRN: ISO: JIS: JUS: SAE: 1045 SS: UNS: Other & Commercial: | Contributed by: MATDAT Entry Date: 19.07.2018 Source Reference: Stephens RI, Dindinger PM, Gunger JE. Fatigue damage editing for accelerated durability testing using strain range and SWT parameter criteria. Int J Fatigue 1997;19(8-9):599-606. Other References: Material Group: unalloyed steel Steel Subgroup: Typical Application: | {'chemical_composition': {'C': '0.46500', 'Si': '0.31000', 'Mn': '0.85000', 'P': '0.01600', 'S': '0.02300', 'Cr': '0.08000', 'Mo': '0.01000', 'Ni': '0.04000', 'Cu': '', 'Al': '', 'Co': '', 'Ti': '', 'W': '', 'V': '', 'Nb': '', 'N': '', 'Other': ''}} | Source: Dimensions (mm): | Heat Treatment Type: hardened Additional Remarks: through hardened | Microstructure Information: Additional Remarks: | Hardness Value (Brinell): Hardness Value (Vickers): Hardness Value (Rockwell): 54.0 | Testing Temperature (°C): 23.0 Testing Medium: air Loading Type: axial Loading Control: Specimen Information: Strain Rate: Additional Remarks: | 203300 | 0 | 1606 | 2039 | 5.5 | 8 | 0 | 0.083 | Strength Coefficient (N/mm⁻²): 2976.0 Strain Hardening Exponent: 0.099 | N/A | 23 | air | axial | 0 | shape/size: n/a ; surface: n/a ; location/orientation: n/a ; gauge length: n/a | -1 | Cyclic Yield Strength (N/mm⁻²): 0.0 Cyclic Strength Coefficient (N/mm⁻²): 4438.0 Cyclic Strain Hardening Exponent: 0.17 | Transition Life (Number of Cycles): Endurance/Fatigue Limit Cycles (NE): Stress Amplitude at NE (N/mm⁻²): 0.0 Strain Amplitude at NE: 0.0 Scatter Band of Stress Amplitudes (σa,10% / σa,90%): 0.0 Scatter Band of Plastic Strain Amplitudes (εa,p,10% / εa,p,90%): 0.0 (εa,p,10% / εa,p,90%)Exponent of S-N Curve: 0.0 | Fatigue Strength Coefficient (N/mm⁻²): 5684.0 Fatigue Strength Exponent: -0.17 Fatigue Ductility Coefficient: 0.081 Fatigue Ductility Exponent: -0.633 | N/A | N/A
Unalloyed steel | 1157 | DIN: W.Nr. (DIN 17007): EN: AISI: AFNOR: ASTM: BS: GOST: HRN: ISO: JIS: JUS: SAE: SS: UNS: Other & Commercial: API 5D S-135 | Contributed by: MATDAT Entry Date: 06.08.2019 Source Reference: Meggiolaro MA, Castro JTP. Statistical evaluation of strain-life fatigue crack initiation predictions. Int J Fatigue 2004;26(5):463-476. Other References: Material Group: unalloyed steel Steel Subgroup: Typical Application: | {'chemical_composition': {'C': '', 'Si': '', 'Mn': '', 'P': '', 'S': '', 'Cr': '', 'Mo': '', 'Ni': '', 'Cu': '', 'Al': '', 'Co': '', 'Ti': '', 'W': '', 'V': '', 'Nb': '', 'N': '', 'Other': ''}} | Source: Dimensions (mm): | Heat Treatment Type: Additional Remarks: | Microstructure Information: Additional Remarks: | Hardness Value (Brinell): Hardness Value (Vickers): Hardness Value (Rockwell): | Testing Temperature (°C): 23.0 Testing Medium: air Loading Type: axial Loading Control: Specimen Information: Strain Rate: Additional Remarks: | 200000 | 0 | 1033 | 1175 | 0 | 60 | 0 | 0 | Strength Coefficient (N/mm⁻²): 0.0 Strain Hardening Exponent: 0.0 | N/A | 23 | air | axial | total strain control | 0 | -1 | Cyclic Yield Strength (N/mm⁻²): 800.0 Cyclic Strength Coefficient (N/mm⁻²): 1910.0 Cyclic Strain Hardening Exponent: 0.14 | Transition Life (Number of Cycles): Endurance/Fatigue Limit Cycles (NE): Stress Amplitude at NE (N/mm⁻²): 0.0 Strain Amplitude at NE: 0.0 Scatter Band of Stress Amplitudes (σa,10% / σa,90%): 0.0 Scatter Band of Plastic Strain Amplitudes (εa,p,10% / εa,p,90%): 0.0 (εa,p,10% / εa,p,90%)Exponent of S-N Curve: 0.0 | Fatigue Strength Coefficient (N/mm⁻²): 1620.0 Fatigue Strength Exponent: -0.09 Fatigue Ductility Coefficient: 0.49 Fatigue Ductility Exponent: -0.73 | N/A | N/A
Unalloyed steel | 1046 | DIN: C 45 ; Ck 45 W.Nr. (DIN 17007): 1.0503 ; 1.1191 EN: AISI: 1042 ; 1043 ; 1045 ; 1045H AFNOR: ASTM: BS: GOST: HRN: ISO: JIS: JUS: SAE: SS: UNS: Other & Commercial: 12050 | Contributed by: MATDAT Entry Date: 19.07.2018 Source Reference: Polák J. Cyclic Plasticity and Low Cycle Fatigue Life of Metals. Prague: Academia; 1991. Other References: Material Group: unalloyed steel Steel Subgroup: Typical Application: | {'chemical_composition': {'C': '', 'Si': '', 'Mn': '', 'P': '', 'S': '', 'Cr': '', 'Mo': '', 'Ni': '', 'Cu': '', 'Al': '', 'Co': '', 'Ti': '', 'W': '', 'V': '', 'Nb': '', 'N': '', 'Other': ''}} | Source: Dimensions (mm): | Heat Treatment Type: Additional Remarks: | Microstructure Information: Additional Remarks: | Hardness Value (Brinell): Hardness Value (Vickers): Hardness Value (Rockwell): | Testing Temperature (°C): 23.0 Testing Medium: air Loading Type: Loading Control: Specimen Information: Strain Rate: Additional Remarks: Young´s modulus estimated | 210000 | 0 | 0 | 0 | 0 | 0 | 0 | 0 | Strength Coefficient (N/mm⁻²): 0.0 Strain Hardening Exponent: 0.0 | N/A | 23 | air | axial | 0 | shape/size: n/a ; surface: n/a ; location/orientation: n/a ; gauge length: n/a | -1 | Cyclic Yield Strength (N/mm⁻²): 384.0 Cyclic Strength Coefficient (N/mm⁻²): 1125.0 Cyclic Strain Hardening Exponent: 0.173 | Transition Life (Number of Cycles): Endurance/Fatigue Limit Cycles (NE): Stress Amplitude at NE (N/mm⁻²): 0.0 Strain Amplitude at NE: 0.0 Scatter Band of Stress Amplitudes (σa,10% / σa,90%): 0.0 Scatter Band of Plastic Strain Amplitudes (εa,p,10% / εa,p,90%): 0.0 (εa,p,10% / εa,p,90%)Exponent of S-N Curve: 0.0 | Fatigue Strength Coefficient (N/mm⁻²): 0.0 Fatigue Strength Exponent: 0.0 Fatigue Ductility Coefficient: 0.56 Fatigue Ductility Exponent: -0.56 | N/A | N/A
Unalloyed steel | 1045 | DIN: Ck 15 W.Nr. (DIN 17007): 1.1141 EN: AISI: 1015 ; 1017 AFNOR: ASTM: BS: GOST: HRN: ISO: JIS: JUS: SAE: SS: UNS: Other & Commercial: 12020 | Contributed by: MATDAT Entry Date: 19.07.2018 Source Reference: Polák J. Cyclic Plasticity and Low Cycle Fatigue Life of Metals. Prague: Academia; 1991. Other References: Material Group: unalloyed steel Steel Subgroup: Typical Application: | {'chemical_composition': {'C': '', 'Si': '', 'Mn': '', 'P': '', 'S': '', 'Cr': '', 'Mo': '', 'Ni': '', 'Cu': '', 'Al': '', 'Co': '', 'Ti': '', 'W': '', 'V': '', 'Nb': '', 'N': '', 'Other': ''}} | Source: Dimensions (mm): | Heat Treatment Type: Additional Remarks: | Microstructure Information: Additional Remarks: | Hardness Value (Brinell): Hardness Value (Vickers): Hardness Value (Rockwell): | Testing Temperature (°C): 23.0 Testing Medium: air Loading Type: Loading Control: Specimen Information: Strain Rate: Additional Remarks: Young´s modulus estimated | 210000 | 0 | 0 | 0 | 0 | 0 | 0 | 0 | Strength Coefficient (N/mm⁻²): 0.0 Strain Hardening Exponent: 0.0 | N/A | 23 | air | axial | 0 | shape/size: n/a ; surface: n/a ; location/orientation: n/a ; gauge length: n/a | -1 | Cyclic Yield Strength (N/mm⁻²): 326.0 Cyclic Strength Coefficient (N/mm⁻²): 1118.0 Cyclic Strain Hardening Exponent: 0.198 | Transition Life (Number of Cycles): Endurance/Fatigue Limit Cycles (NE): Stress Amplitude at NE (N/mm⁻²): 0.0 Strain Amplitude at NE: 0.0 Scatter Band of Stress Amplitudes (σa,10% / σa,90%): 0.0 Scatter Band of Plastic Strain Amplitudes (εa,p,10% / εa,p,90%): 0.0 (εa,p,10% / εa,p,90%)Exponent of S-N Curve: 0.0 | Fatigue Strength Coefficient (N/mm⁻²): 0.0 Fatigue Strength Exponent: 0.0 Fatigue Ductility Coefficient: 0.38 Fatigue Ductility Exponent: -0.51 | N/A | N/A
Unalloyed steel | 1044 | DIN: RFE 100 W.Nr. (DIN 17007): 1.1013 EN: AISI: AFNOR: ASTM: BS: GOST: HRN: ISO: JIS: JUS: SAE: SS: UNS: Other & Commercial: 12014 | Contributed by: MATDAT Entry Date: 19.07.2018 Source Reference: Polák J. Cyclic Plasticity and Low Cycle Fatigue Life of Metals. Prague: Academia; 1991. Other References: Material Group: unalloyed steel Steel Subgroup: Typical Application: | {'chemical_composition': {'C': '', 'Si': '', 'Mn': '', 'P': '', 'S': '', 'Cr': '', 'Mo': '', 'Ni': '', 'Cu': '', 'Al': '', 'Co': '', 'Ti': '', 'W': '', 'V': '', 'Nb': '', 'N': '', 'Other': ''}} | Source: Dimensions (mm): | Heat Treatment Type: Additional Remarks: | Microstructure Information: Additional Remarks: | Hardness Value (Brinell): Hardness Value (Vickers): Hardness Value (Rockwell): | Testing Temperature (°C): 23.0 Testing Medium: air Loading Type: Loading Control: Specimen Information: Strain Rate: Additional Remarks: Young´s modulus estimated | 210000 | 0 | 0 | 0 | 0 | 0 | 0 | 0 | Strength Coefficient (N/mm⁻²): 0.0 Strain Hardening Exponent: 0.0 | N/A | 23 | air | axial | 0 | shape/size: n/a ; surface: n/a ; location/orientation: n/a ; gauge length: n/a | -1 | Cyclic Yield Strength (N/mm⁻²): 204.0 Cyclic Strength Coefficient (N/mm⁻²): 806.0 Cyclic Strain Hardening Exponent: 0.221 | Transition Life (Number of Cycles): Endurance/Fatigue Limit Cycles (NE): Stress Amplitude at NE (N/mm⁻²): 0.0 Strain Amplitude at NE: 0.0 Scatter Band of Stress Amplitudes (σa,10% / σa,90%): 0.0 Scatter Band of Plastic Strain Amplitudes (εa,p,10% / εa,p,90%): 0.0 (εa,p,10% / εa,p,90%)Exponent of S-N Curve: 0.0 | Fatigue Strength Coefficient (N/mm⁻²): 0.0 Fatigue Strength Exponent: 0.0 Fatigue Ductility Coefficient: 0.27 Fatigue Ductility Exponent: -0.47 | N/A | N/A
Unalloyed steel | 1114 | DIN: W.Nr. (DIN 17007): EN: AISI: AFNOR: ASTM: BS: GOST: HRN: ISO: JIS: JUS: SAE: 1045 SS: UNS: Other & Commercial: | Contributed by: MATDAT Entry Date: 19.07.2018 Source Reference: Stephens RI, Dindinger PM, Gunger JE. Fatigue damage editing for accelerated durability testing using strain range and SWT parameter criteria. Int J Fatigue 1997;19(8-9):599-606. Other References: Material Group: unalloyed steel Steel Subgroup: Typical Application: | {'chemical_composition': {'C': '0.46500', 'Si': '0.31000', 'Mn': '0.85000', 'P': '0.01600', 'S': '0.02300', 'Cr': '0.08000', 'Mo': '0.01000', 'Ni': '0.04000', 'Cu': '', 'Al': '', 'Co': '', 'Ti': '', 'W': '', 'V': '', 'Nb': '', 'N': '', 'Other': ''}} | Source: Dimensions (mm): | Heat Treatment Type: normalized Additional Remarks: | Microstructure Information: Additional Remarks: | Hardness Value (Brinell): Hardness Value (Vickers): Hardness Value (Rockwell): 10.0 | Testing Temperature (°C): 23.0 Testing Medium: air Loading Type: axial Loading Control: Specimen Information: Strain Rate: Additional Remarks: | 206500 | 0 | 368 | 653 | 0 | 50 | 0 | 0.69 | Strength Coefficient (N/mm⁻²): 374.0 Strain Hardening Exponent: 0.001 | N/A | 23 | air | axial | 0 | shape/size: n/a ; surface: n/a ; location/orientation: n/a ; gauge length: n/a | -1 | Cyclic Yield Strength (N/mm⁻²): 0.0 Cyclic Strength Coefficient (N/mm⁻²): 1506.0 Cyclic Strain Hardening Exponent: 0.24 | Transition Life (Number of Cycles): Endurance/Fatigue Limit Cycles (NE): Stress Amplitude at NE (N/mm⁻²): 0.0 Strain Amplitude at NE: 0.0 Scatter Band of Stress Amplitudes (σa,10% / σa,90%): 0.0 Scatter Band of Plastic Strain Amplitudes (εa,p,10% / εa,p,90%): 0.0 (εa,p,10% / εa,p,90%)Exponent of S-N Curve: 0.0 | Fatigue Strength Coefficient (N/mm⁻²): 1669.0 Fatigue Strength Exponent: -0.149 Fatigue Ductility Coefficient: 0.556 Fatigue Ductility Exponent: -0.522 | N/A | N/A
Unalloyed steel | 1166 | DIN: W.Nr. (DIN 17007): EN: AISI: 1045 AFNOR: ASTM: BS: GOST: HRN: ISO: JIS: JUS: SAE: SS: UNS: Other & Commercial: | Contributed by: MATDAT Entry Date: 06.08.2019 Source Reference: Landgraf RW. Cyclic Deformation and Fatigue Behavior of Hardened Steels (T.&A.M. Report No. 320). Urbana, Illinois: University of Illinois; 1968. Other References: Material Group: unalloyed steel Steel Subgroup: Typical Application: | {'chemical_composition': {'C': '', 'Si': '', 'Mn': '', 'P': '', 'S': '', 'Cr': '', 'Mo': '', 'Ni': '', 'Cu': '', 'Al': '', 'Co': '', 'Ti': '', 'W': '', 'V': '', 'Nb': '', 'N': '', 'Other': ''}} | Source: Dimensions (mm): | Heat Treatment Type: quenched & tempered Additional Remarks: | Microstructure Information: Additional Remarks: | Hardness Value (Brinell): 705.0 Hardness Value (Vickers): Hardness Value (Rockwell): | Testing Temperature (°C): 23.0 Testing Medium: air Loading Type: axial Loading Control: Specimen Information: Strain Rate: Additional Remarks: | 199948 | 0 | 1827 | 2068 | 0 | 2 | 2137 | 0.02 | Strength Coefficient (N/mm⁻²): 0.0 Strain Hardening Exponent: 0.186 | N/A | 23 | air | axial | 0 | 0 | -1 | Cyclic Yield Strength (N/mm⁻²): 0.0 Cyclic Strength Coefficient (N/mm⁻²): 0.0 Cyclic Strain Hardening Exponent: 0.1 | Transition Life (Number of Cycles): Endurance/Fatigue Limit Cycles (NE): Stress Amplitude at NE (N/mm⁻²): 0.0 Strain Amplitude at NE: 0.0 Scatter Band of Stress Amplitudes (σa,10% / σa,90%): 0.0 Scatter Band of Plastic Strain Amplitudes (εa,p,10% / εa,p,90%): 0.0 (εa,p,10% / εa,p,90%)Exponent of S-N Curve: 0.0 | Fatigue Strength Coefficient (N/mm⁻²): 2137.0 Fatigue Strength Exponent: -0.065 Fatigue Ductility Coefficient: 0.0 Fatigue Ductility Exponent: -1.0 | N/A | N/A
Unalloyed steel | 1158 | DIN: W.Nr. (DIN 17007): EN: AISI: AFNOR: ASTM: BS: GOST: HRN: ISO: JIS: JUS: SAE: SS: UNS: Other & Commercial: API 5L Gr,B | Contributed by: MATDAT Entry Date: 06.08.2019 Source Reference: Meggiolaro MA, Castro JTP. Statistical evaluation of strain-life fatigue crack initiation predictions. Int J Fatigue 2004;26(5):463-476. Other References: Material Group: unalloyed steel Steel Subgroup: Typical Application: | {'chemical_composition': {'C': '', 'Si': '', 'Mn': '', 'P': '', 'S': '', 'Cr': '', 'Mo': '', 'Ni': '', 'Cu': '', 'Al': '', 'Co': '', 'Ti': '', 'W': '', 'V': '', 'Nb': '', 'N': '', 'Other': ''}} | Source: Dimensions (mm): | Heat Treatment Type: Additional Remarks: | Microstructure Information: Additional Remarks: | Hardness Value (Brinell): Hardness Value (Vickers): Hardness Value (Rockwell): | Testing Temperature (°C): 23.0 Testing Medium: air Loading Type: axial Loading Control: Specimen Information: Strain Rate: Additional Remarks: | 208000 | 0 | 294 | 423 | 0 | 60 | 0 | 0 | Strength Coefficient (N/mm⁻²): 0.0 Strain Hardening Exponent: 0.0 | N/A | 23 | air | axial | total strain control | 0 | -1 | Cyclic Yield Strength (N/mm⁻²): 277.0 Cyclic Strength Coefficient (N/mm⁻²): 1229.0 Cyclic Strain Hardening Exponent: 0.24 | Transition Life (Number of Cycles): Endurance/Fatigue Limit Cycles (NE): Stress Amplitude at NE (N/mm⁻²): 0.0 Strain Amplitude at NE: 0.0 Scatter Band of Stress Amplitudes (σa,10% / σa,90%): 0.0 Scatter Band of Plastic Strain Amplitudes (εa,p,10% / εa,p,90%): 0.0 (εa,p,10% / εa,p,90%)Exponent of S-N Curve: 0.0 | Fatigue Strength Coefficient (N/mm⁻²): 964.0 Fatigue Strength Exponent: -0.145 Fatigue Ductility Coefficient: 0.36 Fatigue Ductility Exponent: -0.55 | N/A | N/A
Unalloyed steel | 1043 | DIN: Ck 10 W.Nr. (DIN 17007): 1.1121 EN: AISI: 1010 AFNOR: ASTM: BS: GOST: HRN: ISO: JIS: JUS: SAE: SS: UNS: Other & Commercial: 12010 | Contributed by: MATDAT Entry Date: 19.07.2018 Source Reference: Polák J. Cyclic Plasticity and Low Cycle Fatigue Life of Metals. Prague: Academia; 1991. Other References: Material Group: unalloyed steel Steel Subgroup: Typical Application: | {'chemical_composition': {'C': '', 'Si': '', 'Mn': '', 'P': '', 'S': '', 'Cr': '', 'Mo': '', 'Ni': '', 'Cu': '', 'Al': '', 'Co': '', 'Ti': '', 'W': '', 'V': '', 'Nb': '', 'N': '', 'Other': ''}} | Source: Dimensions (mm): | Heat Treatment Type: Additional Remarks: | Microstructure Information: Additional Remarks: | Hardness Value (Brinell): Hardness Value (Vickers): Hardness Value (Rockwell): | Testing Temperature (°C): 23.0 Testing Medium: air Loading Type: Loading Control: Specimen Information: Strain Rate: Additional Remarks: Young´s modulus estimated | 210000 | 0 | 0 | 0 | 0 | 0 | 0 | 0 | Strength Coefficient (N/mm⁻²): 0.0 Strain Hardening Exponent: 0.0 | N/A | 23 | air | axial | 0 | shape/size: n/a ; surface: n/a ; location/orientation: n/a ; gauge length: n/a | -1 | Cyclic Yield Strength (N/mm⁻²): 292.0 Cyclic Strength Coefficient (N/mm⁻²): 872.0 Cyclic Strain Hardening Exponent: 0.176 | Transition Life (Number of Cycles): Endurance/Fatigue Limit Cycles (NE): Stress Amplitude at NE (N/mm⁻²): 0.0 Strain Amplitude at NE: 0.0 Scatter Band of Stress Amplitudes (σa,10% / σa,90%): 0.0 Scatter Band of Plastic Strain Amplitudes (εa,p,10% / εa,p,90%): 0.0 (εa,p,10% / εa,p,90%)Exponent of S-N Curve: 0.0 | Fatigue Strength Coefficient (N/mm⁻²): 0.0 Fatigue Strength Exponent: 0.0 Fatigue Ductility Coefficient: 1.14 Fatigue Ductility Exponent: -0.63 | N/A | N/A
Unalloyed steel | 1041 | DIN: TStE 315 W.Nr. (DIN 17007): 1.0509 EN: AISI: AFNOR: ASTM: BS: GOST: HRN: ISO: JIS: JUS: SAE: SS: UNS: Other & Commercial: 11449 | Contributed by: MATDAT Entry Date: 19.07.2018 Source Reference: Polák J. Cyclic Plasticity and Low Cycle Fatigue Life of Metals. Prague: Academia; 1991. Other References: Material Group: unalloyed steel Steel Subgroup: Typical Application: | {'chemical_composition': {'C': '', 'Si': '', 'Mn': '', 'P': '', 'S': '', 'Cr': '', 'Mo': '', 'Ni': '', 'Cu': '', 'Al': '', 'Co': '', 'Ti': '', 'W': '', 'V': '', 'Nb': '', 'N': '', 'Other': ''}} | Source: Dimensions (mm): | Heat Treatment Type: Additional Remarks: | Microstructure Information: Additional Remarks: | Hardness Value (Brinell): Hardness Value (Vickers): Hardness Value (Rockwell): | Testing Temperature (°C): 23.0 Testing Medium: air Loading Type: Loading Control: Specimen Information: Strain Rate: Additional Remarks: Young´s modulus estimated | 206000 | 0 | 0 | 0 | 0 | 0 | 0 | 0 | Strength Coefficient (N/mm⁻²): 0.0 Strain Hardening Exponent: 0.0 | N/A | 23 | air | axial | 0 | shape/size: n/a ; surface: n/a ; location/orientation: n/a ; gauge length: n/a | -1 | Cyclic Yield Strength (N/mm⁻²): 301.0 Cyclic Strength Coefficient (N/mm⁻²): 1031.0 Cyclic Strain Hardening Exponent: 0.198 | Transition Life (Number of Cycles): Endurance/Fatigue Limit Cycles (NE): Stress Amplitude at NE (N/mm⁻²): 0.0 Strain Amplitude at NE: 0.0 Scatter Band of Stress Amplitudes (σa,10% / σa,90%): 0.0 Scatter Band of Plastic Strain Amplitudes (εa,p,10% / εa,p,90%): 0.0 (εa,p,10% / εa,p,90%)Exponent of S-N Curve: 0.0 | Fatigue Strength Coefficient (N/mm⁻²): 0.0 Fatigue Strength Exponent: 0.0 Fatigue Ductility Coefficient: 0.54 Fatigue Ductility Exponent: -0.55 | N/A | N/A
Unalloyed steel | 1090 | DIN: W.Nr. (DIN 17007): EN: AISI: AFNOR: E36 ASTM: BS: GOST: HRN: ISO: JIS: JUS: SAE: SS: UNS: Other & Commercial: | Contributed by: MATDAT Entry Date: 19.07.2018 Source Reference: Polák J. Cyclic Plasticity and Low Cycle Fatigue Life of Metals. Prague: Academia; 1991. Other References: Glinka G, Robin C, Pluvinage G, Chehimi C. A cumulative model of fatigue crack growth and the crack closure effect. Int J Fatigue 1984;6(1):37-47. Material Group: unalloyed steel Steel Subgroup: Typical Application: | {'chemical_composition': {'C': '', 'Si': '', 'Mn': '', 'P': '', 'S': '', 'Cr': '', 'Mo': '', 'Ni': '', 'Cu': '', 'Al': '', 'Co': '', 'Ti': '', 'W': '', 'V': '', 'Nb': '', 'N': '', 'Other': ''}} | Source: Dimensions (mm): | Heat Treatment Type: Additional Remarks: | Microstructure Information: Additional Remarks: | Hardness Value (Brinell): Hardness Value (Vickers): Hardness Value (Rockwell): | Testing Temperature (°C): 23.0 Testing Medium: air Loading Type: Loading Control: Specimen Information: Strain Rate: Additional Remarks: | 206000 | 0 | 390 | 375 | 0 | 0 | 0 | 0 | Strength Coefficient (N/mm⁻²): 0.0 Strain Hardening Exponent: 0.0 | N/A | 23 | air | axial | 0 | shape/size: n/a ; surface: n/a ; location/orientation: n/a ; gauge length: n/a | -1 | Cyclic Yield Strength (N/mm⁻²): 340.0 Cyclic Strength Coefficient (N/mm⁻²): 1255.0 Cyclic Strain Hardening Exponent: 0.21 | Transition Life (Number of Cycles): Endurance/Fatigue Limit Cycles (NE): Stress Amplitude at NE (N/mm⁻²): 0.0 Strain Amplitude at NE: 0.0 Scatter Band of Stress Amplitudes (σa,10% / σa,90%): 0.0 Scatter Band of Plastic Strain Amplitudes (εa,p,10% / εa,p,90%): 0.0 (εa,p,10% / εa,p,90%)Exponent of S-N Curve: 0.0 | Fatigue Strength Coefficient (N/mm⁻²): 1194.0 Fatigue Strength Exponent: -0.124 Fatigue Ductility Coefficient: 0.6 Fatigue Ductility Exponent: -0.57 | N/A | N/A
Unalloyed steel | 1176 | DIN: W.Nr. (DIN 17007): EN: AISI: AFNOR: ASTM: BS: GOST: HRN: ISO: JIS: JUS: SAE: 1141 (A1FG) SS: UNS: Other & Commercial: | Contributed by: MATDAT Entry Date: 06.08.2019 Source Reference: Roessle ML, Fatemi A. Strain-controlled fatigue properties of steels and some simple approximations. Int J Fatigue 2000;22(6):495-511. Other References: Material Group: unalloyed steel Steel Subgroup: Typical Application: | {'chemical_composition': {'C': '', 'Si': '', 'Mn': '', 'P': '', 'S': '', 'Cr': '', 'Mo': '', 'Ni': '', 'Cu': '', 'Al': '', 'Co': '', 'Ti': '', 'W': '', 'V': '', 'Nb': '', 'N': '', 'Other': ''}} | Source: Dimensions (mm): | Heat Treatment Type: normalized Additional Remarks: normalized at 1650 °F | Microstructure Information: Additional Remarks: | Hardness Value (Brinell): 223.0 Hardness Value (Vickers): Hardness Value (Rockwell): | Testing Temperature (°C): 23.0 Testing Medium: air Loading Type: axial Loading Control: Specimen Information: Strain Rate: Additional Remarks: | 216000 | 0 | 457 | 771 | 0 | 57 | 1207 | 0.85 | Strength Coefficient (N/mm⁻²): 1394.0 Strain Hardening Exponent: 0.216 | N/A | 23 | air | axial | 0 | 0 | -1 | Cyclic Yield Strength (N/mm⁻²): 424.0 Cyclic Strength Coefficient (N/mm⁻²): 1515.0 Cyclic Strain Hardening Exponent: 0.205 | Transition Life (Number of Cycles): 18764 Endurance/Fatigue Limit Cycles (NE): Stress Amplitude at NE (N/mm⁻²): 0.0 Strain Amplitude at NE: 0.0 Scatter Band of Stress Amplitudes (σa,10% / σa,90%): 0.0 Scatter Band of Plastic Strain Amplitudes (εa,p,10% / εa,p,90%): 0.0 (εa,p,10% / εa,p,90%)Exponent of S-N Curve: 0.0 | Fatigue Strength Coefficient (N/mm⁻²): 1168.0 Fatigue Strength Exponent: -0.097 Fatigue Ductility Coefficient: 0.257 Fatigue Ductility Exponent: -0.464 | N/A | N/A
Unalloyed steel | 1036 | DIN: W.Nr. (DIN 17007): EN: AISI: AFNOR: ASTM: BS: GOST: HRN: ISO: JIS: JUS: SAE: 1045 SS: UNS: Other & Commercial: | Contributed by: MATDAT Entry Date: 19.07.2018 Source Reference: Pals TG, Stephens RI. The influence of high R ratio on mild and sharp notched and unnotched fatigue behavior of 1045 steel with three different heat treatments. Int J Fatigue 2004;26:651-661. Other References: Material Group: unalloyed steel Steel Subgroup: Typical Application: | {'chemical_composition': {'C': '', 'Si': '', 'Mn': '', 'P': '', 'S': '', 'Cr': '', 'Mo': '', 'Ni': '', 'Cu': '', 'Al': '', 'Co': '', 'Ti': '', 'W': '', 'V': '', 'Nb': '', 'N': '', 'Other': ''}} | Source: Dimensions (mm): | Heat Treatment Type: quenched & tempered Additional Remarks: recrystalized at 870°C for 2 h, quenched in agitated oil at 74°C for 15 min, tempered at 315°C for 2 h | Microstructure Information: Additional Remarks: | Hardness Value (Brinell): Hardness Value (Vickers): Hardness Value (Rockwell): 50.0 | Testing Temperature (°C): 23.0 Testing Medium: air Loading Type: axial Loading Control: Specimen Information: Strain Rate: Additional Remarks: | 205000 | 0 | 1460 | 2370 | 0 | 17 | 0 | 0 | Strength Coefficient (N/mm⁻²): 3645.0 Strain Hardening Exponent: 0.128 | N/A | 23 | air | axial | 0 | shape/size: n/a ; surface: n/a ; location/orientation: n/a ; gauge length: n/a | -1 | Cyclic Yield Strength (N/mm⁻²): 0.0 Cyclic Strength Coefficient (N/mm⁻²): 3702.0 Cyclic Strain Hardening Exponent: 0.0996 | Transition Life (Number of Cycles): Endurance/Fatigue Limit Cycles (NE): Stress Amplitude at NE (N/mm⁻²): 0.0 Strain Amplitude at NE: 0.0 Scatter Band of Stress Amplitudes (σa,10% / σa,90%): 0.0 Scatter Band of Plastic Strain Amplitudes (εa,p,10% / εa,p,90%): 0.0 (εa,p,10% / εa,p,90%)Exponent of S-N Curve: 0.0 | Fatigue Strength Coefficient (N/mm⁻²): 5786.0 Fatigue Strength Exponent: -0.154 Fatigue Ductility Coefficient: 1.571 Fatigue Ductility Exponent: -1.082 | N/A | N/A
Unalloyed steel | 1038 | DIN: W.Nr. (DIN 17007): EN: AISI: AFNOR: ASTM: BS: GOST: HRN: ISO: JIS: JUS: SAE: 1045 SS: UNS: Other & Commercial: | Contributed by: MATDAT Entry Date: 19.07.2018 Source Reference: Pals TG, Stephens RI. The influence of high R ratio on mild and sharp notched and unnotched fatigue behavior of 1045 steel with three different heat treatments. Int J Fatigue 2004;26:651-661. Other References: Material Group: unalloyed steel Steel Subgroup: Typical Application: | {'chemical_composition': {'C': '', 'Si': '', 'Mn': '', 'P': '', 'S': '', 'Cr': '', 'Mo': '', 'Ni': '', 'Cu': '', 'Al': '', 'Co': '', 'Ti': '', 'W': '', 'V': '', 'Nb': '', 'N': '', 'Other': ''}} | Source: Dimensions (mm): | Heat Treatment Type: Additional Remarks: stress relieved at 570°C for 2 h, cooled on air | Microstructure Information: Additional Remarks: | Hardness Value (Brinell): Hardness Value (Vickers): Hardness Value (Rockwell): 10.0 | Testing Temperature (°C): 23.0 Testing Medium: air Loading Type: axial Loading Control: Specimen Information: Strain Rate: Additional Remarks: | 208000 | 0 | 490 | 760 | 0 | 46 | 0 | 0 | Strength Coefficient (N/mm⁻²): 1224.0 Strain Hardening Exponent: 0.192 | N/A | 23 | air | axial | 0 | shape/size: n/a ; surface: n/a ; location/orientation: n/a ; gauge length: n/a | -1 | Cyclic Yield Strength (N/mm⁻²): 0.0 Cyclic Strength Coefficient (N/mm⁻²): 1325.0 Cyclic Strain Hardening Exponent: 0.209 | Transition Life (Number of Cycles): Endurance/Fatigue Limit Cycles (NE): Stress Amplitude at NE (N/mm⁻²): 0.0 Strain Amplitude at NE: 0.0 Scatter Band of Stress Amplitudes (σa,10% / σa,90%): 0.0 Scatter Band of Plastic Strain Amplitudes (εa,p,10% / εa,p,90%): 0.0 (εa,p,10% / εa,p,90%)Exponent of S-N Curve: 0.0 | Fatigue Strength Coefficient (N/mm⁻²): 1439.0 Fatigue Strength Exponent: -0.128 Fatigue Ductility Coefficient: 0.543 Fatigue Ductility Exponent: -0.525 | N/A | N/A
Unalloyed steel | 1037 | DIN: W.Nr. (DIN 17007): EN: AISI: AFNOR: ASTM: BS: GOST: HRN: ISO: JIS: JUS: SAE: 1045 SS: UNS: Other & Commercial: | Contributed by: MATDAT Entry Date: 19.07.2018 Source Reference: Pals TG, Stephens RI. The influence of high R ratio on mild and sharp notched and unnotched fatigue behavior of 1045 steel with three different heat treatments. Int J Fatigue 2004;26:651-661. Other References: Material Group: unalloyed steel Steel Subgroup: Typical Application: | {'chemical_composition': {'C': '', 'Si': '', 'Mn': '', 'P': '', 'S': '', 'Cr': '', 'Mo': '', 'Ni': '', 'Cu': '', 'Al': '', 'Co': '', 'Ti': '', 'W': '', 'V': '', 'Nb': '', 'N': '', 'Other': ''}} | Source: Dimensions (mm): | Heat Treatment Type: quenched & tempered Additional Remarks: recrystalized at 870°C for 2 h, quenched in agitated oil at 74°C for 15 min, tempered at 400°C for 2 h | Microstructure Information: Additional Remarks: | Hardness Value (Brinell): Hardness Value (Vickers): Hardness Value (Rockwell): 37.0 | Testing Temperature (°C): 23.0 Testing Medium: air Loading Type: axial Loading Control: Specimen Information: Strain Rate: Additional Remarks: | 207000 | 0 | 1130 | 1220 | 0 | 47 | 0 | 0 | Strength Coefficient (N/mm⁻²): 1415.0 Strain Hardening Exponent: 0.0485 | N/A | 23 | air | axial | 0 | shape/size: n/a ; surface: n/a ; location/orientation: n/a ; gauge length: n/a | -1 | Cyclic Yield Strength (N/mm⁻²): 0.0 Cyclic Strength Coefficient (N/mm⁻²): 834.0 Cyclic Strain Hardening Exponent: 0.0162 | Transition Life (Number of Cycles): Endurance/Fatigue Limit Cycles (NE): Stress Amplitude at NE (N/mm⁻²): 0.0 Strain Amplitude at NE: 0.0 Scatter Band of Stress Amplitudes (σa,10% / σa,90%): 0.0 Scatter Band of Plastic Strain Amplitudes (εa,p,10% / εa,p,90%): 0.0 (εa,p,10% / εa,p,90%)Exponent of S-N Curve: 0.0 | Fatigue Strength Coefficient (N/mm⁻²): 1249.0 Fatigue Strength Exponent: -0.049 Fatigue Ductility Coefficient: 3.399 Fatigue Ductility Exponent: -0.795 | N/A | N/A
Unalloyed steel | 1039 | DIN: St 37-2 W.Nr. (DIN 17007): 1.0038 EN: AISI: AFNOR: ASTM: BS: GOST: HRN: ISO: JIS: JUS: SAE: SS: UNS: Other & Commercial: 11375 | Contributed by: MATDAT Entry Date: 19.07.2018 Source Reference: Polák J. Cyclic Plasticity and Low Cycle Fatigue Life of Metals. Prague: Academia; 1991. Other References: Material Group: unalloyed steel Steel Subgroup: Typical Application: | {'chemical_composition': {'C': '', 'Si': '', 'Mn': '', 'P': '', 'S': '', 'Cr': '', 'Mo': '', 'Ni': '', 'Cu': '', 'Al': '', 'Co': '', 'Ti': '', 'W': '', 'V': '', 'Nb': '', 'N': '', 'Other': ''}} | Source: Dimensions (mm): | Heat Treatment Type: Additional Remarks: | Microstructure Information: Additional Remarks: | Hardness Value (Brinell): Hardness Value (Vickers): Hardness Value (Rockwell): | Testing Temperature (°C): 23.0 Testing Medium: air Loading Type: Loading Control: Specimen Information: Strain Rate: Additional Remarks: Young´s modulus estimated | 210000 | 0 | 0 | 0 | 0 | 0 | 0 | 0 | Strength Coefficient (N/mm⁻²): 0.0 Strain Hardening Exponent: 0.0 | N/A | 23 | air | axial | 0 | shape/size: n/a ; surface: n/a ; location/orientation: n/a ; gauge length: n/a | -1 | Cyclic Yield Strength (N/mm⁻²): 273.0 Cyclic Strength Coefficient (N/mm⁻²): 986.0 Cyclic Strain Hardening Exponent: 0.204 | Transition Life (Number of Cycles): Endurance/Fatigue Limit Cycles (NE): Stress Amplitude at NE (N/mm⁻²): 0.0 Strain Amplitude at NE: 0.0 Scatter Band of Stress Amplitudes (σa,10% / σa,90%): 0.0 Scatter Band of Plastic Strain Amplitudes (εa,p,10% / εa,p,90%): 0.0 (εa,p,10% / εa,p,90%)Exponent of S-N Curve: 0.0 | Fatigue Strength Coefficient (N/mm⁻²): 0.0 Fatigue Strength Exponent: 0.0 Fatigue Ductility Coefficient: 0.27 Fatigue Ductility Exponent: -0.48 | N/A | N/A
Unalloyed steel | 1003 | DIN: W.Nr. (DIN 17007): EN: AISI: AFNOR: ASTM: BS: GOST: HRN: ISO: JIS: JUS: SAE: 1514F SS: UNS: Other & Commercial: | Contributed by: MATDAT Entry Date: 15.09.2015 Source Reference: Ong JH. An evaluation of existing methods for the prediction of axial fatigue life from tensile data. Int J Fatigue 1993;15(1):13-19. Other References: Material Group: unalloyed steel Steel Subgroup: Typical Application: | {'chemical_composition': {'C': '', 'Si': '', 'Mn': '', 'P': '', 'S': '', 'Cr': '', 'Mo': '', 'Ni': '', 'Cu': '', 'Al': '', 'Co': '', 'Ti': '', 'W': '', 'V': '', 'Nb': '', 'N': '', 'Other': ''}} | Source: Dimensions (mm): | Heat Treatment Type: Additional Remarks: | Microstructure Information: Additional Remarks: | Hardness Value (Brinell): 260.0 Hardness Value (Vickers): Hardness Value (Rockwell): | Testing Temperature (°C): 23.0 Testing Medium: air Loading Type: axial Loading Control: Specimen Information: Strain Rate: Additional Remarks: | 205000 | 0 | 0 | 890 | 0 | 60 | 1276 | 0.93 | Strength Coefficient (N/mm⁻²): 0.0 Strain Hardening Exponent: 0.0 | N/A | 23 | air | axial | 0 | shape/size: n/a ; surface: n/a ; location/orientation: n/a ; gauge length: n/a | -1 | Cyclic Yield Strength (N/mm⁻²): 0.0 Cyclic Strength Coefficient (N/mm⁻²): 0.0 Cyclic Strain Hardening Exponent: 0.0 | Transition Life (Number of Cycles): Endurance/Fatigue Limit Cycles (NE): Stress Amplitude at NE (N/mm⁻²): 0.0 Strain Amplitude at NE: 0.0 Scatter Band of Stress Amplitudes (σa,10% / σa,90%): 0.0 Scatter Band of Plastic Strain Amplitudes (εa,p,10% / εa,p,90%): 0.0 (εa,p,10% / εa,p,90%)Exponent of S-N Curve: 0.0 | Fatigue Strength Coefficient (N/mm⁻²): 1275.0 Fatigue Strength Exponent: -0.071 Fatigue Ductility Coefficient: 0.93 Fatigue Ductility Exponent: -0.65 | N/A | N/A
Unalloyed steel | 1040 | DIN: Ust 42-2 W.Nr. (DIN 17007): 1.004 EN: AISI: AFNOR: ASTM: BS: GOST: HRN: ISO: JIS: JUS: SAE: SS: UNS: Other & Commercial: 11423 | Contributed by: MATDAT Entry Date: 19.07.2018 Source Reference: Polák J. Cyclic Plasticity and Low Cycle Fatigue Life of Metals. Prague: Academia; 1991. Other References: Material Group: unalloyed steel Steel Subgroup: Typical Application: | {'chemical_composition': {'C': '', 'Si': '', 'Mn': '', 'P': '', 'S': '', 'Cr': '', 'Mo': '', 'Ni': '', 'Cu': '', 'Al': '', 'Co': '', 'Ti': '', 'W': '', 'V': '', 'Nb': '', 'N': '', 'Other': ''}} | Source: Dimensions (mm): | Heat Treatment Type: Additional Remarks: | Microstructure Information: Additional Remarks: | Hardness Value (Brinell): Hardness Value (Vickers): Hardness Value (Rockwell): | Testing Temperature (°C): 23.0 Testing Medium: air Loading Type: Loading Control: Specimen Information: Strain Rate: Additional Remarks: Young´s modulus estimated | 203000 | 0 | 0 | 0 | 0 | 0 | 0 | 0 | Strength Coefficient (N/mm⁻²): 0.0 Strain Hardening Exponent: 0.0 | N/A | 23 | air | axial | 0 | shape/size: n/a ; surface: n/a ; location/orientation: n/a ; gauge length: n/a | -1 | Cyclic Yield Strength (N/mm⁻²): 327.0 Cyclic Strength Coefficient (N/mm⁻²): 1013.0 Cyclic Strain Hardening Exponent: 0.182 | Transition Life (Number of Cycles): Endurance/Fatigue Limit Cycles (NE): Stress Amplitude at NE (N/mm⁻²): 0.0 Strain Amplitude at NE: 0.0 Scatter Band of Stress Amplitudes (σa,10% / σa,90%): 0.0 Scatter Band of Plastic Strain Amplitudes (εa,p,10% / εa,p,90%): 0.0 (εa,p,10% / εa,p,90%)Exponent of S-N Curve: 0.0 | Fatigue Strength Coefficient (N/mm⁻²): 0.0 Fatigue Strength Exponent: 0.0 Fatigue Ductility Coefficient: 1.0 Fatigue Ductility Exponent: -0.62 | N/A | N/A
Unalloyed steel | 1004 | DIN: W.Nr. (DIN 17007): EN: AISI: AFNOR: ASTM: BS: GOST: HRN: ISO: JIS: JUS: SAE: 1541F SS: UNS: Other & Commercial: | Contributed by: MATDAT Entry Date: 15.09.2015 Source Reference: Ong JH. An evaluation of existing methods for the prediction of axial fatigue life from tensile data. Int J Fatigue 1993;15(1):13-19. Other References: Material Group: unalloyed steel Steel Subgroup: Typical Application: | {'chemical_composition': {'C': '', 'Si': '', 'Mn': '', 'P': '', 'S': '', 'Cr': '', 'Mo': '', 'Ni': '', 'Cu': '', 'Al': '', 'Co': '', 'Ti': '', 'W': '', 'V': '', 'Nb': '', 'N': '', 'Other': ''}} | Source: Dimensions (mm): | Heat Treatment Type: Additional Remarks: | Microstructure Information: Additional Remarks: | Hardness Value (Brinell): 290.0 Hardness Value (Vickers): Hardness Value (Rockwell): | Testing Temperature (°C): 23.0 Testing Medium: air Loading Type: axial Loading Control: Specimen Information: Strain Rate: Additional Remarks: | 205000 | 0 | 0 | 950 | 0 | 49 | 1276 | 0.68 | Strength Coefficient (N/mm⁻²): 0.0 Strain Hardening Exponent: 0.0 | N/A | 23 | air | axial | 0 | shape/size: n/a ; surface: n/a ; location/orientation: n/a ; gauge length: n/a | -1 | Cyclic Yield Strength (N/mm⁻²): 0.0 Cyclic Strength Coefficient (N/mm⁻²): 0.0 Cyclic Strain Hardening Exponent: 0.0 | Transition Life (Number of Cycles): Endurance/Fatigue Limit Cycles (NE): Stress Amplitude at NE (N/mm⁻²): 0.0 Strain Amplitude at NE: 0.0 Scatter Band of Stress Amplitudes (σa,10% / σa,90%): 0.0 Scatter Band of Plastic Strain Amplitudes (εa,p,10% / εa,p,90%): 0.0 (εa,p,10% / εa,p,90%)Exponent of S-N Curve: 0.0 | Fatigue Strength Coefficient (N/mm⁻²): 1275.0 Fatigue Strength Exponent: -0.076 Fatigue Ductility Coefficient: 0.68 Fatigue Ductility Exponent: -0.65 | N/A | N/A
Unalloyed steel | 1001 | DIN: W.Nr. (DIN 17007): EN: AISI: AFNOR: ASTM: BS: GOST: HRN: ISO: JIS: JUS: SAE: 1144 SS: UNS: Other & Commercial: | Contributed by: MATDAT Entry Date: 15.09.2015 Source Reference: Ong JH. An evaluation of existing methods for the prediction of axial fatigue life from tensile data. Int J Fatigue 1993;15(1):13-19. Other References: Material Group: unalloyed steel Steel Subgroup: Typical Application: | {'chemical_composition': {'C': '', 'Si': '', 'Mn': '', 'P': '', 'S': '', 'Cr': '', 'Mo': '', 'Ni': '', 'Cu': '', 'Al': '', 'Co': '', 'Ti': '', 'W': '', 'V': '', 'Nb': '', 'N': '', 'Other': ''}} | Source: Dimensions (mm): | Heat Treatment Type: Additional Remarks: | Microstructure Information: Additional Remarks: | Hardness Value (Brinell): 265.0 Hardness Value (Vickers): Hardness Value (Rockwell): | Testing Temperature (°C): 23.0 Testing Medium: air Loading Type: axial Loading Control: Specimen Information: Strain Rate: Additional Remarks: | 195000 | 0 | 0 | 930 | 0 | 33 | 1158 | 0.51 | Strength Coefficient (N/mm⁻²): 0.0 Strain Hardening Exponent: 0.0 | N/A | 23 | air | axial | 0 | shape/size: n/a ; surface: n/a ; location/orientation: n/a ; gauge length: n/a | -1 | Cyclic Yield Strength (N/mm⁻²): 0.0 Cyclic Strength Coefficient (N/mm⁻²): 0.0 Cyclic Strain Hardening Exponent: 0.0 | Transition Life (Number of Cycles): Endurance/Fatigue Limit Cycles (NE): Stress Amplitude at NE (N/mm⁻²): 0.0 Strain Amplitude at NE: 0.0 Scatter Band of Stress Amplitudes (σa,10% / σa,90%): 0.0 Scatter Band of Plastic Strain Amplitudes (εa,p,10% / εa,p,90%): 0.0 (εa,p,10% / εa,p,90%)Exponent of S-N Curve: 0.0 | Fatigue Strength Coefficient (N/mm⁻²): 1000.0 Fatigue Strength Exponent: -0.08 Fatigue Ductility Coefficient: 0.32 Fatigue Ductility Exponent: -0.58 | N/A | N/A
Unalloyed steel | 1000 | DIN: W.Nr. (DIN 17007): EN: AISI: AFNOR: ASTM: BS: GOST: HRN: ISO: JIS: JUS: SAE: 10B62 SS: UNS: Other & Commercial: | Contributed by: MATDAT Entry Date: 15.09.2015 Source Reference: Ong JH. An evaluation of existing methods for the prediction of axial fatigue life from tensile data. Int J Fatigue 1993;15(1):13-19. Other References: Material Group: unalloyed steel Steel Subgroup: Typical Application: | {'chemical_composition': {'C': '', 'Si': '', 'Mn': '', 'P': '', 'S': '', 'Cr': '', 'Mo': '', 'Ni': '', 'Cu': '', 'Al': '', 'Co': '', 'Ti': '', 'W': '', 'V': '', 'Nb': '', 'N': '', 'Other': ''}} | Source: Dimensions (mm): | Heat Treatment Type: Additional Remarks: | Microstructure Information: Additional Remarks: | Hardness Value (Brinell): 430.0 Hardness Value (Vickers): Hardness Value (Rockwell): | Testing Temperature (°C): 23.0 Testing Medium: air Loading Type: axial Loading Control: Specimen Information: Strain Rate: Additional Remarks: | 195000 | 0 | 0 | 1640 | 0 | 38 | 1779 | 0.89 | Strength Coefficient (N/mm⁻²): 0.0 Strain Hardening Exponent: 0.0 | N/A | 23 | air | axial | 0 | shape/size: n/a ; surface: n/a ; location/orientation: n/a ; gauge length: n/a | -1 | Cyclic Yield Strength (N/mm⁻²): 0.0 Cyclic Strength Coefficient (N/mm⁻²): 0.0 Cyclic Strain Hardening Exponent: 0.0 | Transition Life (Number of Cycles): Endurance/Fatigue Limit Cycles (NE): Stress Amplitude at NE (N/mm⁻²): 0.0 Strain Amplitude at NE: 0.0 Scatter Band of Stress Amplitudes (σa,10% / σa,90%): 0.0 Scatter Band of Plastic Strain Amplitudes (εa,p,10% / εa,p,90%): 0.0 (εa,p,10% / εa,p,90%)Exponent of S-N Curve: 0.0 | Fatigue Strength Coefficient (N/mm⁻²): 1780.0 Fatigue Strength Exponent: -0.067 Fatigue Ductility Coefficient: 0.32 Fatigue Ductility Exponent: -0.56 | N/A | N/A
Unalloyed steel | 998 | DIN: W.Nr. (DIN 17007): EN: AISI: AFNOR: ASTM: BS: GOST: HRN: ISO: JIS: JUS: SAE: 1045 SS: UNS: Other & Commercial: | Contributed by: MATDAT Entry Date: 15.09.2015 Source Reference: Ong JH. An evaluation of existing methods for the prediction of axial fatigue life from tensile data. Int J Fatigue 1993;15(1):13-19. Other References: Material Group: unalloyed steel Steel Subgroup: Typical Application: | {'chemical_composition': {'C': '', 'Si': '', 'Mn': '', 'P': '', 'S': '', 'Cr': '', 'Mo': '', 'Ni': '', 'Cu': '', 'Al': '', 'Co': '', 'Ti': '', 'W': '', 'V': '', 'Nb': '', 'N': '', 'Other': ''}} | Source: Dimensions (mm): | Heat Treatment Type: Additional Remarks: | Microstructure Information: Additional Remarks: | Hardness Value (Brinell): 500.0 Hardness Value (Vickers): Hardness Value (Rockwell): | Testing Temperature (°C): 23.0 Testing Medium: air Loading Type: axial Loading Control: Specimen Information: Strain Rate: Additional Remarks: | 205000 | 0 | 0 | 1825 | 0 | 51 | 2275 | 0.71 | Strength Coefficient (N/mm⁻²): 0.0 Strain Hardening Exponent: 0.0 | N/A | 23 | air | axial | 0 | shape/size: n/a ; surface: n/a ; location/orientation: n/a ; gauge length: n/a | -1 | Cyclic Yield Strength (N/mm⁻²): 0.0 Cyclic Strength Coefficient (N/mm⁻²): 0.0 Cyclic Strain Hardening Exponent: 0.0 | Transition Life (Number of Cycles): Endurance/Fatigue Limit Cycles (NE): Stress Amplitude at NE (N/mm⁻²): 0.0 Strain Amplitude at NE: 0.0 Scatter Band of Stress Amplitudes (σa,10% / σa,90%): 0.0 Scatter Band of Plastic Strain Amplitudes (εa,p,10% / εa,p,90%): 0.0 (εa,p,10% / εa,p,90%)Exponent of S-N Curve: 0.0 | Fatigue Strength Coefficient (N/mm⁻²): 2275.0 Fatigue Strength Exponent: -0.08 Fatigue Ductility Coefficient: 0.25 Fatigue Ductility Exponent: -0.68 | N/A | N/A
Unalloyed steel | 997 | DIN: W.Nr. (DIN 17007): EN: AISI: AFNOR: ASTM: BS: GOST: HRN: ISO: JIS: JUS: SAE: 1045 SS: UNS: Other & Commercial: | Contributed by: MATDAT Entry Date: 15.09.2015 Source Reference: Ong JH. An evaluation of existing methods for the prediction of axial fatigue life from tensile data. Int J Fatigue 1993;15(1):13-19. Other References: Material Group: unalloyed steel Steel Subgroup: Typical Application: | {'chemical_composition': {'C': '', 'Si': '', 'Mn': '', 'P': '', 'S': '', 'Cr': '', 'Mo': '', 'Ni': '', 'Cu': '', 'Al': '', 'Co': '', 'Ti': '', 'W': '', 'V': '', 'Nb': '', 'N': '', 'Other': ''}} | Source: Dimensions (mm): | Heat Treatment Type: Additional Remarks: | Microstructure Information: Additional Remarks: | Hardness Value (Brinell): 450.0 Hardness Value (Vickers): Hardness Value (Rockwell): | Testing Temperature (°C): 23.0 Testing Medium: air Loading Type: axial Loading Control: Specimen Information: Strain Rate: Additional Remarks: | 205000 | 0 | 0 | 1585 | 0 | 55 | 2103 | 0.81 | Strength Coefficient (N/mm⁻²): 0.0 Strain Hardening Exponent: 0.0 | N/A | 23 | air | axial | 0 | shape/size: n/a ; surface: n/a ; location/orientation: n/a ; gauge length: n/a | -1 | Cyclic Yield Strength (N/mm⁻²): 0.0 Cyclic Strength Coefficient (N/mm⁻²): 0.0 Cyclic Strain Hardening Exponent: 0.0 | Transition Life (Number of Cycles): Endurance/Fatigue Limit Cycles (NE): Stress Amplitude at NE (N/mm⁻²): 0.0 Strain Amplitude at NE: 0.0 Scatter Band of Stress Amplitudes (σa,10% / σa,90%): 0.0 Scatter Band of Plastic Strain Amplitudes (εa,p,10% / εa,p,90%): 0.0 (εa,p,10% / εa,p,90%)Exponent of S-N Curve: 0.0 | Fatigue Strength Coefficient (N/mm⁻²): 1795.0 Fatigue Strength Exponent: -0.07 Fatigue Ductility Coefficient: 0.35 Fatigue Ductility Exponent: -0.69 | N/A | N/A
Unalloyed steel | 996 | DIN: W.Nr. (DIN 17007): EN: AISI: AFNOR: ASTM: BS: GOST: HRN: ISO: JIS: JUS: SAE: 1045 SS: UNS: Other & Commercial: | Contributed by: MATDAT Entry Date: 15.09.2015 Source Reference: Ong JH. An evaluation of existing methods for the prediction of axial fatigue life from tensile data. Int J Fatigue 1993;15(1):13-19. Other References: Material Group: unalloyed steel Steel Subgroup: Typical Application: | {'chemical_composition': {'C': '', 'Si': '', 'Mn': '', 'P': '', 'S': '', 'Cr': '', 'Mo': '', 'Ni': '', 'Cu': '', 'Al': '', 'Co': '', 'Ti': '', 'W': '', 'V': '', 'Nb': '', 'N': '', 'Other': ''}} | Source: Dimensions (mm): | Heat Treatment Type: Additional Remarks: | Microstructure Information: Additional Remarks: | Hardness Value (Brinell): 410.0 Hardness Value (Vickers): Hardness Value (Rockwell): | Testing Temperature (°C): 23.0 Testing Medium: air Loading Type: axial Loading Control: Specimen Information: Strain Rate: Additional Remarks: | 200000 | 0 | 0 | 1450 | 0 | 51 | 1862 | 0.72 | Strength Coefficient (N/mm⁻²): 0.0 Strain Hardening Exponent: 0.0 | N/A | 23 | air | axial | 0 | shape/size: n/a ; surface: n/a ; location/orientation: n/a ; gauge length: n/a | -1 | Cyclic Yield Strength (N/mm⁻²): 0.0 Cyclic Strength Coefficient (N/mm⁻²): 0.0 Cyclic Strain Hardening Exponent: 0.0 | Transition Life (Number of Cycles): Endurance/Fatigue Limit Cycles (NE): Stress Amplitude at NE (N/mm⁻²): 0.0 Strain Amplitude at NE: 0.0 Scatter Band of Stress Amplitudes (σa,10% / σa,90%): 0.0 Scatter Band of Plastic Strain Amplitudes (εa,p,10% / εa,p,90%): 0.0 (εa,p,10% / εa,p,90%)Exponent of S-N Curve: 0.0 | Fatigue Strength Coefficient (N/mm⁻²): 1860.0 Fatigue Strength Exponent: -0.073 Fatigue Ductility Coefficient: 0.6 Fatigue Ductility Exponent: -0.7 | N/A | N/A
Unalloyed steel | 994 | DIN: W.Nr. (DIN 17007): EN: AISI: AFNOR: ASTM: BS: GOST: HRN: ISO: JIS: JUS: SAE: 1045 SS: UNS: Other & Commercial: | Contributed by: MATDAT Entry Date: 15.09.2015 Source Reference: Ong JH. An evaluation of existing methods for the prediction of axial fatigue life from tensile data. Int J Fatigue 1993;15(1):13-19. Other References: Material Group: unalloyed steel Steel Subgroup: Typical Application: | {'chemical_composition': {'C': '', 'Si': '', 'Mn': '', 'P': '', 'S': '', 'Cr': '', 'Mo': '', 'Ni': '', 'Cu': '', 'Al': '', 'Co': '', 'Ti': '', 'W': '', 'V': '', 'Nb': '', 'N': '', 'Other': ''}} | Source: Dimensions (mm): | Heat Treatment Type: Additional Remarks: | Microstructure Information: Additional Remarks: | Hardness Value (Brinell): 225.0 Hardness Value (Vickers): Hardness Value (Rockwell): | Testing Temperature (°C): 23.0 Testing Medium: air Loading Type: axial Loading Control: Specimen Information: Strain Rate: Additional Remarks: | 200000 | 0 | 0 | 725 | 0 | 65 | 1227 | 1.04 | Strength Coefficient (N/mm⁻²): 0.0 Strain Hardening Exponent: 0.0 | N/A | 23 | air | axial | 0 | shape/size: n/a ; surface: n/a ; location/orientation: n/a ; gauge length: n/a | -1 | Cyclic Yield Strength (N/mm⁻²): 0.0 Cyclic Strength Coefficient (N/mm⁻²): 0.0 Cyclic Strain Hardening Exponent: 0.0 | Transition Life (Number of Cycles): Endurance/Fatigue Limit Cycles (NE): Stress Amplitude at NE (N/mm⁻²): 0.0 Strain Amplitude at NE: 0.0 Scatter Band of Stress Amplitudes (σa,10% / σa,90%): 0.0 Scatter Band of Plastic Strain Amplitudes (εa,p,10% / εa,p,90%): 0.0 (εa,p,10% / εa,p,90%)Exponent of S-N Curve: 0.0 | Fatigue Strength Coefficient (N/mm⁻²): 1225.0 Fatigue Strength Exponent: -0.095 Fatigue Ductility Coefficient: 1.0 Fatigue Ductility Exponent: -0.66 | N/A | N/A
Unalloyed steel | 995 | DIN: W.Nr. (DIN 17007): EN: AISI: AFNOR: ASTM: BS: GOST: HRN: ISO: JIS: JUS: SAE: 1045 SS: UNS: Other & Commercial: | Contributed by: MATDAT Entry Date: 15.09.2015 Source Reference: Ong JH. An evaluation of existing methods for the prediction of axial fatigue life from tensile data. Int J Fatigue 1993;15(1):13-19. Other References: Material Group: unalloyed steel Steel Subgroup: Typical Application: | {'chemical_composition': {'C': '', 'Si': '', 'Mn': '', 'P': '', 'S': '', 'Cr': '', 'Mo': '', 'Ni': '', 'Cu': '', 'Al': '', 'Co': '', 'Ti': '', 'W': '', 'V': '', 'Nb': '', 'N': '', 'Other': ''}} | Source: Dimensions (mm): | Heat Treatment Type: Additional Remarks: | Microstructure Information: Additional Remarks: | Hardness Value (Brinell): 390.0 Hardness Value (Vickers): Hardness Value (Rockwell): | Testing Temperature (°C): 23.0 Testing Medium: air Loading Type: axial Loading Control: Specimen Information: Strain Rate: Additional Remarks: | 205000 | 0 | 0 | 1345 | 0 | 59 | 1862 | 0.89 | Strength Coefficient (N/mm⁻²): 0.0 Strain Hardening Exponent: 0.0 | N/A | 23 | air | axial | 0 | shape/size: n/a ; surface: n/a ; location/orientation: n/a ; gauge length: n/a | -1 | Cyclic Yield Strength (N/mm⁻²): 0.0 Cyclic Strength Coefficient (N/mm⁻²): 0.0 Cyclic Strain Hardening Exponent: 0.0 | Transition Life (Number of Cycles): Endurance/Fatigue Limit Cycles (NE): Stress Amplitude at NE (N/mm⁻²): 0.0 Strain Amplitude at NE: 0.0 Scatter Band of Stress Amplitudes (σa,10% / σa,90%): 0.0 Scatter Band of Plastic Strain Amplitudes (εa,p,10% / εa,p,90%): 0.0 (εa,p,10% / εa,p,90%)Exponent of S-N Curve: 0.0 | Fatigue Strength Coefficient (N/mm⁻²): 1585.0 Fatigue Strength Exponent: -0.074 Fatigue Ductility Coefficient: 0.45 Fatigue Ductility Exponent: -0.68 | N/A | N/A
Unalloyed steel | 999 | DIN: W.Nr. (DIN 17007): EN: AISI: AFNOR: ASTM: BS: GOST: HRN: ISO: JIS: JUS: SAE: 1045 SS: UNS: Other & Commercial: | Contributed by: MATDAT Entry Date: 15.09.2015 Source Reference: Ong JH. An evaluation of existing methods for the prediction of axial fatigue life from tensile data. Int J Fatigue 1993;15(1):13-19. Other References: Material Group: unalloyed steel Steel Subgroup: Typical Application: | {'chemical_composition': {'C': '', 'Si': '', 'Mn': '', 'P': '', 'S': '', 'Cr': '', 'Mo': '', 'Ni': '', 'Cu': '', 'Al': '', 'Co': '', 'Ti': '', 'W': '', 'V': '', 'Nb': '', 'N': '', 'Other': ''}} | Source: Dimensions (mm): | Heat Treatment Type: Additional Remarks: | Microstructure Information: Additional Remarks: | Hardness Value (Brinell): 595.0 Hardness Value (Vickers): Hardness Value (Rockwell): | Testing Temperature (°C): 23.0 Testing Medium: air Loading Type: axial Loading Control: Specimen Information: Strain Rate: Additional Remarks: | 205000 | 0 | 0 | 2240 | 0 | 41 | 2723 | 0.52 | Strength Coefficient (N/mm⁻²): 0.0 Strain Hardening Exponent: 0.0 | N/A | 23 | air | axial | 0 | shape/size: n/a ; surface: n/a ; location/orientation: n/a ; gauge length: n/a | -1 | Cyclic Yield Strength (N/mm⁻²): 0.0 Cyclic Strength Coefficient (N/mm⁻²): 0.0 Cyclic Strain Hardening Exponent: 0.0 | Transition Life (Number of Cycles): Endurance/Fatigue Limit Cycles (NE): Stress Amplitude at NE (N/mm⁻²): 0.0 Strain Amplitude at NE: 0.0 Scatter Band of Stress Amplitudes (σa,10% / σa,90%): 0.0 Scatter Band of Plastic Strain Amplitudes (εa,p,10% / εa,p,90%): 0.0 (εa,p,10% / εa,p,90%)Exponent of S-N Curve: 0.0 | Fatigue Strength Coefficient (N/mm⁻²): 2725.0 Fatigue Strength Exponent: -0.081 Fatigue Ductility Coefficient: 0.07 Fatigue Ductility Exponent: -0.6 | N/A | N/A
Unalloyed steel | 1042 | DIN: St 52-3 W.Nr. (DIN 17007): 1.057 EN: AISI: AFNOR: ASTM: BS: GOST: HRN: ISO: JIS: JUS: SAE: SS: UNS: Other & Commercial: 11523 | Contributed by: MATDAT Entry Date: 19.07.2018 Source Reference: Polák J. Cyclic Plasticity and Low Cycle Fatigue Life of Metals. Prague: Academia; 1991. Other References: Material Group: unalloyed steel Steel Subgroup: Typical Application: | {'chemical_composition': {'C': '', 'Si': '', 'Mn': '', 'P': '', 'S': '', 'Cr': '', 'Mo': '', 'Ni': '', 'Cu': '', 'Al': '', 'Co': '', 'Ti': '', 'W': '', 'V': '', 'Nb': '', 'N': '', 'Other': ''}} | Source: Dimensions (mm): | Heat Treatment Type: Additional Remarks: | Microstructure Information: Additional Remarks: | Hardness Value (Brinell): Hardness Value (Vickers): Hardness Value (Rockwell): | Testing Temperature (°C): 23.0 Testing Medium: air Loading Type: Loading Control: Specimen Information: Strain Rate: Additional Remarks: Young´s modulus estimated | 210000 | 0 | 0 | 0 | 0 | 0 | 0 | 0 | Strength Coefficient (N/mm⁻²): 0.0 Strain Hardening Exponent: 0.0 | N/A | 23 | air | axial | 0 | shape/size: n/a ; surface: n/a ; location/orientation: n/a ; gauge length: n/a | -1 | Cyclic Yield Strength (N/mm⁻²): 372.0 Cyclic Strength Coefficient (N/mm⁻²): 1090.0 Cyclic Strain Hardening Exponent: 0.173 | Transition Life (Number of Cycles): Endurance/Fatigue Limit Cycles (NE): Stress Amplitude at NE (N/mm⁻²): 0.0 Strain Amplitude at NE: 0.0 Scatter Band of Stress Amplitudes (σa,10% / σa,90%): 0.0 Scatter Band of Plastic Strain Amplitudes (εa,p,10% / εa,p,90%): 0.0 (εa,p,10% / εa,p,90%)Exponent of S-N Curve: 0.0 | Fatigue Strength Coefficient (N/mm⁻²): 0.0 Fatigue Strength Exponent: 0.0 Fatigue Ductility Coefficient: 0.32 Fatigue Ductility Exponent: -0.51 | N/A | N/A
Unalloyed steel | 993 | DIN: W.Nr. (DIN 17007): EN: AISI: AFNOR: ASTM: BS: GOST: HRN: ISO: JIS: JUS: SAE: 1040 SS: UNS: Other & Commercial: | Contributed by: MATDAT Entry Date: 15.09.2015 Source Reference: Ong JH. An evaluation of existing methods for the prediction of axial fatigue life from tensile data. Int J Fatigue 1993;15(1):13-19. Other References: Material Group: unalloyed steel Steel Subgroup: Typical Application: | {'chemical_composition': {'C': '', 'Si': '', 'Mn': '', 'P': '', 'S': '', 'Cr': '', 'Mo': '', 'Ni': '', 'Cu': '', 'Al': '', 'Co': '', 'Ti': '', 'W': '', 'V': '', 'Nb': '', 'N': '', 'Other': ''}} | Source: Dimensions (mm): | Heat Treatment Type: Additional Remarks: | Microstructure Information: Additional Remarks: | Hardness Value (Brinell): 225.0 Hardness Value (Vickers): Hardness Value (Rockwell): | Testing Temperature (°C): 23.0 Testing Medium: air Loading Type: axial Loading Control: Specimen Information: Strain Rate: Additional Remarks: | 200000 | 0 | 0 | 620 | 0 | 60 | 1048 | 0.93 | Strength Coefficient (N/mm⁻²): 0.0 Strain Hardening Exponent: 0.0 | N/A | 23 | air | axial | 0 | shape/size: n/a ; surface: n/a ; location/orientation: n/a ; gauge length: n/a | -1 | Cyclic Yield Strength (N/mm⁻²): 0.0 Cyclic Strength Coefficient (N/mm⁻²): 0.0 Cyclic Strain Hardening Exponent: 0.0 | Transition Life (Number of Cycles): Endurance/Fatigue Limit Cycles (NE): Stress Amplitude at NE (N/mm⁻²): 0.0 Strain Amplitude at NE: 0.0 Scatter Band of Stress Amplitudes (σa,10% / σa,90%): 0.0 Scatter Band of Plastic Strain Amplitudes (εa,p,10% / εa,p,90%): 0.0 (εa,p,10% / εa,p,90%)Exponent of S-N Curve: 0.0 | Fatigue Strength Coefficient (N/mm⁻²): 1540.0 Fatigue Strength Exponent: -0.14 Fatigue Ductility Coefficient: 0.61 Fatigue Ductility Exponent: -0.57 | N/A | N/A
Unalloyed steel | 992 | DIN: W.Nr. (DIN 17007): EN: AISI: AFNOR: ASTM: BS: GOST: HRN: ISO: JIS: JUS: SAE: 1020 SS: UNS: Other & Commercial: | Contributed by: MATDAT Entry Date: 15.09.2015 Source Reference: Ong JH. An evaluation of existing methods for the prediction of axial fatigue life from tensile data. Int J Fatigue 1993;15(1):13-19. Other References: Material Group: unalloyed steel Steel Subgroup: Typical Application: | {'chemical_composition': {'C': '', 'Si': '', 'Mn': '', 'P': '', 'S': '', 'Cr': '', 'Mo': '', 'Ni': '', 'Cu': '', 'Al': '', 'Co': '', 'Ti': '', 'W': '', 'V': '', 'Nb': '', 'N': '', 'Other': ''}} | Source: Dimensions (mm): | Heat Treatment Type: Additional Remarks: | Microstructure Information: Additional Remarks: | Hardness Value (Brinell): 108.0 Hardness Value (Vickers): Hardness Value (Rockwell): | Testing Temperature (°C): 23.0 Testing Medium: air Loading Type: axial Loading Control: Specimen Information: Strain Rate: Additional Remarks: | 205000 | 0 | 0 | 440 | 0 | 62 | 710 | 0.96 | Strength Coefficient (N/mm⁻²): 0.0 Strain Hardening Exponent: 0.0 | N/A | 23 | air | axial | 0 | shape/size: n/a ; surface: n/a ; location/orientation: n/a ; gauge length: n/a | -1 | Cyclic Yield Strength (N/mm⁻²): 0.0 Cyclic Strength Coefficient (N/mm⁻²): 0.0 Cyclic Strain Hardening Exponent: 0.0 | Transition Life (Number of Cycles): Endurance/Fatigue Limit Cycles (NE): Stress Amplitude at NE (N/mm⁻²): 0.0 Strain Amplitude at NE: 0.0 Scatter Band of Stress Amplitudes (σa,10% / σa,90%): 0.0 Scatter Band of Plastic Strain Amplitudes (εa,p,10% / εa,p,90%): 0.0 (εa,p,10% / εa,p,90%)Exponent of S-N Curve: 0.0 | Fatigue Strength Coefficient (N/mm⁻²): 895.0 Fatigue Strength Exponent: -0.12 Fatigue Ductility Coefficient: 0.41 Fatigue Ductility Exponent: -0.51 | N/A | N/A
Unalloyed steel | 990 | DIN: W.Nr. (DIN 17007): EN: AISI: AFNOR: ASTM: BS: GOST: HRN: ISO: JIS: JUS: SAE: 1005-1009 SS: UNS: Other & Commercial: | Contributed by: MATDAT Entry Date: 15.09.2015 Source Reference: Ong JH. An evaluation of existing methods for the prediction of axial fatigue life from tensile data. Int J Fatigue 1993;15(1):13-19. Other References: Material Group: unalloyed steel Steel Subgroup: Typical Application: | {'chemical_composition': {'C': '', 'Si': '', 'Mn': '', 'P': '', 'S': '', 'Cr': '', 'Mo': '', 'Ni': '', 'Cu': '', 'Al': '', 'Co': '', 'Ti': '', 'W': '', 'V': '', 'Nb': '', 'N': '', 'Other': ''}} | Source: Dimensions (mm): | Heat Treatment Type: Additional Remarks: | Microstructure Information: Additional Remarks: | Hardness Value (Brinell): 125.0 Hardness Value (Vickers): Hardness Value (Rockwell): | Testing Temperature (°C): 23.0 Testing Medium: air Loading Type: axial Loading Control: Specimen Information: Strain Rate: Additional Remarks: | 205000 | 0 | 0 | 470 | 0 | 66 | 745 | 1.09 | Strength Coefficient (N/mm⁻²): 0.0 Strain Hardening Exponent: 0.0 | N/A | 23 | air | axial | 0 | shape/size: n/a ; surface: n/a ; location/orientation: n/a ; gauge length: n/a | -1 | Cyclic Yield Strength (N/mm⁻²): 0.0 Cyclic Strength Coefficient (N/mm⁻²): 0.0 Cyclic Strain Hardening Exponent: 0.0 | Transition Life (Number of Cycles): Endurance/Fatigue Limit Cycles (NE): Stress Amplitude at NE (N/mm⁻²): 0.0 Strain Amplitude at NE: 0.0 Scatter Band of Stress Amplitudes (σa,10% / σa,90%): 0.0 Scatter Band of Plastic Strain Amplitudes (εa,p,10% / εa,p,90%): 0.0 (εa,p,10% / εa,p,90%)Exponent of S-N Curve: 0.0 | Fatigue Strength Coefficient (N/mm⁻²): 515.0 Fatigue Strength Exponent: -0.059 Fatigue Ductility Coefficient: 0.3 Fatigue Ductility Exponent: -0.51 | N/A | N/A
Unalloyed steel | 988 | DIN: W.Nr. (DIN 17007): EN: AISI: AFNOR: ASTM: BS: GOST: HRN: ISO: JIS: JUS: SAE: 1005-1009 SS: UNS: Other & Commercial: | Contributed by: MATDAT Entry Date: 15.09.2015 Source Reference: Ong JH. An evaluation of existing methods for the prediction of axial fatigue life from tensile data. Int J Fatigue 1993;15(1):13-19. Other References: Material Group: unalloyed steel Steel Subgroup: Typical Application: | {'chemical_composition': {'C': '', 'Si': '', 'Mn': '', 'P': '', 'S': '', 'Cr': '', 'Mo': '', 'Ni': '', 'Cu': '', 'Al': '', 'Co': '', 'Ti': '', 'W': '', 'V': '', 'Nb': '', 'N': '', 'Other': ''}} | Source: Dimensions (mm): | Heat Treatment Type: Additional Remarks: | Microstructure Information: Additional Remarks: | Hardness Value (Brinell): 90.0 Hardness Value (Vickers): Hardness Value (Rockwell): | Testing Temperature (°C): 23.0 Testing Medium: air Loading Type: axial Loading Control: Specimen Information: Strain Rate: Additional Remarks: | 205000 | 0 | 0 | 360 | 0 | 73 | 717 | 1.3 | Strength Coefficient (N/mm⁻²): 0.0 Strain Hardening Exponent: 0.0 | N/A | 23 | air | axial | 0 | shape/size: n/a ; surface: n/a ; location/orientation: n/a ; gauge length: n/a | -1 | Cyclic Yield Strength (N/mm⁻²): 0.0 Cyclic Strength Coefficient (N/mm⁻²): 0.0 Cyclic Strain Hardening Exponent: 0.0 | Transition Life (Number of Cycles): Endurance/Fatigue Limit Cycles (NE): Stress Amplitude at NE (N/mm⁻²): 0.0 Strain Amplitude at NE: 0.0 Scatter Band of Stress Amplitudes (σa,10% / σa,90%): 0.0 Scatter Band of Plastic Strain Amplitudes (εa,p,10% / εa,p,90%): 0.0 (εa,p,10% / εa,p,90%)Exponent of S-N Curve: 0.0 | Fatigue Strength Coefficient (N/mm⁻²): 580.0 Fatigue Strength Exponent: -0.09 Fatigue Ductility Coefficient: 0.15 Fatigue Ductility Exponent: -0.43 | N/A | N/A
Unalloyed steel | 1002 | DIN: W.Nr. (DIN 17007): EN: AISI: AFNOR: ASTM: BS: GOST: HRN: ISO: JIS: JUS: SAE: 1144 SS: UNS: Other & Commercial: | Contributed by: MATDAT Entry Date: 15.09.2015 Source Reference: Ong JH. An evaluation of existing methods for the prediction of axial fatigue life from tensile data. Int J Fatigue 1993;15(1):13-19. Other References: Material Group: unalloyed steel Steel Subgroup: Typical Application: | {'chemical_composition': {'C': '', 'Si': '', 'Mn': '', 'P': '', 'S': '', 'Cr': '', 'Mo': '', 'Ni': '', 'Cu': '', 'Al': '', 'Co': '', 'Ti': '', 'W': '', 'V': '', 'Nb': '', 'N': '', 'Other': ''}} | Source: Dimensions (mm): | Heat Treatment Type: Additional Remarks: | Microstructure Information: Additional Remarks: | Hardness Value (Brinell): 305.0 Hardness Value (Vickers): Hardness Value (Rockwell): | Testing Temperature (°C): 23.0 Testing Medium: air Loading Type: axial Loading Control: Specimen Information: Strain Rate: Additional Remarks: | 200000 | 0 | 0 | 1035 | 0 | 25 | 1517 | 0.29 | Strength Coefficient (N/mm⁻²): 0.0 Strain Hardening Exponent: 0.0 | N/A | 23 | air | axial | 0 | shape/size: n/a ; surface: n/a ; location/orientation: n/a ; gauge length: n/a | -1 | Cyclic Yield Strength (N/mm⁻²): 0.0 Cyclic Strength Coefficient (N/mm⁻²): 0.0 Cyclic Strain Hardening Exponent: 0.0 | Transition Life (Number of Cycles): Endurance/Fatigue Limit Cycles (NE): Stress Amplitude at NE (N/mm⁻²): 0.0 Strain Amplitude at NE: 0.0 Scatter Band of Stress Amplitudes (σa,10% / σa,90%): 0.0 Scatter Band of Plastic Strain Amplitudes (εa,p,10% / εa,p,90%): 0.0 (εa,p,10% / εa,p,90%)Exponent of S-N Curve: 0.0 | Fatigue Strength Coefficient (N/mm⁻²): 1585.0 Fatigue Strength Exponent: -0.09 Fatigue Ductility Coefficient: 0.27 Fatigue Ductility Exponent: -0.53 | N/A | N/A
Unalloyed steel | 987 | DIN: W.Nr. (DIN 17007): EN: AISI: AFNOR: ASTM: BS: GOST: HRN: ISO: JIS: JUS: SAE: 1005-1009 SS: UNS: Other & Commercial: | Contributed by: MATDAT Entry Date: 15.09.2015 Source Reference: Ong JH. An evaluation of existing methods for the prediction of axial fatigue life from tensile data. Int J Fatigue 1993;15(1):13-19. Other References: Material Group: unalloyed steel Steel Subgroup: Typical Application: | {'chemical_composition': {'C': '', 'Si': '', 'Mn': '', 'P': '', 'S': '', 'Cr': '', 'Mo': '', 'Ni': '', 'Cu': '', 'Al': '', 'Co': '', 'Ti': '', 'W': '', 'V': '', 'Nb': '', 'N': '', 'Other': ''}} | Source: Dimensions (mm): | Heat Treatment Type: Additional Remarks: | Microstructure Information: Additional Remarks: | Hardness Value (Brinell): 90.0 Hardness Value (Vickers): Hardness Value (Rockwell): | Testing Temperature (°C): 23.0 Testing Medium: air Loading Type: axial Loading Control: Specimen Information: Strain Rate: Additional Remarks: | 200000 | 0 | 0 | 345 | 0 | 80 | 848 | 1.6 | Strength Coefficient (N/mm⁻²): 0.0 Strain Hardening Exponent: 0.0 | N/A | 23 | air | axial | 0 | shape/size: n/a ; surface: n/a ; location/orientation: n/a ; gauge length: n/a | -1 | Cyclic Yield Strength (N/mm⁻²): 0.0 Cyclic Strength Coefficient (N/mm⁻²): 0.0 Cyclic Strain Hardening Exponent: 0.0 | Transition Life (Number of Cycles): Endurance/Fatigue Limit Cycles (NE): Stress Amplitude at NE (N/mm⁻²): 0.0 Strain Amplitude at NE: 0.0 Scatter Band of Stress Amplitudes (σa,10% / σa,90%): 0.0 Scatter Band of Plastic Strain Amplitudes (εa,p,10% / εa,p,90%): 0.0 (εa,p,10% / εa,p,90%)Exponent of S-N Curve: 0.0 | Fatigue Strength Coefficient (N/mm⁻²): 640.0 Fatigue Strength Exponent: -0.109 Fatigue Ductility Coefficient: 0.1 Fatigue Ductility Exponent: -0.39 | N/A | N/A
Unalloyed steel | 969 | DIN: W.Nr. (DIN 17007): EN: AISI: AFNOR: ASTM: BS: GOST: HRN: ISO: JIS: S 45 C JUS: SAE: SS: UNS: Other & Commercial: | Contributed by: MATDAT Entry Date: 15.09.2015 Source Reference: Kim KS, Chen X, Han C, Lee HW. Estimation methods for fatigue properties of steels under axial and torsional loading. Int J Fatigue 2002;24:783-793. Other References: Material Group: unalloyed steel Steel Subgroup: Typical Application: | {'chemical_composition': {'C': '0.43000', 'Si': '0.18000', 'Mn': '0.69000', 'P': '0.02300', 'S': '0.00700', 'Cr': '', 'Mo': '', 'Ni': '', 'Cu': '', 'Al': '', 'Co': '', 'Ti': '', 'W': '', 'V': '', 'Nb': '', 'N': '', 'Other': ''}} | Source: Dimensions (mm): | Heat Treatment Type: Additional Remarks: | Microstructure Information: Additional Remarks: | Hardness Value (Brinell): 234.0 Hardness Value (Vickers): Hardness Value (Rockwell): | Testing Temperature (°C): 23.0 Testing Medium: air Loading Type: axial Loading Control: Specimen Information: Strain Rate: Additional Remarks: | 206000 | 0.298 | 590 | 798 | 17 | 39 | 0 | 0 | Strength Coefficient (N/mm⁻²): 0.0 Strain Hardening Exponent: 0.0 | N/A | 23 | air | axial | 0 | shape/size: n/a ; surface: n/a ; location/orientation: n/a ; gauge length: n/a | -1 | Cyclic Yield Strength (N/mm⁻²): 0.0 Cyclic Strength Coefficient (N/mm⁻²): 1150.0 Cyclic Strain Hardening Exponent: 0.152 | Transition Life (Number of Cycles): Endurance/Fatigue Limit Cycles (NE): Stress Amplitude at NE (N/mm⁻²): 0.0 Strain Amplitude at NE: 0.0 Scatter Band of Stress Amplitudes (σa,10% / σa,90%): 0.0 Scatter Band of Plastic Strain Amplitudes (εa,p,10% / εa,p,90%): 0.0 (εa,p,10% / εa,p,90%)Exponent of S-N Curve: 0.0 | Fatigue Strength Coefficient (N/mm⁻²): 1400.0 Fatigue Strength Exponent: -0.107 Fatigue Ductility Coefficient: 0.449 Fatigue Ductility Exponent: -0.564 | N/A | N/A
Unalloyed steel | 989 | DIN: W.Nr. (DIN 17007): EN: AISI: AFNOR: ASTM: BS: GOST: HRN: ISO: JIS: JUS: SAE: 1005-1009 SS: UNS: Other & Commercial: | Contributed by: MATDAT Entry Date: 15.09.2015 Source Reference: Ong JH. An evaluation of existing methods for the prediction of axial fatigue life from tensile data. Int J Fatigue 1993;15(1):13-19. Other References: Material Group: unalloyed steel Steel Subgroup: Typical Application: | {'chemical_composition': {'C': '', 'Si': '', 'Mn': '', 'P': '', 'S': '', 'Cr': '', 'Mo': '', 'Ni': '', 'Cu': '', 'Al': '', 'Co': '', 'Ti': '', 'W': '', 'V': '', 'Nb': '', 'N': '', 'Other': ''}} | Source: Dimensions (mm): | Heat Treatment Type: Additional Remarks: | Microstructure Information: Additional Remarks: | Hardness Value (Brinell): 125.0 Hardness Value (Vickers): Hardness Value (Rockwell): | Testing Temperature (°C): 23.0 Testing Medium: air Loading Type: axial Loading Control: Specimen Information: Strain Rate: Additional Remarks: | 200000 | 0 | 0 | 415 | 0 | 64 | 841 | 1.02 | Strength Coefficient (N/mm⁻²): 0.0 Strain Hardening Exponent: 0.0 | N/A | 23 | air | axial | 0 | shape/size: n/a ; surface: n/a ; location/orientation: n/a ; gauge length: n/a | -1 | Cyclic Yield Strength (N/mm⁻²): 0.0 Cyclic Strength Coefficient (N/mm⁻²): 0.0 Cyclic Strain Hardening Exponent: 0.0 | Transition Life (Number of Cycles): Endurance/Fatigue Limit Cycles (NE): Stress Amplitude at NE (N/mm⁻²): 0.0 Strain Amplitude at NE: 0.0 Scatter Band of Stress Amplitudes (σa,10% / σa,90%): 0.0 Scatter Band of Plastic Strain Amplitudes (εa,p,10% / εa,p,90%): 0.0 (εa,p,10% / εa,p,90%)Exponent of S-N Curve: 0.0 | Fatigue Strength Coefficient (N/mm⁻²): 540.0 Fatigue Strength Exponent: -0.073 Fatigue Ductility Coefficient: 0.11 Fatigue Ductility Exponent: -0.41 | N/A | N/A
Unalloyed steel | 1118 | DIN: W.Nr. (DIN 17007): EN: AISI: 1045HR AFNOR: ASTM: BS: GOST: HRN: ISO: JIS: JUS: SAE: SS: UNS: Other & Commercial: | Contributed by: MATDAT Entry Date: 19.07.2018 Source Reference: Wang Y-Y, Yao W-X. Evaluation and comparison of several multiaxial fatigue criteria. Int J Fatigue 2004;26:17-25. Other References: Material Group: unalloyed steel Steel Subgroup: Typical Application: | {'chemical_composition': {'C': '', 'Si': '', 'Mn': '', 'P': '', 'S': '', 'Cr': '', 'Mo': '', 'Ni': '', 'Cu': '', 'Al': '', 'Co': '', 'Ti': '', 'W': '', 'V': '', 'Nb': '', 'N': '', 'Other': ''}} | Source: Dimensions (mm): | Heat Treatment Type: Additional Remarks: | Microstructure Information: Additional Remarks: | Hardness Value (Brinell): Hardness Value (Vickers): Hardness Value (Rockwell): | Testing Temperature (°C): 23.0 Testing Medium: air Loading Type: axial Loading Control: Specimen Information: Strain Rate: Additional Remarks: | 202000 | 0 | 0 | 0 | 0 | 0 | 0 | 0 | Strength Coefficient (N/mm⁻²): 0.0 Strain Hardening Exponent: 0.0 | N/A | 23 | air | axial | 0 | shape/size: n/a ; surface: n/a ; location/orientation: n/a ; gauge length: n/a | -1 | Cyclic Yield Strength (N/mm⁻²): 0.0 Cyclic Strength Coefficient (N/mm⁻²): 0.0 Cyclic Strain Hardening Exponent: 0.0 | Transition Life (Number of Cycles): Endurance/Fatigue Limit Cycles (NE): Stress Amplitude at NE (N/mm⁻²): 0.0 Strain Amplitude at NE: 0.0 Scatter Band of Stress Amplitudes (σa,10% / σa,90%): 0.0 Scatter Band of Plastic Strain Amplitudes (εa,p,10% / εa,p,90%): 0.0 (εa,p,10% / εa,p,90%)Exponent of S-N Curve: 0.0 | Fatigue Strength Coefficient (N/mm⁻²): 948.0 Fatigue Strength Exponent: -0.092 Fatigue Ductility Coefficient: 0.26 Fatigue Ductility Exponent: -0.445 | N/A | N/A
Unalloyed steel | 980 | DIN: W.Nr. (DIN 17007): EN: AISI: AFNOR: ASTM: BS: GOST: HRN: ISO: JIS: S 45 C JUS: SAE: SS: UNS: Other & Commercial: | Contributed by: MATDAT Entry Date: 15.09.2015 Source Reference: Lee BL, Kim KS, Nam KM. Fatigue analysis under variable amplitude loading using an energy parameter. Int J Fatigue 2003;25:621-631. Other References: Material Group: unalloyed steel Steel Subgroup: Typical Application: | {'chemical_composition': {'C': '0.42700', 'Si': '0.23000', 'Mn': '0.73400', 'P': '0.01800', 'S': '0.00400', 'Cr': '0.03700', 'Mo': '0.00500', 'Ni': '0.04200', 'Cu': '0.13100', 'Al': '0.02500', 'Co': '', 'Ti': '0.00200', 'W': '', 'V': '', 'Nb': '', 'N': '', 'Other': ''}} | Source: Dimensions (mm): | Heat Treatment Type: Additional Remarks: | Microstructure Information: Additional Remarks: | Hardness Value (Brinell): Hardness Value (Vickers): Hardness Value (Rockwell): | Testing Temperature (°C): 23.0 Testing Medium: air Loading Type: axial Loading Control: Specimen Information: Strain Rate: Additional Remarks: | 186000 | 0.28 | 496 | 770 | 21 | 42 | 0 | 0 | Strength Coefficient (N/mm⁻²): 0.0 Strain Hardening Exponent: 0.0 | N/A | 23 | air | axial | 0 | shape/size: n/a ; surface: n/a ; location/orientation: n/a ; gauge length: n/a | -1 | Cyclic Yield Strength (N/mm⁻²): 0.0 Cyclic Strength Coefficient (N/mm⁻²): 0.0 Cyclic Strain Hardening Exponent: 0.0 | Transition Life (Number of Cycles): Endurance/Fatigue Limit Cycles (NE): Stress Amplitude at NE (N/mm⁻²): 0.0 Strain Amplitude at NE: 0.0 Scatter Band of Stress Amplitudes (σa,10% / σa,90%): 0.0 Scatter Band of Plastic Strain Amplitudes (εa,p,10% / εa,p,90%): 0.0 (εa,p,10% / εa,p,90%)Exponent of S-N Curve: 0.0 | Fatigue Strength Coefficient (N/mm⁻²): 883.0 Fatigue Strength Exponent: -0.097 Fatigue Ductility Coefficient: 0.657 Fatigue Ductility Exponent: -0.578 | N/A | N/A
Unalloyed steel | 939 | DIN: W.Nr. (DIN 17007): EN: AISI: AFNOR: ASTM: BS: GOST: HRN: ISO: JIS: JUS: SAE: 1015 SS: UNS: Other & Commercial: | Contributed by: MATDAT Entry Date: 15.09.2015 Source Reference: Dowling NE. Mean Stress Effect in Stress-Life and Strain-Life Fatigue. SAE Technical Paper 2004-01-2227. Fatigue 2004: Second SAE Brasil International Conference on Fatigue. Sao Paulo: SAE; 2004. Other References: Material Group: unalloyed steel Steel Subgroup: Typical Application: | {'chemical_composition': {'C': '', 'Si': '', 'Mn': '', 'P': '', 'S': '', 'Cr': '', 'Mo': '', 'Ni': '', 'Cu': '', 'Al': '', 'Co': '', 'Ti': '', 'W': '', 'V': '', 'Nb': '', 'N': '', 'Other': ''}} | Source: Dimensions (mm): | Heat Treatment Type: Additional Remarks: | Microstructure Information: Additional Remarks: | Hardness Value (Brinell): 80.0 Hardness Value (Vickers): Hardness Value (Rockwell): | Testing Temperature (°C): 23.0 Testing Medium: air Loading Type: axial Loading Control: Specimen Information: Strain Rate: Additional Remarks: Young´s modulus estimated | 206843 | 0 | 228 | 415 | 0 | 68 | 726 | 0 | Strength Coefficient (N/mm⁻²): 0.0 Strain Hardening Exponent: 0.0 | N/A | 23 | air | axial | 0 | shape/size: n/a ; surface: n/a ; location/orientation: n/a ; gauge length: n/a | -1 | Cyclic Yield Strength (N/mm⁻²): 0.0 Cyclic Strength Coefficient (N/mm⁻²): 0.0 Cyclic Strain Hardening Exponent: 0.0 | Transition Life (Number of Cycles): Endurance/Fatigue Limit Cycles (NE): Stress Amplitude at NE (N/mm⁻²): 0.0 Strain Amplitude at NE: 0.0 Scatter Band of Stress Amplitudes (σa,10% / σa,90%): 0.0 Scatter Band of Plastic Strain Amplitudes (εa,p,10% / εa,p,90%): 0.0 (εa,p,10% / εa,p,90%)Exponent of S-N Curve: 0.0 | Fatigue Strength Coefficient (N/mm⁻²): 801.0 Fatigue Strength Exponent: -0.113 Fatigue Ductility Coefficient: 0.0 Fatigue Ductility Exponent: 0.0 | N/A | N/A
Unalloyed steel | 956 | DIN: W.Nr. (DIN 17007): EN: AISI: 1141 MA AFNOR: ASTM: BS: GOST: HRN: ISO: JIS: JUS: SAE: SS: UNS: Other & Commercial: | Contributed by: MATDAT Entry Date: 15.09.2015 Source Reference: Fatemi A, Zeng Z, Plaseied A. Fatigue behavior and life prediction of notched specimens made of QT and forged microalloyed steels. Int J Fatigue 2004;26:663-672. Other References: Material Group: unalloyed steel Steel Subgroup: Typical Application: | {'chemical_composition': {'C': '', 'Si': '', 'Mn': '', 'P': '', 'S': '', 'Cr': '', 'Mo': '', 'Ni': '', 'Cu': '', 'Al': '', 'Co': '', 'Ti': '', 'W': '', 'V': '', 'Nb': '', 'N': '', 'Other': 'microalloyed with Vanadium'}} | Source: Dimensions (mm): | Heat Treatment Type: as forged Additional Remarks: | Microstructure Information: Additional Remarks: | Hardness Value (Brinell): 262.0 Hardness Value (Vickers): Hardness Value (Rockwell): | Testing Temperature (°C): 23.0 Testing Medium: air Loading Type: axial Loading Control: Specimen Information: Strain Rate: Additional Remarks: | 200000 | 0 | 524 | 875 | 0 | 40.2 | 0 | 0 | Strength Coefficient (N/mm⁻²): 1533.0 Strain Hardening Exponent: 0.185 | N/A | 23 | air | axial | 0 | shape/size: n/a ; surface: n/a ; location/orientation: n/a ; gauge length: n/a | -1 | Cyclic Yield Strength (N/mm⁻²): 564.0 Cyclic Strength Coefficient (N/mm⁻²): 1205.0 Cyclic Strain Hardening Exponent: 0.122 | Transition Life (Number of Cycles): Endurance/Fatigue Limit Cycles (NE): Stress Amplitude at NE (N/mm⁻²): 0.0 Strain Amplitude at NE: 0.0 Scatter Band of Stress Amplitudes (σa,10% / σa,90%): 0.0 Scatter Band of Plastic Strain Amplitudes (εa,p,10% / εa,p,90%): 0.0 (εa,p,10% / εa,p,90%)Exponent of S-N Curve: 0.0 | Fatigue Strength Coefficient (N/mm⁻²): 1296.0 Fatigue Strength Exponent: -0.0886 Fatigue Ductility Coefficient: 1.0266 Fatigue Ductility Exponent: -0.6868 | N/A | N/A
Unalloyed steel | 968 | DIN: W.Nr. (DIN 17007): EN: AISI: AFNOR: ASTM: BS: GOST: HRN: ISO: JIS: S 25 C JUS: SAE: SS: UNS: Other & Commercial: | Contributed by: MATDAT Entry Date: 15.09.2015 Source Reference: Kim KS, Chen X, Han C, Lee HW. Estimation methods for fatigue properties of steels under axial and torsional loading. Int J Fatigue 2002;24:783-793. Other References: Material Group: unalloyed steel Steel Subgroup: Typical Application: | {'chemical_composition': {'C': '0.27000', 'Si': '0.24000', 'Mn': '0.53000', 'P': '0.01900', 'S': '0.00200', 'Cr': '', 'Mo': '', 'Ni': '', 'Cu': '', 'Al': '', 'Co': '', 'Ti': '', 'W': '', 'V': '', 'Nb': '', 'N': '', 'Other': ''}} | Source: Dimensions (mm): | Heat Treatment Type: Additional Remarks: | Microstructure Information: Additional Remarks: | Hardness Value (Brinell): 153.0 Hardness Value (Vickers): Hardness Value (Rockwell): | Testing Temperature (°C): 23.0 Testing Medium: air Loading Type: axial Loading Control: Specimen Information: Strain Rate: Additional Remarks: | 209000 | 0.29 | 280 | 508 | 19 | 52 | 0 | 0 | Strength Coefficient (N/mm⁻²): 0.0 Strain Hardening Exponent: 0.0 | N/A | 23 | air | axial | 0 | shape/size: n/a ; surface: n/a ; location/orientation: n/a ; gauge length: n/a | -1 | Cyclic Yield Strength (N/mm⁻²): 0.0 Cyclic Strength Coefficient (N/mm⁻²): 1140.0 Cyclic Strain Hardening Exponent: 0.21 | Transition Life (Number of Cycles): Endurance/Fatigue Limit Cycles (NE): Stress Amplitude at NE (N/mm⁻²): 0.0 Strain Amplitude at NE: 0.0 Scatter Band of Stress Amplitudes (σa,10% / σa,90%): 0.0 Scatter Band of Plastic Strain Amplitudes (εa,p,10% / εa,p,90%): 0.0 (εa,p,10% / εa,p,90%)Exponent of S-N Curve: 0.0 | Fatigue Strength Coefficient (N/mm⁻²): 821.0 Fatigue Strength Exponent: -0.0961 Fatigue Ductility Coefficient: 0.216 Fatigue Ductility Exponent: -0.458 | N/A | N/A
Unalloyed steel | 938 | DIN: Ck 45 W.Nr. (DIN 17007): EN: AISI: AFNOR: ASTM: BS: GOST: HRN: ISO: JIS: JUS: SAE: SS: UNS: Other & Commercial: | Contributed by: MATDAT Entry Date: 15.09.2015 Source Reference: De Freitas M, Reis L, Li B. Evaluation of small crack growth models for notched specimen under axial/torsional fatigue loading. Facta Univ 2003;3(13):657-669. Other References: Material Group: unalloyed steel Steel Subgroup: Typical Application: | {'chemical_composition': {'C': '0.45000', 'Si': '0.21000', 'Mn': '0.56000', 'P': '0.01800', 'S': '0.02400', 'Cr': '0.10000', 'Mo': '0.01000', 'Ni': '0.05000', 'Cu': '0.10000', 'Al': '', 'Co': '', 'Ti': '', 'W': '', 'V': '', 'Nb': '', 'N': '', 'Other': ''}} | Source: Dimensions (mm): | Heat Treatment Type: Additional Remarks: | Microstructure Information: Additional Remarks: | Hardness Value (Brinell): Hardness Value (Vickers): 195.0 Hardness Value (Rockwell): | Testing Temperature (°C): 23.0 Testing Medium: laboratory air Loading Type: axial Loading Control: Specimen Information: Strain Rate: Additional Remarks: | 206000 | 0 | 410 | 660 | 23 | 0 | 0 | 0 | Strength Coefficient (N/mm⁻²): 0.0 Strain Hardening Exponent: 0.0 | N/A | 23 | laboratory air | axial | 0 | shape/size: n/a ; surface: n/a ; location/orientation: n/a ; gauge length: n/a | -1 | Cyclic Yield Strength (N/mm⁻²): 240.0 Cyclic Strength Coefficient (N/mm⁻²): 1206.0 Cyclic Strain Hardening Exponent: 0.2 | Transition Life (Number of Cycles): Endurance/Fatigue Limit Cycles (NE): Stress Amplitude at NE (N/mm⁻²): 0.0 Strain Amplitude at NE: 0.0 Scatter Band of Stress Amplitudes (σa,10% / σa,90%): 0.0 Scatter Band of Plastic Strain Amplitudes (εa,p,10% / εa,p,90%): 0.0 (εa,p,10% / εa,p,90%)Exponent of S-N Curve: 0.0 | Fatigue Strength Coefficient (N/mm⁻²): 948.0 Fatigue Strength Exponent: -0.102 Fatigue Ductility Coefficient: 0.17 Fatigue Ductility Exponent: -0.44 | N/A | N/A
Unalloyed steel | 934 | DIN: W.Nr. (DIN 17007): EN: AISI: 4340 AFNOR: ASTM: BS: GOST: HRN: ISO: JIS: JUS: SAE: SS: UNS: Other & Commercial: | Contributed by: MATDAT Entry Date: 15.09.2015 Source Reference: Brennan FP. The use of approximate strain-life fatigue crack initiation predictions. Int J Fatigue 1994;16:351-356. Other References: Material Group: unalloyed steel Steel Subgroup: Typical Application: | {'chemical_composition': {'C': '', 'Si': '', 'Mn': '', 'P': '', 'S': '', 'Cr': '', 'Mo': '', 'Ni': '', 'Cu': '', 'Al': '', 'Co': '', 'Ti': '', 'W': '', 'V': '', 'Nb': '', 'N': '', 'Other': ''}} | Source: Dimensions (mm): | Heat Treatment Type: Additional Remarks: | Microstructure Information: Additional Remarks: | Hardness Value (Brinell): 409.0 Hardness Value (Vickers): Hardness Value (Rockwell): | Testing Temperature (°C): 23.0 Testing Medium: air Loading Type: axial Loading Control: Specimen Information: Strain Rate: Additional Remarks: | 200000 | 0 | 876 | 1467 | 0 | 38 | 0 | 0 | Strength Coefficient (N/mm⁻²): 0.0 Strain Hardening Exponent: 0.0 | N/A | 23 | air | axial | 0 | shape/size: n/a ; surface: n/a ; location/orientation: n/a ; gauge length: n/a | -1 | Cyclic Yield Strength (N/mm⁻²): 0.0 Cyclic Strength Coefficient (N/mm⁻²): 1950.0 Cyclic Strain Hardening Exponent: 0.13 | Transition Life (Number of Cycles): Endurance/Fatigue Limit Cycles (NE): Stress Amplitude at NE (N/mm⁻²): 0.0 Strain Amplitude at NE: 0.0 Scatter Band of Stress Amplitudes (σa,10% / σa,90%): 0.0 Scatter Band of Plastic Strain Amplitudes (εa,p,10% / εa,p,90%): 0.0 (εa,p,10% / εa,p,90%)Exponent of S-N Curve: 0.0 | Fatigue Strength Coefficient (N/mm⁻²): 1898.0 Fatigue Strength Exponent: -0.09 Fatigue Ductility Coefficient: 0.67 Fatigue Ductility Exponent: -0.64 | N/A | N/A
Unalloyed steel | 929 | DIN: W.Nr. (DIN 17007): EN: AISI: 1006 AFNOR: ASTM: BS: GOST: HRN: ISO: JIS: JUS: SAE: SS: UNS: Other & Commercial: | Contributed by: MATDAT Entry Date: 15.09.2015 Source Reference: Brennan FP. The use of approximate strain-life fatigue crack initiation predictions. Int J Fatigue 1994;16:351-356. Other References: Material Group: unalloyed steel Steel Subgroup: Typical Application: | {'chemical_composition': {'C': '', 'Si': '', 'Mn': '', 'P': '', 'S': '', 'Cr': '', 'Mo': '', 'Ni': '', 'Cu': '', 'Al': '', 'Co': '', 'Ti': '', 'W': '', 'V': '', 'Nb': '', 'N': '', 'Other': ''}} | Source: Dimensions (mm): | Heat Treatment Type: Additional Remarks: | Microstructure Information: Additional Remarks: | Hardness Value (Brinell): 85.0 Hardness Value (Vickers): Hardness Value (Rockwell): | Testing Temperature (°C): 23.0 Testing Medium: air Loading Type: axial Loading Control: Specimen Information: Strain Rate: Additional Remarks: | 206000 | 0 | 224 | 318 | 0 | 73 | 0 | 0 | Strength Coefficient (N/mm⁻²): 0.0 Strain Hardening Exponent: 0.0 | N/A | 23 | air | axial | 0 | shape/size: n/a ; surface: n/a ; location/orientation: n/a ; gauge length: n/a | -1 | Cyclic Yield Strength (N/mm⁻²): 0.0 Cyclic Strength Coefficient (N/mm⁻²): 813.0 Cyclic Strain Hardening Exponent: 0.21 | Transition Life (Number of Cycles): Endurance/Fatigue Limit Cycles (NE): Stress Amplitude at NE (N/mm⁻²): 0.0 Strain Amplitude at NE: 0.0 Scatter Band of Stress Amplitudes (σa,10% / σa,90%): 0.0 Scatter Band of Plastic Strain Amplitudes (εa,p,10% / εa,p,90%): 0.0 (εa,p,10% / εa,p,90%)Exponent of S-N Curve: 0.0 | Fatigue Strength Coefficient (N/mm⁻²): 756.0 Fatigue Strength Exponent: -0.13 Fatigue Ductility Coefficient: 1.22 Fatigue Ductility Exponent: -0.67 | N/A | N/A
Unalloyed steel | 957 | DIN: W.Nr. (DIN 17007): EN: AISI: 1141 MA AFNOR: ASTM: BS: GOST: HRN: ISO: JIS: JUS: SAE: SS: UNS: Other & Commercial: | Contributed by: MATDAT Entry Date: 15.09.2015 Source Reference: Fatemi A, Zeng Z, Plaseied A. Fatigue behavior and life prediction of notched specimens made of QT and forged microalloyed steels. Int J Fatigue 2004;26:663-672. Other References: Material Group: unalloyed steel Steel Subgroup: Typical Application: | {'chemical_composition': {'C': '', 'Si': '', 'Mn': '', 'P': '', 'S': '', 'Cr': '', 'Mo': '', 'Ni': '', 'Cu': '', 'Al': '', 'Co': '', 'Ti': '', 'W': '', 'V': '', 'Nb': '', 'N': '', 'Other': 'microalloyed with Vanadium'}} | Source: Dimensions (mm): | Heat Treatment Type: quenched & tempered Additional Remarks: | Microstructure Information: Additional Remarks: | Hardness Value (Brinell): 259.0 Hardness Value (Vickers): Hardness Value (Rockwell): | Testing Temperature (°C): 23.0 Testing Medium: air Loading Type: axial Loading Control: Specimen Information: Strain Rate: Additional Remarks: | 212000 | 0 | 670 | 777 | 0 | 61.8 | 0 | 0 | Strength Coefficient (N/mm⁻²): 1153.0 Strain Hardening Exponent: 0.122 | N/A | 23 | air | axial | 0 | shape/size: n/a ; surface: n/a ; location/orientation: n/a ; gauge length: n/a | -1 | Cyclic Yield Strength (N/mm⁻²): 493.0 Cyclic Strength Coefficient (N/mm⁻²): 1133.0 Cyclic Strain Hardening Exponent: 0.134 | Transition Life (Number of Cycles): Endurance/Fatigue Limit Cycles (NE): Stress Amplitude at NE (N/mm⁻²): 0.0 Strain Amplitude at NE: 0.0 Scatter Band of Stress Amplitudes (σa,10% / σa,90%): 0.0 Scatter Band of Plastic Strain Amplitudes (εa,p,10% / εa,p,90%): 0.0 (εa,p,10% / εa,p,90%)Exponent of S-N Curve: 0.0 | Fatigue Strength Coefficient (N/mm⁻²): 765.0 Fatigue Strength Exponent: -0.0416 Fatigue Ductility Coefficient: 1.6641 Fatigue Ductility Exponent: -0.7044 | N/A | N/A
Unalloyed steel | 930 | DIN: W.Nr. (DIN 17007): EN: AISI: 1030 AFNOR: ASTM: BS: GOST: HRN: ISO: JIS: JUS: SAE: SS: UNS: Other & Commercial: | Contributed by: MATDAT Entry Date: 15.09.2015 Source Reference: Brennan FP. The use of approximate strain-life fatigue crack initiation predictions. Int J Fatigue 1994;16:351-356. Other References: Material Group: unalloyed steel Steel Subgroup: Typical Application: | {'chemical_composition': {'C': '', 'Si': '', 'Mn': '', 'P': '', 'S': '', 'Cr': '', 'Mo': '', 'Ni': '', 'Cu': '', 'Al': '', 'Co': '', 'Ti': '', 'W': '', 'V': '', 'Nb': '', 'N': '', 'Other': ''}} | Source: Dimensions (mm): | Heat Treatment Type: Additional Remarks: | Microstructure Information: Additional Remarks: | Hardness Value (Brinell): 128.0 Hardness Value (Vickers): Hardness Value (Rockwell): | Testing Temperature (°C): 23.0 Testing Medium: air Loading Type: axial Loading Control: Specimen Information: Strain Rate: Additional Remarks: | 206000 | 0 | 248 | 454 | 0 | 59 | 0 | 0 | Strength Coefficient (N/mm⁻²): 0.0 Strain Hardening Exponent: 0.0 | N/A | 23 | air | axial | 0 | shape/size: n/a ; surface: n/a ; location/orientation: n/a ; gauge length: n/a | -1 | Cyclic Yield Strength (N/mm⁻²): 0.0 Cyclic Strength Coefficient (N/mm⁻²): 1545.0 Cyclic Strain Hardening Exponent: 0.29 | Transition Life (Number of Cycles): Endurance/Fatigue Limit Cycles (NE): Stress Amplitude at NE (N/mm⁻²): 0.0 Strain Amplitude at NE: 0.0 Scatter Band of Stress Amplitudes (σa,10% / σa,90%): 0.0 Scatter Band of Plastic Strain Amplitudes (εa,p,10% / εa,p,90%): 0.0 (εa,p,10% / εa,p,90%)Exponent of S-N Curve: 0.0 | Fatigue Strength Coefficient (N/mm⁻²): 902.0 Fatigue Strength Exponent: -0.12 Fatigue Ductility Coefficient: 0.17 Fatigue Ductility Exponent: -0.42 | N/A | N/A
Unalloyed steel | 931 | DIN: W.Nr. (DIN 17007): EN: AISI: 1035 AFNOR: ASTM: BS: GOST: HRN: ISO: JIS: JUS: SAE: SS: UNS: Other & Commercial: | Contributed by: MATDAT Entry Date: 15.09.2015 Source Reference: Brennan FP. The use of approximate strain-life fatigue crack initiation predictions. Int J Fatigue 1994;16:351-356. Other References: Material Group: unalloyed steel Steel Subgroup: Typical Application: | {'chemical_composition': {'C': '', 'Si': '', 'Mn': '', 'P': '', 'S': '', 'Cr': '', 'Mo': '', 'Ni': '', 'Cu': '', 'Al': '', 'Co': '', 'Ti': '', 'W': '', 'V': '', 'Nb': '', 'N': '', 'Other': ''}} | Source: Dimensions (mm): | Heat Treatment Type: Additional Remarks: | Microstructure Information: Additional Remarks: | Hardness Value (Brinell): Hardness Value (Vickers): Hardness Value (Rockwell): | Testing Temperature (°C): 23.0 Testing Medium: air Loading Type: axial Loading Control: Specimen Information: Strain Rate: Additional Remarks: | 196000 | 0 | 270 | 476 | 0 | 56 | 0 | 0 | Strength Coefficient (N/mm⁻²): 0.0 Strain Hardening Exponent: 0.0 | N/A | 23 | air | axial | 0 | shape/size: n/a ; surface: n/a ; location/orientation: n/a ; gauge length: n/a | -1 | Cyclic Yield Strength (N/mm⁻²): 0.0 Cyclic Strength Coefficient (N/mm⁻²): 1185.0 Cyclic Strain Hardening Exponent: 0.24 | Transition Life (Number of Cycles): Endurance/Fatigue Limit Cycles (NE): Stress Amplitude at NE (N/mm⁻²): 0.0 Strain Amplitude at NE: 0.0 Scatter Band of Stress Amplitudes (σa,10% / σa,90%): 0.0 Scatter Band of Plastic Strain Amplitudes (εa,p,10% / εa,p,90%): 0.0 (εa,p,10% / εa,p,90%)Exponent of S-N Curve: 0.0 | Fatigue Strength Coefficient (N/mm⁻²): 906.0 Fatigue Strength Exponent: -0.11 Fatigue Ductility Coefficient: 0.33 Fatigue Ductility Exponent: -0.47 | N/A | N/A
Unalloyed steel | 932 | DIN: W.Nr. (DIN 17007): EN: AISI: 1045 AFNOR: ASTM: BS: GOST: HRN: ISO: JIS: JUS: SAE: SS: UNS: Other & Commercial: | Contributed by: MATDAT Entry Date: 15.09.2015 Source Reference: Brennan FP. The use of approximate strain-life fatigue crack initiation predictions. Int J Fatigue 1994;16:351-356. Other References: Material Group: unalloyed steel Steel Subgroup: Typical Application: | {'chemical_composition': {'C': '', 'Si': '', 'Mn': '', 'P': '', 'S': '', 'Cr': '', 'Mo': '', 'Ni': '', 'Cu': '', 'Al': '', 'Co': '', 'Ti': '', 'W': '', 'V': '', 'Nb': '', 'N': '', 'Other': ''}} | Source: Dimensions (mm): | Heat Treatment Type: Additional Remarks: | Microstructure Information: Additional Remarks: | Hardness Value (Brinell): 390.0 Hardness Value (Vickers): Hardness Value (Rockwell): | Testing Temperature (°C): 23.0 Testing Medium: air Loading Type: axial Loading Control: Specimen Information: Strain Rate: Additional Remarks: | 206000 | 0 | 842 | 1343 | 0 | 59 | 0 | 0 | Strength Coefficient (N/mm⁻²): 0.0 Strain Hardening Exponent: 0.0 | N/A | 23 | air | axial | 0 | shape/size: n/a ; surface: n/a ; location/orientation: n/a ; gauge length: n/a | -1 | Cyclic Yield Strength (N/mm⁻²): 0.0 Cyclic Strength Coefficient (N/mm⁻²): 1492.0 Cyclic Strain Hardening Exponent: 0.09 | Transition Life (Number of Cycles): Endurance/Fatigue Limit Cycles (NE): Stress Amplitude at NE (N/mm⁻²): 0.0 Strain Amplitude at NE: 0.0 Scatter Band of Stress Amplitudes (σa,10% / σa,90%): 0.0 Scatter Band of Plastic Strain Amplitudes (εa,p,10% / εa,p,90%): 0.0 (εa,p,10% / εa,p,90%)Exponent of S-N Curve: 0.0 | Fatigue Strength Coefficient (N/mm⁻²): 1408.0 Fatigue Strength Exponent: -0.07 Fatigue Ductility Coefficient: 1.51 Fatigue Ductility Exponent: -0.85 | N/A | N/A
Unalloyed steel | 921 | DIN: St42 W.Nr. (DIN 17007): EN: AISI: AFNOR: ASTM: BS: GOST: HRN: ISO: JIS: JUS: SAE: SS: UNS: Other & Commercial: | Contributed by: MATDAT Entry Date: 15.09.2015 Source Reference: Boller C. Der Einfluss von Probengrösse und Oberflächenrauhigkeit auf Lebensdauerabschätzungen bei Betrachtung der örtlichen Beanspruchungen. Veröffentlichungen des Instituts für Stahlbau and Werkstoffmechanik, Heft 46. TH Darmstadt; 1988. Other References: Material Group: unalloyed steel Steel Subgroup: Typical Application: | {'chemical_composition': {'C': '', 'Si': '', 'Mn': '', 'P': '', 'S': '', 'Cr': '', 'Mo': '', 'Ni': '', 'Cu': '', 'Al': '', 'Co': '', 'Ti': '', 'W': '', 'V': '', 'Nb': '', 'N': '', 'Other': ''}} | Source: Dimensions (mm): | Heat Treatment Type: Additional Remarks: | Microstructure Information: Additional Remarks: | Hardness Value (Brinell): Hardness Value (Vickers): Hardness Value (Rockwell): | Testing Temperature (°C): 23.0 Testing Medium: air Loading Type: axial Loading Control: Specimen Information: Strain Rate: Additional Remarks: | 206000 | 0 | 0 | 0 | 0 | 0 | 0 | 0 | Strength Coefficient (N/mm⁻²): 0.0 Strain Hardening Exponent: 0.0 | N/A | 23 | air | axial | 0 | shape/size: n/a ; surface: n/a ; location/orientation: n/a ; gauge length: n/a | -1 | Cyclic Yield Strength (N/mm⁻²): 0.0 Cyclic Strength Coefficient (N/mm⁻²): 1012.0 Cyclic Strain Hardening Exponent: 0.164 | Transition Life (Number of Cycles): Endurance/Fatigue Limit Cycles (NE): Stress Amplitude at NE (N/mm⁻²): 220.0 Strain Amplitude at NE: 0.0 Scatter Band of Stress Amplitudes (σa,10% / σa,90%): 0.0 Scatter Band of Plastic Strain Amplitudes (εa,p,10% / εa,p,90%): 0.0 (εa,p,10% / εa,p,90%)Exponent of S-N Curve: 0.0 | Fatigue Strength Coefficient (N/mm⁻²): 663.0 Fatigue Strength Exponent: -0.083 Fatigue Ductility Coefficient: 0.063 Fatigue Ductility Exponent: -0.477 | N/A | N/A
Unalloyed steel | 915 | DIN: W.Nr. (DIN 17007): EN: AISI: 1070 AFNOR: ASTM: BS: GOST: HRN: ISO: JIS: JUS: SAE: SS: UNS: Other & Commercial: | Contributed by: MATDAT Entry Date: 15.09.2015 Source Reference: Barkey ME, Socie DF, Hsia KJ. A Yield Surface Approach to the Estimation of Notch Strains for Proportional and Nonproportional Cyclic Loading. J Eng Mater-T ASME 1994;116:173-180. Other References: Material Group: unalloyed steel Steel Subgroup: Typical Application: | {'chemical_composition': {'C': '', 'Si': '', 'Mn': '', 'P': '', 'S': '', 'Cr': '', 'Mo': '', 'Ni': '', 'Cu': '', 'Al': '', 'Co': '', 'Ti': '', 'W': '', 'V': '', 'Nb': '', 'N': '', 'Other': ''}} | Source: Dimensions (mm): | Heat Treatment Type: Additional Remarks: | Microstructure Information: Additional Remarks: | Hardness Value (Brinell): Hardness Value (Vickers): Hardness Value (Rockwell): | Testing Temperature (°C): 23.0 Testing Medium: air Loading Type: axial Loading Control: Specimen Information: Strain Rate: Additional Remarks: | 210000 | 0.3 | 449 | 0 | 0 | 0 | 0 | 0 | Strength Coefficient (N/mm⁻²): 0.0 Strain Hardening Exponent: 0.0 | N/A | 23 | air | axial | 0 | shape/size: n/a ; surface: n/a ; location/orientation: n/a ; gauge length: n/a | -1 | Cyclic Yield Strength (N/mm⁻²): 0.0 Cyclic Strength Coefficient (N/mm⁻²): 1736.0 Cyclic Strain Hardening Exponent: 0.199 | Transition Life (Number of Cycles): Endurance/Fatigue Limit Cycles (NE): Stress Amplitude at NE (N/mm⁻²): 0.0 Strain Amplitude at NE: 0.0 Scatter Band of Stress Amplitudes (σa,10% / σa,90%): 0.0 Scatter Band of Plastic Strain Amplitudes (εa,p,10% / εa,p,90%): 0.0 (εa,p,10% / εa,p,90%)Exponent of S-N Curve: 0.0 | Fatigue Strength Coefficient (N/mm⁻²): 0.0 Fatigue Strength Exponent: 0.0 Fatigue Ductility Coefficient: 0.0 Fatigue Ductility Exponent: 0.0 | N/A | N/A
Unalloyed steel | 933 | DIN: W.Nr. (DIN 17007): EN: AISI: 1045 AFNOR: ASTM: BS: GOST: HRN: ISO: JIS: JUS: SAE: SS: UNS: Other & Commercial: | Contributed by: MATDAT Entry Date: 15.09.2015 Source Reference: Brennan FP. The use of approximate strain-life fatigue crack initiation predictions. Int J Fatigue 1994;16:351-356. Other References: Material Group: unalloyed steel Steel Subgroup: Typical Application: | {'chemical_composition': {'C': '', 'Si': '', 'Mn': '', 'P': '', 'S': '', 'Cr': '', 'Mo': '', 'Ni': '', 'Cu': '', 'Al': '', 'Co': '', 'Ti': '', 'W': '', 'V': '', 'Nb': '', 'N': '', 'Other': ''}} | Source: Dimensions (mm): | Heat Treatment Type: Additional Remarks: | Microstructure Information: Additional Remarks: | Hardness Value (Brinell): 500.0 Hardness Value (Vickers): Hardness Value (Rockwell): | Testing Temperature (°C): 23.0 Testing Medium: air Loading Type: axial Loading Control: Specimen Information: Strain Rate: Additional Remarks: | 206000 | 0 | 1259 | 1825 | 0 | 51 | 0 | 0 | Strength Coefficient (N/mm⁻²): 0.0 Strain Hardening Exponent: 0.0 | N/A | 23 | air | axial | 0 | shape/size: n/a ; surface: n/a ; location/orientation: n/a ; gauge length: n/a | -1 | Cyclic Yield Strength (N/mm⁻²): 0.0 Cyclic Strength Coefficient (N/mm⁻²): 2636.0 Cyclic Strain Hardening Exponent: 0.12 | Transition Life (Number of Cycles): Endurance/Fatigue Limit Cycles (NE): Stress Amplitude at NE (N/mm⁻²): 0.0 Strain Amplitude at NE: 0.0 Scatter Band of Stress Amplitudes (σa,10% / σa,90%): 0.0 Scatter Band of Plastic Strain Amplitudes (εa,p,10% / εa,p,90%): 0.0 (εa,p,10% / εa,p,90%)Exponent of S-N Curve: 0.0 | Fatigue Strength Coefficient (N/mm⁻²): 2165.0 Fatigue Strength Exponent: -0.08 Fatigue Ductility Coefficient: 0.22 Fatigue Ductility Exponent: -0.66 | N/A | N/A
Unalloyed steel | 940 | DIN: W.Nr. (DIN 17007): EN: AISI: AFNOR: ASTM: BS: GOST: HRN: ISO: JIS: JUS: SAE: 1045 SS: UNS: Other & Commercial: | Contributed by: MATDAT Entry Date: 15.09.2015 Source Reference: Dowling NE. Mean Stress Effect in Stress-Life and Strain-Life Fatigue. SAE Technical Paper 2004-01-2227. Fatigue 2004: Second SAE Brasil International Conference on Fatigue. Sao Paulo: SAE; 2004. Other References: Material Group: unalloyed steel Steel Subgroup: Typical Application: | {'chemical_composition': {'C': '', 'Si': '', 'Mn': '', 'P': '', 'S': '', 'Cr': '', 'Mo': '', 'Ni': '', 'Cu': '', 'Al': '', 'Co': '', 'Ti': '', 'W': '', 'V': '', 'Nb': '', 'N': '', 'Other': ''}} | Source: Dimensions (mm): | Heat Treatment Type: Additional Remarks: | Microstructure Information: Additional Remarks: | Hardness Value (Brinell): 595.0 Hardness Value (Vickers): Hardness Value (Rockwell): | Testing Temperature (°C): 23.0 Testing Medium: air Loading Type: axial Loading Control: Specimen Information: Strain Rate: Additional Remarks: Young´s modulus estimated | 206000 | 0 | 1841 | 2248 | 0 | 40.5 | 2717 | 0 | Strength Coefficient (N/mm⁻²): 0.0 Strain Hardening Exponent: 0.0 | N/A | 23 | air | axial | 0 | shape/size: n/a ; surface: n/a ; location/orientation: n/a ; gauge length: n/a | -1 | Cyclic Yield Strength (N/mm⁻²): 0.0 Cyclic Strength Coefficient (N/mm⁻²): 0.0 Cyclic Strain Hardening Exponent: 0.0 | Transition Life (Number of Cycles): Endurance/Fatigue Limit Cycles (NE): Stress Amplitude at NE (N/mm⁻²): 0.0 Strain Amplitude at NE: 0.0 Scatter Band of Stress Amplitudes (σa,10% / σa,90%): 0.0 Scatter Band of Plastic Strain Amplitudes (εa,p,10% / εa,p,90%): 0.0 (εa,p,10% / εa,p,90%)Exponent of S-N Curve: 0.0 | Fatigue Strength Coefficient (N/mm⁻²): 3050.0 Fatigue Strength Exponent: -0.098 Fatigue Ductility Coefficient: 0.0 Fatigue Ductility Exponent: 0.0 | N/A | N/A
Unalloyed steel | 991 | DIN: W.Nr. (DIN 17007): EN: AISI: AFNOR: ASTM: BS: GOST: HRN: ISO: JIS: JUS: SAE: 1015 SS: UNS: Other & Commercial: | Contributed by: MATDAT Entry Date: 15.09.2015 Source Reference: Ong JH. An evaluation of existing methods for the prediction of axial fatigue life from tensile data. Int J Fatigue 1993;15(1):13-19. Other References: Material Group: unalloyed steel Steel Subgroup: Typical Application: | {'chemical_composition': {'C': '', 'Si': '', 'Mn': '', 'P': '', 'S': '', 'Cr': '', 'Mo': '', 'Ni': '', 'Cu': '', 'Al': '', 'Co': '', 'Ti': '', 'W': '', 'V': '', 'Nb': '', 'N': '', 'Other': ''}} | Source: Dimensions (mm): | Heat Treatment Type: Additional Remarks: | Microstructure Information: Additional Remarks: | Hardness Value (Brinell): 80.0 Hardness Value (Vickers): Hardness Value (Rockwell): | Testing Temperature (°C): 23.0 Testing Medium: air Loading Type: axial Loading Control: Specimen Information: Strain Rate: Additional Remarks: | 205000 | 0 | 0 | 415 | 0 | 68 | 724 | 1.14 | Strength Coefficient (N/mm⁻²): 0.0 Strain Hardening Exponent: 0.0 | N/A | 23 | air | axial | 0 | shape/size: n/a ; surface: n/a ; location/orientation: n/a ; gauge length: n/a | -1 | Cyclic Yield Strength (N/mm⁻²): 0.0 Cyclic Strength Coefficient (N/mm⁻²): 0.0 Cyclic Strain Hardening Exponent: 0.0 | Transition Life (Number of Cycles): Endurance/Fatigue Limit Cycles (NE): Stress Amplitude at NE (N/mm⁻²): 0.0 Strain Amplitude at NE: 0.0 Scatter Band of Stress Amplitudes (σa,10% / σa,90%): 0.0 Scatter Band of Plastic Strain Amplitudes (εa,p,10% / εa,p,90%): 0.0 (εa,p,10% / εa,p,90%)Exponent of S-N Curve: 0.0 | Fatigue Strength Coefficient (N/mm⁻²): 825.0 Fatigue Strength Exponent: -0.11 Fatigue Ductility Coefficient: 0.95 Fatigue Ductility Exponent: -0.64 | N/A | N/A
Unalloyed steel | 920 | DIN: Ck 45 W.Nr. (DIN 17007): EN: AISI: AFNOR: ASTM: BS: GOST: HRN: ISO: JIS: JUS: SAE: SS: UNS: Other & Commercial: | Contributed by: MATDAT Entry Date: 15.09.2015 Source Reference: Boller C. Der Einfluss von Probengrösse und Oberflächenrauhigkeit auf Lebensdauerabschätzungen bei Betrachtung der örtlichen Beanspruchungen. Veröffentlichungen des Instituts für Stahlbau and Werkstoffmechanik, Heft 46. TH Darmstadt; 1988. Other References: Material Group: unalloyed steel Steel Subgroup: Typical Application: | {'chemical_composition': {'C': '', 'Si': '', 'Mn': '', 'P': '', 'S': '', 'Cr': '', 'Mo': '', 'Ni': '', 'Cu': '', 'Al': '', 'Co': '', 'Ti': '', 'W': '', 'V': '', 'Nb': '', 'N': '', 'Other': ''}} | Source: Dimensions (mm): | Heat Treatment Type: Additional Remarks: | Microstructure Information: Additional Remarks: | Hardness Value (Brinell): Hardness Value (Vickers): Hardness Value (Rockwell): | Testing Temperature (°C): 23.0 Testing Medium: air Loading Type: axial Loading Control: Specimen Information: Strain Rate: Additional Remarks: | 210500 | 0 | 531 | 790 | 23 | 60 | 1271 | 0.78 | Strength Coefficient (N/mm⁻²): 0.0 Strain Hardening Exponent: 0.0 | N/A | 23 | air | axial | 0 | shape/size: n/a ; surface: n/a ; location/orientation: n/a ; gauge length: n/a | -1 | Cyclic Yield Strength (N/mm⁻²): 0.0 Cyclic Strength Coefficient (N/mm⁻²): 1078.0 Cyclic Strain Hardening Exponent: 0.133 | Transition Life (Number of Cycles): Endurance/Fatigue Limit Cycles (NE): Stress Amplitude at NE (N/mm⁻²): 382.0 Strain Amplitude at NE: 0.0 Scatter Band of Stress Amplitudes (σa,10% / σa,90%): 0.0 Scatter Band of Plastic Strain Amplitudes (εa,p,10% / εa,p,90%): 0.0 (εa,p,10% / εa,p,90%)Exponent of S-N Curve: 0.0 | Fatigue Strength Coefficient (N/mm⁻²): 1405.0 Fatigue Strength Exponent: -0.11 Fatigue Ductility Coefficient: 0.606 Fatigue Ductility Exponent: -0.545 | N/A | N/A
Unalloyed steel | 922 | DIN: St42 W.Nr. (DIN 17007): EN: AISI: AFNOR: ASTM: BS: GOST: HRN: ISO: JIS: JUS: SAE: SS: UNS: Other & Commercial: | Contributed by: MATDAT Entry Date: 15.09.2015 Source Reference: Boller C. Der Einfluss von Probengrösse und Oberflächenrauhigkeit auf Lebensdauerabschätzungen bei Betrachtung der örtlichen Beanspruchungen. Veröffentlichungen des Instituts für Stahlbau and Werkstoffmechanik, Heft 46. TH Darmstadt; 1988. Other References: Material Group: unalloyed steel Steel Subgroup: Typical Application: | {'chemical_composition': {'C': '', 'Si': '', 'Mn': '', 'P': '', 'S': '', 'Cr': '', 'Mo': '', 'Ni': '', 'Cu': '', 'Al': '', 'Co': '', 'Ti': '', 'W': '', 'V': '', 'Nb': '', 'N': '', 'Other': ''}} | Source: Dimensions (mm): | Heat Treatment Type: Additional Remarks: | Microstructure Information: Additional Remarks: | Hardness Value (Brinell): Hardness Value (Vickers): Hardness Value (Rockwell): | Testing Temperature (°C): 23.0 Testing Medium: air Loading Type: axial Loading Control: Specimen Information: Strain Rate: Additional Remarks: | 206000 | 0 | 384 | 457 | 27 | 0 | 926 | 1.02 | Strength Coefficient (N/mm⁻²): 0.0 Strain Hardening Exponent: 0.0 | N/A | 23 | air | axial | 0 | shape/size: n/a ; surface: n/a ; location/orientation: n/a ; gauge length: n/a | -1 | Cyclic Yield Strength (N/mm⁻²): 0.0 Cyclic Strength Coefficient (N/mm⁻²): 1053.0 Cyclic Strain Hardening Exponent: 0.196 | Transition Life (Number of Cycles): Endurance/Fatigue Limit Cycles (NE): Stress Amplitude at NE (N/mm⁻²): 250.0 Strain Amplitude at NE: 0.0 Scatter Band of Stress Amplitudes (σa,10% / σa,90%): 0.0 Scatter Band of Plastic Strain Amplitudes (εa,p,10% / εa,p,90%): 0.0 (εa,p,10% / εa,p,90%)Exponent of S-N Curve: 0.0 | Fatigue Strength Coefficient (N/mm⁻²): 747.0 Fatigue Strength Exponent: -0.082 Fatigue Ductility Coefficient: 0.197 Fatigue Ductility Exponent: -0.437 | N/A | N/A
Unalloyed steel | 594 | DIN: W.Nr. (DIN 17007): EN: AISI: AFNOR: ASTM: BS: GOST: HRN: ISO: JIS: JUS: SAE: SS: UNS: Other & Commercial: Dual-phase Steel 600 | Contributed by: MATDAT Entry Date: 01.06.2011 Source Reference: Bäumel A, Seeger T. Materials data for cyclic loading, Supplement 1. Amsterdam: Elsevier; 1990. Other References: Fredriksson K, Melander A, Hedman M. Influence of Prestraining and Ageing on Fatigue Properties of High-Strength Sheet Steels. Int J Fatigue 1988;10(3):139-151. Material Group: Unalloyed steel Steel Subgroup: Typical Application: | {'chemical_composition': {'C': '0.08200', 'Si': '0.17000', 'Mn': '0.78000', 'P': '0.07100', 'S': '0.00700', 'Cr': '0.02000', 'Mo': '', 'Ni': '0.01000', 'Cu': '0.03000', 'Al': '0.06600', 'Co': '', 'Ti': '', 'W': '', 'V': '', 'Nb': '', 'N': '0.00600', 'Other': ''}} | Source: sheet, 1,44 mm thick Dimensions (mm): | Heat Treatment Type: Additional Remarks: aged at 190°C/15min | Microstructure Information: Additional Remarks: ferritic-martensitic structure ; grain size: 8,9 micrometers | Hardness Value (Brinell): Hardness Value (Vickers): Hardness Value (Rockwell): | Testing Temperature (°C): 23.0 Testing Medium: air Loading Type: axial Loading Control: Specimen Information: 12x1,44 mm ; specimen location: in rolling direction ; gauge lenght: 50 mm Strain Rate: 12 %/min Additional Remarks: testing machine: Schenck-Trebel | 197200 | 0 | 695 | 735 | 0 | 0 | 0 | 0 | Strength Coefficient (N/mm⁻²): 0.0 Strain Hardening Exponent: 0.0 | N/A | 23 | air | axial | total strain control | 3.7x1.44 mm ; surface: NA ; location/orientation: in rolling direction ; gauge length: 6 mm | -1 | Cyclic Yield Strength (N/mm⁻²): 403.0 Cyclic Strength Coefficient (N/mm⁻²): 837.0 Cyclic Strain Hardening Exponent: 0.107 | Transition Life (Number of Cycles): 7664 Endurance/Fatigue Limit Cycles (NE): Stress Amplitude at NE (N/mm⁻²): 0.0 Strain Amplitude at NE: 0.0 Scatter Band of Stress Amplitudes (σa,10% / σa,90%): 1.014 Scatter Band of Plastic Strain Amplitudes (εa,p,10% / εa,p,90%): 1.161 (εa,p,10% / εa,p,90%)Exponent of S-N Curve: 0.0 | Fatigue Strength Coefficient (N/mm⁻²): 975.0 Fatigue Strength Exponent: -0.084 Fatigue Ductility Coefficient: 4.218 Fatigue Ductility Exponent: -0.784 | https://www.matdat.com/Dashboard/DetailReport.aspx?idMat=594&ChartDirectorChartImage=chart_cycChart&cacheId=299745c7193c41ec88373b4137be4a90&cacheDefeat=638822238113468537 | https://www.matdat.com/Dashboard/DetailReport.aspx?idMat=594&ChartDirectorChartImage=chart_fatChart&cacheId=65952b7e43b64a56a0b4c33bdc323cab&cacheDefeat=638822238113468537
Unalloyed steel | 591 | DIN: W.Nr. (DIN 17007): EN: AISI: AFNOR: ASTM: BS: GOST: HRN: ISO: JIS: JUS: SAE: SS: UNS: Other & Commercial: Dual-phase Steel 600 | Contributed by: MATDAT Entry Date: 01.06.2011 Source Reference: Bäumel A, Seeger T. Materials data for cyclic loading, Supplement 1. Amsterdam: Elsevier; 1990. Other References: Fredriksson K, Melander A, Hedman M. Influence of Prestraining and Ageing on Fatigue Properties of High-Strength Sheet Steels. Int J Fatigue 1988;10(3):139-151. Material Group: Unalloyed steel Steel Subgroup: Typical Application: | {'chemical_composition': {'C': '0.08200', 'Si': '0.17000', 'Mn': '0.78000', 'P': '0.07100', 'S': '0.00700', 'Cr': '0.02000', 'Mo': '', 'Ni': '0.01000', 'Cu': '0.03000', 'Al': '0.06600', 'Co': '', 'Ti': '', 'W': '', 'V': '', 'Nb': '', 'N': '0.00600', 'Other': ''}} | Source: sheet, 1,44 mm thick Dimensions (mm): | Heat Treatment Type: Additional Remarks: as received | Microstructure Information: Additional Remarks: ferritic-martensitic structure ; grain size: 8,9 micrometers | Hardness Value (Brinell): Hardness Value (Vickers): Hardness Value (Rockwell): | Testing Temperature (°C): 23.0 Testing Medium: air Loading Type: axial Loading Control: Specimen Information: 12x1,44 mm ; specimen location: in rolling direction ; gauge lenght: 50 mm Strain Rate: 12 %/min Additional Remarks: testing machine: Schenck-Trebel | 197200 | 0 | 448 | 639 | 0 | 0 | 0 | 0 | Strength Coefficient (N/mm⁻²): 524.0 Strain Hardening Exponent: 0.028 | N/A | 23 | air | axial | total strain control | 3.7x1.44 mm ; surface: NA ; location/orientation: in rolling direction ; gauge length: 6 mm | -1 | Cyclic Yield Strength (N/mm⁻²): 392.0 Cyclic Strength Coefficient (N/mm⁻²): 966.0 Cyclic Strain Hardening Exponent: 0.145 | Transition Life (Number of Cycles): 10820 Endurance/Fatigue Limit Cycles (NE): Stress Amplitude at NE (N/mm⁻²): 0.0 Strain Amplitude at NE: 0.0 Scatter Band of Stress Amplitudes (σa,10% / σa,90%): 1.008 Scatter Band of Plastic Strain Amplitudes (εa,p,10% / εa,p,90%): 1.004 (εa,p,10% / εa,p,90%)Exponent of S-N Curve: 0.0 | Fatigue Strength Coefficient (N/mm⁻²): 918.0 Fatigue Strength Exponent: -0.085 Fatigue Ductility Coefficient: 0.704 Fatigue Ductility Exponent: -0.588 | https://www.matdat.com/Dashboard/DetailReport.aspx?idMat=591&ChartDirectorChartImage=chart_cycChart&cacheId=7b1af633a59b42048d203daabc70b71f&cacheDefeat=638822238116286634 | https://www.matdat.com/Dashboard/DetailReport.aspx?idMat=591&ChartDirectorChartImage=chart_fatChart&cacheId=c2468501fc3a477cabec146ff911ef10&cacheDefeat=638822238116286634
Unalloyed steel | 595 | DIN: W.Nr. (DIN 17007): EN: AISI: AFNOR: ASTM: BS: GOST: HRN: ISO: JIS: JUS: SAE: SS: UNS: Other & Commercial: Dual-phase Steel 600 | Contributed by: MATDAT Entry Date: 01.06.2011 Source Reference: Bäumel A, Seeger T. Materials data for cyclic loading, Supplement 1. Amsterdam: Elsevier; 1990. Other References: Fredriksson K, Melander A, Hedman M. Influence of Prestraining and Ageing on Fatigue Properties of High-Strength Sheet Steels. Int J Fatigue 1988;10(3):139-151. Material Group: Unalloyed steel Steel Subgroup: Typical Application: | {'chemical_composition': {'C': '0.08200', 'Si': '0.17000', 'Mn': '0.78000', 'P': '0.07100', 'S': '0.00700', 'Cr': '0.02000', 'Mo': '', 'Ni': '0.01000', 'Cu': '0.03000', 'Al': '0.06600', 'Co': '', 'Ti': '', 'W': '', 'V': '', 'Nb': '', 'N': '0.00600', 'Other': ''}} | Source: sheet, 1,44 mm thick Dimensions (mm): | Heat Treatment Type: Additional Remarks: as received | Microstructure Information: Additional Remarks: ferritic-martensitic structure ; grain size: 8,9 micrometers | Hardness Value (Brinell): Hardness Value (Vickers): Hardness Value (Rockwell): | Testing Temperature (°C): 23.0 Testing Medium: air Loading Type: axial Loading Control: Specimen Information: 12x1,44 mm ; specimen location: in rolling direction ; gauge lenght: 50 mm Strain Rate: 12 %/min Additional Remarks: testing machine: Schenck-Trebel | 197200 | 0 | 629 | 679 | 0 | 0 | 0 | 0 | Strength Coefficient (N/mm⁻²): 776.0 Strain Hardening Exponent: 0.036 | N/A | 23 | air | axial | total strain control | 3.7x1.44 mm ; surface: NA ; location/orientation: in rolling direction ; gauge length: 6 mm | -1 | Cyclic Yield Strength (N/mm⁻²): 428.0 Cyclic Strength Coefficient (N/mm⁻²): 762.0 Cyclic Strain Hardening Exponent: 0.093 | Transition Life (Number of Cycles): 7753 Endurance/Fatigue Limit Cycles (NE): Stress Amplitude at NE (N/mm⁻²): 0.0 Strain Amplitude at NE: 0.0 Scatter Band of Stress Amplitudes (σa,10% / σa,90%): 1.0 Scatter Band of Plastic Strain Amplitudes (εa,p,10% / εa,p,90%): 1.0 (εa,p,10% / εa,p,90%)Exponent of S-N Curve: 0.0 | Fatigue Strength Coefficient (N/mm⁻²): 789.0 Fatigue Strength Exponent: -0.062 Fatigue Ductility Coefficient: 1.455 Fatigue Ductility Exponent: -0.674 | https://www.matdat.com/Dashboard/DetailReport.aspx?idMat=595&ChartDirectorChartImage=chart_cycChart&cacheId=a2a82924416c464a9c1b46521bb51745&cacheDefeat=638822238099843570 | https://www.matdat.com/Dashboard/DetailReport.aspx?idMat=595&ChartDirectorChartImage=chart_fatChart&cacheId=5d081424ec7d459b8272bca6e09333a4&cacheDefeat=638822238099843570
Unalloyed steel | 587 | DIN: W.Nr. (DIN 17007): EN: AISI: AFNOR: ASTM: BS: GOST: HRN: ISO: JIS: JUS: SAE: SS: UNS: Other & Commercial: Dual-phase Steel 400 | Contributed by: MATDAT Entry Date: 01.06.2011 Source Reference: Bäumel A, Seeger T. Materials data for cyclic loading, Supplement 1. Amsterdam: Elsevier; 1990. Other References: Fredriksson K, Melander A, Hedman M. Influence of Prestraining and Ageing on Fatigue Properties of High-Strength Sheet Steels. Int J Fatigue 1988;10(3):139-151. Material Group: Unalloyed steel Steel Subgroup: Typical Application: | {'chemical_composition': {'C': '0.06900', 'Si': '0.01000', 'Mn': '0.19000', 'P': '0.08000', 'S': '0.01200', 'Cr': '0.03000', 'Mo': '', 'Ni': '0.01000', 'Cu': '0.03000', 'Al': '0.04400', 'Co': '', 'Ti': '', 'W': '', 'V': '', 'Nb': '', 'N': '0.00300', 'Other': ''}} | Source: sheet, 1,43 mm thick Dimensions (mm): | Heat Treatment Type: Additional Remarks: as received | Microstructure Information: Additional Remarks: ferritic-martensitic structure ; grain size: 8,2 micrometers | Hardness Value (Brinell): Hardness Value (Vickers): Hardness Value (Rockwell): | Testing Temperature (°C): 23.0 Testing Medium: air Loading Type: axial Loading Control: Specimen Information: 12x1,43 mm ; specimen location: in rolling direction ; gauge lenght: 50 mm Strain Rate: 12 %/min Additional Remarks: testing machine: Schenck-Trebel | 209500 | 0 | 276 | 401 | 0 | 0 | 0 | 0 | Strength Coefficient (N/mm⁻²): 304.0 Strain Hardening Exponent: 0.017 | N/A | 23 | air | axial | total strain control | 3.7x1.43 mm ; surface: NA ; location/orientation: in rolling direction ; gauge length: 6 mm | -1 | Cyclic Yield Strength (N/mm⁻²): 247.0 Cyclic Strength Coefficient (N/mm⁻²): 1719.0 Cyclic Strain Hardening Exponent: 0.312 | Transition Life (Number of Cycles): 100400 Endurance/Fatigue Limit Cycles (NE): Stress Amplitude at NE (N/mm⁻²): 0.0 Strain Amplitude at NE: 0.0 Scatter Band of Stress Amplitudes (σa,10% / σa,90%): 1.143 Scatter Band of Plastic Strain Amplitudes (εa,p,10% / εa,p,90%): 1.097 (εa,p,10% / εa,p,90%)Exponent of S-N Curve: 0.0 | Fatigue Strength Coefficient (N/mm⁻²): 918.0 Fatigue Strength Exponent: -0.127 Fatigue Ductility Coefficient: 0.141 Fatigue Ductility Exponent: -0.411 | https://www.matdat.com/Dashboard/DetailReport.aspx?idMat=587&ChartDirectorChartImage=chart_cycChart&cacheId=f1269cc956cd43a4a39727f45638b14d&cacheDefeat=638822238144659560 | https://www.matdat.com/Dashboard/DetailReport.aspx?idMat=587&ChartDirectorChartImage=chart_fatChart&cacheId=330cbb8a016d4cc5bc16d51f8b00e6ad&cacheDefeat=638822238144659560
Unalloyed steel | 588 | DIN: W.Nr. (DIN 17007): EN: AISI: AFNOR: ASTM: BS: GOST: HRN: ISO: JIS: JUS: SAE: SS: UNS: Other & Commercial: Dual-phase Steel 400 | Contributed by: MATDAT Entry Date: 01.06.2011 Source Reference: Bäumel A, Seeger T. Materials data for cyclic loading, Supplement 1. Amsterdam: Elsevier; 1990. Other References: Fredriksson K, Melander A, Hedman M. Influence of Prestraining and Ageing on Fatigue Properties of High-Strength Sheet Steels. Int J Fatigue 1988;10(3):139-151. Material Group: Unalloyed steel Steel Subgroup: Typical Application: | {'chemical_composition': {'C': '0.06900', 'Si': '0.01000', 'Mn': '0.19000', 'P': '0.08000', 'S': '0.01200', 'Cr': '0.03000', 'Mo': '', 'Ni': '0.01000', 'Cu': '0.03000', 'Al': '0.04400', 'Co': '', 'Ti': '', 'W': '', 'V': '', 'Nb': '', 'N': '0.00300', 'Other': ''}} | Source: sheet, 1,43 mm thick Dimensions (mm): | Heat Treatment Type: Additional Remarks: aged at 190°C/15min | Microstructure Information: Additional Remarks: ferritic-martensitic structure ; grain size: 8,2 micrometers | Hardness Value (Brinell): Hardness Value (Vickers): Hardness Value (Rockwell): | Testing Temperature (°C): 23.0 Testing Medium: air Loading Type: axial Loading Control: Specimen Information: 12x1,43 mm ; specimen location: in rolling direction ; gauge lenght: 50 mm Strain Rate: 12 %/min Additional Remarks: testing machine: Schenck-Trebel | 209500 | 0 | 286 | 407 | 0 | 0 | 0 | 0 | Strength Coefficient (N/mm⁻²): 309.0 Strain Hardening Exponent: 0.016 | N/A | 23 | air | axial | total strain control | 3.7x1.43 mm ; surface: NA ; location/orientation: in rolling direction ; gauge length: 6 mm | -1 | Cyclic Yield Strength (N/mm⁻²): 234.0 Cyclic Strength Coefficient (N/mm⁻²): 610.0 Cyclic Strain Hardening Exponent: 0.154 | Transition Life (Number of Cycles): 77520 Endurance/Fatigue Limit Cycles (NE): Stress Amplitude at NE (N/mm⁻²): 0.0 Strain Amplitude at NE: 0.0 Scatter Band of Stress Amplitudes (σa,10% / σa,90%): 1.068 Scatter Band of Plastic Strain Amplitudes (εa,p,10% / εa,p,90%): 1.268 (εa,p,10% / εa,p,90%)Exponent of S-N Curve: 0.0 | Fatigue Strength Coefficient (N/mm⁻²): 496.0 Fatigue Strength Exponent: -0.072 Fatigue Ductility Coefficient: 0.226 Fatigue Ductility Exponent: -0.453 | https://www.matdat.com/Dashboard/DetailReport.aspx?idMat=588&ChartDirectorChartImage=chart_cycChart&cacheId=8e336a44c383478192b456c1c8ff5d56&cacheDefeat=638822238139129378 | https://www.matdat.com/Dashboard/DetailReport.aspx?idMat=588&ChartDirectorChartImage=chart_fatChart&cacheId=f6c191012b07432492ac57da5ada8580&cacheDefeat=638822238139285737
Unalloyed steel | 590 | DIN: W.Nr. (DIN 17007): EN: AISI: AFNOR: ASTM: BS: GOST: HRN: ISO: JIS: JUS: SAE: SS: UNS: Other & Commercial: Dual-phase Steel 400 | Contributed by: MATDAT Entry Date: 01.06.2011 Source Reference: Bäumel A, Seeger T. Materials data for cyclic loading, Supplement 1. Amsterdam: Elsevier; 1990. Other References: Fredriksson K, Melander A, Hedman M. Influence of Prestraining and Ageing on Fatigue Properties of High-Strength Sheet Steels. Int J Fatigue 1988;10(3):139-151. Material Group: Unalloyed steel Steel Subgroup: Typical Application: | {'chemical_composition': {'C': '0.06900', 'Si': '0.01000', 'Mn': '0.19000', 'P': '0.08000', 'S': '0.01200', 'Cr': '0.03000', 'Mo': '', 'Ni': '0.01000', 'Cu': '0.03000', 'Al': '0.04400', 'Co': '', 'Ti': '', 'W': '', 'V': '', 'Nb': '', 'N': '0.00300', 'Other': ''}} | Source: sheet, 1,43 mm thick Dimensions (mm): | Heat Treatment Type: Additional Remarks: aged at 190°C/15min | Microstructure Information: Additional Remarks: ferritic-martensitic structure ; grain size: 8,2 micrometers | Hardness Value (Brinell): Hardness Value (Vickers): Hardness Value (Rockwell): | Testing Temperature (°C): 23.0 Testing Medium: air Loading Type: axial Loading Control: Specimen Information: 12x1,43 mm ; specimen location: in rolling direction ; gauge lenght: 50 mm Strain Rate: 12 %/min Additional Remarks: testing machine: Schenck-Trebel | 209500 | 0 | 404 | 440 | 0 | 0 | 0 | 0 | Strength Coefficient (N/mm⁻²): 0.0 Strain Hardening Exponent: 0.0 | N/A | 23 | air | axial | total strain control | 3.7x1.43 mm ; surface: NA ; location/orientation: in rolling direction ; gauge length: 6 mm | -1 | Cyclic Yield Strength (N/mm⁻²): 251.0 Cyclic Strength Coefficient (N/mm⁻²): 701.0 Cyclic Strain Hardening Exponent: 0.165 | Transition Life (Number of Cycles): 38620 Endurance/Fatigue Limit Cycles (NE): Stress Amplitude at NE (N/mm⁻²): 0.0 Strain Amplitude at NE: 0.0 Scatter Band of Stress Amplitudes (σa,10% / σa,90%): 1.0 Scatter Band of Plastic Strain Amplitudes (εa,p,10% / εa,p,90%): 1.0 (εa,p,10% / εa,p,90%)Exponent of S-N Curve: 0.0 | Fatigue Strength Coefficient (N/mm⁻²): 591.0 Fatigue Strength Exponent: -0.085 Fatigue Ductility Coefficient: 0.356 Fatigue Ductility Exponent: -0.515 | https://www.matdat.com/Dashboard/DetailReport.aspx?idMat=590&ChartDirectorChartImage=chart_cycChart&cacheId=dfab1afaa29846b8b067e2eadd6dc70e&cacheDefeat=638822238124565090 | https://www.matdat.com/Dashboard/DetailReport.aspx?idMat=590&ChartDirectorChartImage=chart_fatChart&cacheId=368858b7bae745e4bfc07d710cfe9a80&cacheDefeat=638822238124721283
Unalloyed steel | 586 | DIN: Ck 80 W.Nr. (DIN 17007): EN: AISI: AFNOR: ASTM: BS: GOST: HRN: ISO: JIS: JUS: SAE: SS: UNS: Other & Commercial: | Contributed by: MATDAT Entry Date: 01.06.2011 Source Reference: Bäumel A, Seeger T. Materials data for cyclic loading, Supplement 1. Amsterdam: Elsevier; 1990. Other References: Becker M. Das Wechselverformungsverhalten von Ck 45 und Ck 80 im Temperaturbereich 295K < T < 873K. Dissertation. Universität Karlsruhe; 1987. Material Group: Unalloyed steel Steel Subgroup: Typical Application: | {'chemical_composition': {'C': '0.77000', 'Si': '0.12000', 'Mn': '0.16000', 'P': '0.00900', 'S': '0.01000', 'Cr': '0.09000', 'Mo': '', 'Ni': '0.04000', 'Cu': '0.02000', 'Al': '0.01700', 'Co': '', 'Ti': '', 'W': '', 'V': '0.00200', 'Nb': '', 'N': '', 'Other': 'Fe balance'}} | Source: bar, diameter 25 mm Dimensions (mm): | Heat Treatment Type: Additional Remarks: annealed at 1050°C/30min, 600°C/1,5h | Microstructure Information: Additional Remarks: austenite grain size 41 micrometers | Hardness Value (Brinell): Hardness Value (Vickers): 288.0 Hardness Value (Rockwell): | Testing Temperature (°C): 23.0 Testing Medium: air Loading Type: axial Loading Control: Specimen Information: cylindrical, diameter 7 mm ; specimen location: NA ; gauge lenght: 10 mm Strain Rate: 0,24 %/min Additional Remarks: testing machine: Schenck, servohydraulic, max. 63 kN | 206200 | 0 | 343 | 802 | 10 | 14 | 0 | 0 | Strength Coefficient (N/mm⁻²): 761.0 Strain Hardening Exponent: 0.099 | N/A | 23 | air | axial | total stress control | cylindrical. diameter 7 mm ; surface: NA ; location/orientation: NA ; gauge length: 10 mm | -1 | Cyclic Yield Strength (N/mm⁻²): 405.0 Cyclic Strength Coefficient (N/mm⁻²): 1123.0 Cyclic Strain Hardening Exponent: 0.164 | Transition Life (Number of Cycles): 2967 Endurance/Fatigue Limit Cycles (NE): Stress Amplitude at NE (N/mm⁻²): 0.0 Strain Amplitude at NE: 0.0 Scatter Band of Stress Amplitudes (σa,10% / σa,90%): 1.064 Scatter Band of Plastic Strain Amplitudes (εa,p,10% / εa,p,90%): 1.181 (εa,p,10% / εa,p,90%)Exponent of S-N Curve: 0.0 | Fatigue Strength Coefficient (N/mm⁻²): 1142.0 Fatigue Strength Exponent: -0.12 Fatigue Ductility Coefficient: 1.101 Fatigue Ductility Exponent: -0.729 | https://www.matdat.com/Dashboard/DetailReport.aspx?idMat=586&ChartDirectorChartImage=chart_cycChart&cacheId=766aa136301348b4a09ccae677bb4a5d&cacheDefeat=638822238152445485 | https://www.matdat.com/Dashboard/DetailReport.aspx?idMat=586&ChartDirectorChartImage=chart_fatChart&cacheId=1fda614edf93418ebefc73969581da90&cacheDefeat=638822238152445485
Unalloyed steel | 583 | DIN: Ck 45 W.Nr. (DIN 17007): 1.1191 EN: AISI: 1042 ; 1045 AFNOR: XC45 ; XC48H1 ASTM: BS: 060A47 ; 080M46 GOST: 45 HRN: ISO: C45E4 ; CS45 JIS: S 45 C JUS: Č1531 SAE: 1042 ; 1045 SS: 1672 UNS: G10420 ; G10450 Other & Commercial: | Contributed by: MATDAT Entry Date: 01.06.2011 Source Reference: Bäumel A, Seeger T. Materials data for cyclic loading, Supplement 1. Amsterdam: Elsevier; 1990. Other References: Nishijima S et al. Data Sheets on Low-Cycle Fatigue Properties of S45C (0.45C) Steel for Machine Structural Use. Technical Report No 44, NRIM Fatigue Data Sheet. National Research Institute for Metals; December 1985. Material Group: Unalloyed steel Steel Subgroup: Typical Application: Comp. parts for vehicles-shafts, bushings, crankshafts, connecting rods and parts for the machine building industry. Steel to produce sickles, axes, knives, hammers. | {'chemical_composition': {'C': '0.42000', 'Si': '0.22000', 'Mn': '0.80000', 'P': '0.01900', 'S': '0.01600', 'Cr': '0.12000', 'Mo': '', 'Ni': '0.01000', 'Cu': '0.01000', 'Al': '', 'Co': '', 'Ti': '', 'W': '', 'V': '', 'Nb': '', 'N': '', 'Other': ''}} | Source: hot rolled bar, diameter 19 mm x 5500 mm Dimensions (mm): | Heat Treatment Type: Additional Remarks: 845°C/30min, air, 845°C/30min, water, 550°C/1h, water | Microstructure Information: Additional Remarks: ferrite grain size number 10,3 (JIS G 0552 - 1957) ; austenite grain size number 9,3 (JIS G 0551 - 1956) | Hardness Value (Brinell): Hardness Value (Vickers): 276.0 Hardness Value (Rockwell): | Testing Temperature (°C): 23.0 Testing Medium: air Loading Type: axial Loading Control: Specimen Information: cylindrical, diameter 8 mm ; specimen location: NA ; gauge lenght: 40 mm Strain Rate: NA Additional Remarks: testing machine: NA | 204000 | 0 | 702 | 863 | 0 | 66 | 1651 | 1.079 | Strength Coefficient (N/mm⁻²): 1268.0 Strain Hardening Exponent: 0.118 | N/A | 23 | air | axial | stress control | cylindrical. diameter 8 mm ; surface: longitudinal polished ; location/orientation: NA ; gauge length: 8 mm | -1 | Cyclic Yield Strength (N/mm⁻²): 492.0 Cyclic Strength Coefficient (N/mm⁻²): 1450.0 Cyclic Strain Hardening Exponent: 0.174 | Transition Life (Number of Cycles): 4262 Endurance/Fatigue Limit Cycles (NE): Stress Amplitude at NE (N/mm⁻²): 0.0 Strain Amplitude at NE: 0.0 Scatter Band of Stress Amplitudes (σa,10% / σa,90%): 1.032 Scatter Band of Plastic Strain Amplitudes (εa,p,10% / εa,p,90%): 1.187 (εa,p,10% / εa,p,90%)Exponent of S-N Curve: 0.0 | Fatigue Strength Coefficient (N/mm⁻²): 657.0 Fatigue Strength Exponent: -0.029 Fatigue Ductility Coefficient: 0.014 Fatigue Ductility Exponent: -0.189 | https://www.matdat.com/Dashboard/DetailReport.aspx?idMat=583&ChartDirectorChartImage=chart_cycChart&cacheId=47a6eb43943a4eb7b373a536392a506b&cacheDefeat=638822238159761120 | https://www.matdat.com/Dashboard/DetailReport.aspx?idMat=583&ChartDirectorChartImage=chart_fatChart&cacheId=8e551957baba4d848ef90761682f60b7&cacheDefeat=638822238159917503
Unalloyed steel | 584 | DIN: Ck 45 W.Nr. (DIN 17007): 1.1191 EN: AISI: 1042 ; 1045 AFNOR: XC45 ; XC48H1 ASTM: BS: 060A47 ; 080M46 GOST: 45 HRN: ISO: C45E4 ; CS45 JIS: S 45 C JUS: Č1531 SAE: 1045 SS: 1672 UNS: G10420 ; G10450 Other & Commercial: | Contributed by: MATDAT Entry Date: 01.06.2011 Source Reference: Bäumel A, Seeger T. Materials data for cyclic loading, Supplement 1. Amsterdam: Elsevier; 1990. Other References: Yu MT, DuQuesnay DL, Topper TH. Notch Fatigue Behaviour of SAE 1045 Steel. Int J Fatigue 1988;10(2):109-116. Material Group: Unalloyed steel Steel Subgroup: Typical Application: Comp. parts for vehicles-shafts, bushings, crankshafts, connecting rods and parts for the machine building industry. Steel to produce sickles, axes, knives, hammers. | {'chemical_composition': {'C': '0.46100', 'Si': '0.17000', 'Mn': '0.08100', 'P': '0.02700', 'S': '0.02300', 'Cr': '', 'Mo': '', 'Ni': '', 'Cu': '', 'Al': '', 'Co': '', 'Ti': '', 'W': '', 'V': '', 'Nb': '', 'N': '', 'Other': 'Fe balance'}} | Source: plate, 12,7 mm thick Dimensions (mm): | Heat Treatment Type: Additional Remarks: austenized at 843°C, oil quenched and tempered 482°C/2,5h | Microstructure Information: Additional Remarks: | Hardness Value (Brinell): Hardness Value (Vickers): Hardness Value (Rockwell): | Testing Temperature (°C): 23.0 Testing Medium: air Loading Type: Loading Control: Specimen Information: Strain Rate: Additional Remarks: | 213100 | 0 | 1054 | 1182 | 0 | 0 | 0 | 0 | Strength Coefficient (N/mm⁻²): 0.0 Strain Hardening Exponent: 0.0 | N/A | 23 | air | axial | total strain control | cylindrical ; surface: NA ; location/orientation: in rolling direction ; gauge length: NA | -1 | Cyclic Yield Strength (N/mm⁻²): 729.0 Cyclic Strength Coefficient (N/mm⁻²): 1447.0 Cyclic Strain Hardening Exponent: 0.11 | Transition Life (Number of Cycles): 931 Endurance/Fatigue Limit Cycles (NE): Stress Amplitude at NE (N/mm⁻²): 0.0 Strain Amplitude at NE: 0.0 Scatter Band of Stress Amplitudes (σa,10% / σa,90%): 1.141 Scatter Band of Plastic Strain Amplitudes (εa,p,10% / εa,p,90%): 3.638 (εa,p,10% / εa,p,90%)Exponent of S-N Curve: 0.0 | Fatigue Strength Coefficient (N/mm⁻²): 1046.0 Fatigue Strength Exponent: -0.04 Fatigue Ductility Coefficient: 0.065 Fatigue Ductility Exponent: -0.384 | https://www.matdat.com/Dashboard/DetailReport.aspx?idMat=584&ChartDirectorChartImage=chart_cycChart&cacheId=41e936a91dce4abbbdc97338d948e940&cacheDefeat=638822238166893949 | https://www.matdat.com/Dashboard/DetailReport.aspx?idMat=584&ChartDirectorChartImage=chart_fatChart&cacheId=3f5d585a10274bc4a85d9d4a7e1900f2&cacheDefeat=638822238166893949
Unalloyed steel | 592 | DIN: W.Nr. (DIN 17007): EN: AISI: AFNOR: ASTM: BS: GOST: HRN: ISO: JIS: JUS: SAE: SS: UNS: Other & Commercial: Dual-phase Steel 600 | Contributed by: MATDAT Entry Date: 01.06.2011 Source Reference: Bäumel A, Seeger T. Materials data for cyclic loading, Supplement 1. Amsterdam: Elsevier; 1990. Other References: Fredriksson K, Melander A, Hedman M. Influence of Prestraining and Ageing on Fatigue Properties of High-Strength Sheet Steels. Int J Fatigue 1988;10(3):139-151. Material Group: Unalloyed steel Steel Subgroup: Typical Application: | {'chemical_composition': {'C': '0.08200', 'Si': '0.17000', 'Mn': '0.78000', 'P': '0.07100', 'S': '0.00700', 'Cr': '0.02000', 'Mo': '', 'Ni': '0.01000', 'Cu': '0.03000', 'Al': '0.06600', 'Co': '', 'Ti': '', 'W': '', 'V': '', 'Nb': '', 'N': '0.00600', 'Other': ''}} | Source: sheet, 1,44 mm thick Dimensions (mm): | Heat Treatment Type: Additional Remarks: aged at 190°C/15min | Microstructure Information: Additional Remarks: ferritic-martensitic structure ; grain size: 8,9 micrometers | Hardness Value (Brinell): Hardness Value (Vickers): Hardness Value (Rockwell): | Testing Temperature (°C): 23.0 Testing Medium: air Loading Type: axial Loading Control: Specimen Information: 12x1,44 mm ; specimen location: in rolling direction ; gauge lenght: 50 mm Strain Rate: 12 %/min Additional Remarks: testing machine: Schenck-Trebel | 197200 | 0 | 481 | 640 | 0 | 0 | 0 | 0 | Strength Coefficient (N/mm⁻²): 0.0 Strain Hardening Exponent: 0.0 | N/A | 23 | air | axial | total strain control | 3.7x1.44 mm ; surface: NA ; location/orientation: in rolling direction ; gauge length: 6 mm | -1 | Cyclic Yield Strength (N/mm⁻²): 385.0 Cyclic Strength Coefficient (N/mm⁻²): 942.0 Cyclic Strain Hardening Exponent: 0.144 | Transition Life (Number of Cycles): 11990 Endurance/Fatigue Limit Cycles (NE): Stress Amplitude at NE (N/mm⁻²): 0.0 Strain Amplitude at NE: 0.0 Scatter Band of Stress Amplitudes (σa,10% / σa,90%): 1.036 Scatter Band of Plastic Strain Amplitudes (εa,p,10% / εa,p,90%): 1.141 (εa,p,10% / εa,p,90%)Exponent of S-N Curve: 0.0 | Fatigue Strength Coefficient (N/mm⁻²): 903.0 Fatigue Strength Exponent: -0.085 Fatigue Ductility Coefficient: 0.762 Fatigue Ductility Exponent: -0.592 | https://www.matdat.com/Dashboard/DetailReport.aspx?idMat=592&ChartDirectorChartImage=chart_cycChart&cacheId=96df134a497d4503b8355932f43cc4ad&cacheDefeat=638822238128832362 | https://www.matdat.com/Dashboard/DetailReport.aspx?idMat=592&ChartDirectorChartImage=chart_fatChart&cacheId=ee90ecf39c254673a24bd98da173ad83&cacheDefeat=638822238128842063
Unalloyed steel | 581 | DIN: Ck 45 W.Nr. (DIN 17007): 1.1191 EN: AISI: 1042 ; 1045 AFNOR: XC45 ; XC48H1 ASTM: BS: 060A47 ; 080M46 GOST: 45 HRN: ISO: C45E4 ; CS45 JIS: S 45 C JUS: Č1531 SAE: 1042 ; 1045 SS: 1672 UNS: G10420 ; G10450 Other & Commercial: | Contributed by: MATDAT Entry Date: 01.06.2011 Source Reference: Bäumel A, Seeger T. Materials data for cyclic loading, Supplement 1. Amsterdam: Elsevier; 1990. Other References: Nishijima S et al. Data Sheets on Low-Cycle Fatigue Properties of S45C (0.45C) Steel for Machine Structural Use. Technical Report No 44, NRIM Fatigue Data Sheet. National Research Institute for Metals; December 1985. Material Group: Unalloyed steel Steel Subgroup: Typical Application: Comp. parts for vehicles-shafts, bushings, crankshafts, connecting rods and parts for the machine building industry. Steel to produce sickles, axes, knives, hammers. | {'chemical_composition': {'C': '0.42000', 'Si': '0.22000', 'Mn': '0.80000', 'P': '0.01900', 'S': '0.01600', 'Cr': '0.12000', 'Mo': '', 'Ni': '0.01000', 'Cu': '0.01000', 'Al': '', 'Co': '', 'Ti': '', 'W': '', 'V': '', 'Nb': '', 'N': '', 'Other': ''}} | Source: hot rolled bar, diameter 19 mm x 5500 mm Dimensions (mm): | Heat Treatment Type: Additional Remarks: 845°C/30min, air, 845°C/30min, water, 600°C/1h, water | Microstructure Information: Additional Remarks: ferrite grain size number 10,3 (JIS G 0552 - 1957) ; austenite grain size number 9,3 (JIS G 0551 - 1956) | Hardness Value (Brinell): Hardness Value (Vickers): 253.0 Hardness Value (Rockwell): | Testing Temperature (°C): 23.0 Testing Medium: air Loading Type: axial Loading Control: Specimen Information: cylindrical, diameter 8 mm ; specimen location: NA ; gauge lenght: 40 mm Strain Rate: NA Additional Remarks: testing machine: NA | 210000 | 0 | 652 | 787 | 0 | 68 | 1568 | 1.139 | Strength Coefficient (N/mm⁻²): 1200.0 Strain Hardening Exponent: 0.129 | N/A | 23 | air | axial | stress control | cylindrical. diameter 8 mm ; surface: longitudinal polished ; location/orientation: NA ; gauge length: 8 mm | -1 | Cyclic Yield Strength (N/mm⁻²): 463.0 Cyclic Strength Coefficient (N/mm⁻²): 1332.0 Cyclic Strain Hardening Exponent: 0.17 | Transition Life (Number of Cycles): 7146 Endurance/Fatigue Limit Cycles (NE): Stress Amplitude at NE (N/mm⁻²): 0.0 Strain Amplitude at NE: 0.0 Scatter Band of Stress Amplitudes (σa,10% / σa,90%): 1.0 Scatter Band of Plastic Strain Amplitudes (εa,p,10% / εa,p,90%): 1.002 (εa,p,10% / εa,p,90%)Exponent of S-N Curve: 0.0 | Fatigue Strength Coefficient (N/mm⁻²): 732.0 Fatigue Strength Exponent: -0.046 Fatigue Ductility Coefficient: 0.029 Fatigue Ductility Exponent: -0.269 | https://www.matdat.com/Dashboard/DetailReport.aspx?idMat=581&ChartDirectorChartImage=chart_cycChart&cacheId=565b1fad2bad499b91098d781c81d472&cacheDefeat=638822238171643478 | https://www.matdat.com/Dashboard/DetailReport.aspx?idMat=581&ChartDirectorChartImage=chart_fatChart&cacheId=10a874f7f98c4858a6bf14bbdd790c67&cacheDefeat=638822238171799655
Unalloyed steel | 580 | DIN: Ck 45 W.Nr. (DIN 17007): 1.1191 EN: AISI: 1042 ; 1045 AFNOR: XC45 ; XC48H1 ASTM: BS: 060A47 ; 080M46 GOST: 45 HRN: ISO: C45E4 ; CS45 JIS: S 45 C JUS: Č1531 SAE: 1042 ; 1045 SS: 1672 UNS: G10420 ; G10450 Other & Commercial: | Contributed by: MATDAT Entry Date: 01.06.2011 Source Reference: Bäumel A, Seeger T. Materials data for cyclic loading, Supplement 1. Amsterdam: Elsevier; 1990. Other References: Nishijima S et al. Data Sheets on Low-Cycle Fatigue Properties of S45C (0.45C) Steel for Machine Structural Use. Technical Report No 44, NRIM Fatigue Data Sheet. National Research Institute for Metals; December 1985. Material Group: Unalloyed steel Steel Subgroup: Typical Application: Comp. parts for vehicles-shafts, bushings, crankshafts, connecting rods and parts for the machine building industry. Steel to produce sickles, axes, knives, hammers. | {'chemical_composition': {'C': '0.47000', 'Si': '0.24000', 'Mn': '0.75000', 'P': '0.02700', 'S': '0.02300', 'Cr': '0.09000', 'Mo': '', 'Ni': '0.02000', 'Cu': '0.01000', 'Al': '', 'Co': '', 'Ti': '', 'W': '', 'V': '', 'Nb': '', 'N': '', 'Other': ''}} | Source: hot rolled bar, diameter 19 mm x 5500 mm Dimensions (mm): | Heat Treatment Type: Additional Remarks: 845°C/30min, air, 845°C/30min, water, 600°C/1h, water | Microstructure Information: Additional Remarks: ferrite grain size number 10,7 (JIS G 0552 - 1957) ; austenite grain size number 8,4 (JIS G 0551 - 1956) | Hardness Value (Brinell): Hardness Value (Vickers): 266.0 Hardness Value (Rockwell): | Testing Temperature (°C): 23.0 Testing Medium: air Loading Type: axial Loading Control: Specimen Information: cylindrical, diameter 8 mm ; specimen location: NA ; gauge lenght: 40 mm Strain Rate: NA Additional Remarks: testing machine: NA | 206000 | 0 | 728 | 844 | 0 | 64 | 1582 | 1.022 | Strength Coefficient (N/mm⁻²): 1208.0 Strain Hardening Exponent: 0.108 | N/A | 23 | air | axial | stress control | cylindrical. diameter 8 mm ; surface: longitudinal polished ; location/orientation: NA ; gauge length: 8 mm | -1 | Cyclic Yield Strength (N/mm⁻²): 469.0 Cyclic Strength Coefficient (N/mm⁻²): 1472.0 Cyclic Strain Hardening Exponent: 0.184 | Transition Life (Number of Cycles): 16880 Endurance/Fatigue Limit Cycles (NE): Stress Amplitude at NE (N/mm⁻²): 0.0 Strain Amplitude at NE: 0.0 Scatter Band of Stress Amplitudes (σa,10% / σa,90%): 1.026 Scatter Band of Plastic Strain Amplitudes (εa,p,10% / εa,p,90%): 1.147 (εa,p,10% / εa,p,90%)Exponent of S-N Curve: 0.0 | Fatigue Strength Coefficient (N/mm⁻²): 706.0 Fatigue Strength Exponent: -0.036 Fatigue Ductility Coefficient: 0.018 Fatigue Ductility Exponent: -0.198 | https://www.matdat.com/Dashboard/DetailReport.aspx?idMat=580&ChartDirectorChartImage=chart_cycChart&cacheId=ac20b0d7f7cf48c6be0258d34e45fc65&cacheDefeat=638822238178718372 | https://www.matdat.com/Dashboard/DetailReport.aspx?idMat=580&ChartDirectorChartImage=chart_fatChart&cacheId=c6901fd881f347078016a2cbba56aa91&cacheDefeat=638822238178718372
Unalloyed steel | 596 | DIN: W.Nr. (DIN 17007): EN: AISI: AFNOR: ASTM: BS: GOST: HRN: ISO: JIS: JUS: SAE: SS: UNS: Other & Commercial: Dual-phase Steel 600 | Contributed by: MATDAT Entry Date: 01.06.2011 Source Reference: Bäumel A, Seeger T. Materials data for cyclic loading, Supplement 1. Amsterdam: Elsevier; 1990. Other References: Fredriksson K, Melander A, Hedman M. Influence of Prestraining and Ageing on Fatigue Properties of High-Strength Sheet Steels. Int J Fatigue 1988;10(3):139-151. Material Group: Unalloyed steel Steel Subgroup: Typical Application: | {'chemical_composition': {'C': '0.08200', 'Si': '0.17000', 'Mn': '0.78000', 'P': '0.07100', 'S': '0.00700', 'Cr': '0.02000', 'Mo': '', 'Ni': '0.01000', 'Cu': '0.03000', 'Al': '0.06600', 'Co': '', 'Ti': '', 'W': '', 'V': '', 'Nb': '', 'N': '0.00600', 'Other': ''}} | Source: sheet, 1,44 mm thick Dimensions (mm): | Heat Treatment Type: Additional Remarks: aged at 190°C/15min | Microstructure Information: Additional Remarks: ferritic-martensitic structure ; grain size: 8,9 micrometers | Hardness Value (Brinell): Hardness Value (Vickers): Hardness Value (Rockwell): | Testing Temperature (°C): 23.0 Testing Medium: air Loading Type: axial Loading Control: Specimen Information: 12x1,44 mm ; specimen location: in rolling direction ; gauge lenght: 50 mm Strain Rate: 12 %/min Additional Remarks: testing machine: Schenck-Trebel | 197200 | 0 | 632 | 729 | 0 | 0 | 0 | 0 | Strength Coefficient (N/mm⁻²): 704.0 Strain Hardening Exponent: 0.018 | N/A | 23 | air | axial | total strain control | 3.7x1.44 mm ; surface: NA ; location/orientation: in rolling direction ; gauge length: 6 mm | -1 | Cyclic Yield Strength (N/mm⁻²): 438.0 Cyclic Strength Coefficient (N/mm⁻²): 737.0 Cyclic Strain Hardening Exponent: 0.084 | Transition Life (Number of Cycles): 5464 Endurance/Fatigue Limit Cycles (NE): Stress Amplitude at NE (N/mm⁻²): 0.0 Strain Amplitude at NE: 0.0 Scatter Band of Stress Amplitudes (σa,10% / σa,90%): 1.0 Scatter Band of Plastic Strain Amplitudes (εa,p,10% / εa,p,90%): 1.0 (εa,p,10% / εa,p,90%)Exponent of S-N Curve: 0.0 | Fatigue Strength Coefficient (N/mm⁻²): 777.0 Fatigue Strength Exponent: -0.061 Fatigue Ductility Coefficient: 1.899 Fatigue Ductility Exponent: -0.725 | https://www.matdat.com/Dashboard/DetailReport.aspx?idMat=596&ChartDirectorChartImage=chart_cycChart&cacheId=197a21a3fa4e44e0b7c8f3946ac40555&cacheDefeat=638822238106287473 | https://www.matdat.com/Dashboard/DetailReport.aspx?idMat=596&ChartDirectorChartImage=chart_fatChart&cacheId=2b5e2cd9435e42be8a2b13231c8e082d&cacheDefeat=638822238106287473
Cast | 1956 | DIN: W.Nr. (DIN 17007): EN: AISI: AFNOR: ASTM: BS: GOST: HRN: ISO: JIS: JUS: SAE: SS: UNS: Other & Commercial: 1CrMoV service-exposed | Contributed by: MATDAT Entry Date: 06.08.2019 Source Reference: Skelton RP. Cyclic stress-strain properties of service-exposed ferritic steels for use in thermal fatigue assessments. Mater High Temp 2002;19(4):193-213. Other References: Material Group: Cast Steel Subgroup: ferritic steel Typical Application: | {'chemical_composition': {'C': '0.13000', 'Si': '0.52000', 'Mn': '0.64000', 'P': '0.02000', 'S': '0.02000', 'Cr': '0.96000', 'Mo': '0.98000', 'Ni': '0.14000', 'Cu': '', 'Al': '', 'Co': '', 'Ti': '', 'W': '', 'V': '0.37000', 'Nb': '', 'N': '', 'Other': ''}} | Source: HP steam chest, inner face samples (power plant component) Dimensions (mm): | Heat Treatment Type: Service-exposed Additional Remarks: Service-exposed ; running hours 63000 ; nr. of starts: 158 hot, 2000 cold ; exposure temp. 565°C | Microstructure Information: Additional Remarks: | Hardness Value (Brinell): Hardness Value (Vickers): Hardness Value (Rockwell): | Testing Temperature (°C): 550.0 Testing Medium: air Loading Type: Loading Control: Specimen Information: Strain Rate: Additional Remarks: | 158750 | 0 | 0 | 0 | 0 | 0 | 0 | 0 | Strength Coefficient (N/mm⁻²): 0.0 Strain Hardening Exponent: 0.0 | N/A | 550 | air | axial | strain control | 1CMV/6 | -1 | Cyclic Yield Strength (N/mm⁻²): 164.0 Cyclic Strength Coefficient (N/mm⁻²): 357.7 Cyclic Strain Hardening Exponent: 0.125 | Transition Life (Number of Cycles): Endurance/Fatigue Limit Cycles (NE): Stress Amplitude at NE (N/mm⁻²): 0.0 Strain Amplitude at NE: 0.0 Scatter Band of Stress Amplitudes (σa,10% / σa,90%): 0.0 Scatter Band of Plastic Strain Amplitudes (εa,p,10% / εa,p,90%): 0.0 (εa,p,10% / εa,p,90%)Exponent of S-N Curve: 0.0 | Fatigue Strength Coefficient (N/mm⁻²): 0.0 Fatigue Strength Exponent: 0.0 Fatigue Ductility Coefficient: 0.0 Fatigue Ductility Exponent: 0.0 | N/A | N/A
Unalloyed steel | 578 | DIN: Ck 45 W.Nr. (DIN 17007): 1.1191 EN: AISI: 1042 ; 1045 AFNOR: XC45 ; XC48H1 ASTM: BS: 060A47 ; 080M46 GOST: 45 HRN: ISO: C45E4 ; CS45 JIS: S 45 C JUS: Č1531 SAE: 1042 ; 1045 SS: 1672 UNS: G10420 ; G10450 Other & Commercial: | Contributed by: MATDAT Entry Date: 01.06.2011 Source Reference: Bäumel A, Seeger T. Materials data for cyclic loading, Supplement 1. Amsterdam: Elsevier; 1990. Other References: Nishijima S et al. Data Sheets on Low-Cycle Fatigue Properties of S45C (0.45C) Steel for Machine Structural Use. Technical Report No 44, NRIM Fatigue Data Sheet. National Research Institute for Metals; December 1985. Material Group: Unalloyed steel Steel Subgroup: Typical Application: Comp. parts for vehicles-shafts, bushings, crankshafts, connecting rods and parts for the machine building industry. Steel to produce sickles, axes, knives, hammers. | {'chemical_composition': {'C': '0.42000', 'Si': '0.22000', 'Mn': '0.80000', 'P': '0.01900', 'S': '0.01600', 'Cr': '0.12000', 'Mo': '', 'Ni': '0.01000', 'Cu': '0.01000', 'Al': '', 'Co': '', 'Ti': '', 'W': '', 'V': '', 'Nb': '', 'N': '', 'Other': ''}} | Source: hot rolled bar, diameter 19 mm x 5500 mm Dimensions (mm): | Heat Treatment Type: Additional Remarks: 845°C/30min, air, 845°C/30min, water, 600°C/1h, water | Microstructure Information: Additional Remarks: ferrite grain size number 10,3 (JIS G 0552 - 1957) ; austenite grain size number 9,3 (JIS G 0551 - 1956) | Hardness Value (Brinell): Hardness Value (Vickers): 253.0 Hardness Value (Rockwell): | Testing Temperature (°C): 23.0 Testing Medium: air Loading Type: axial Loading Control: Specimen Information: cylindrical, diameter 8 mm ; specimen location: NA ; gauge lenght: 40 mm Strain Rate: NA Additional Remarks: testing machine: NA | 210000 | 0 | 652 | 787 | 0 | 68 | 1568 | 1.139 | Strength Coefficient (N/mm⁻²): 1200.0 Strain Hardening Exponent: 0.129 | N/A | 23 | air | axial | total strain control | cylindrical. diameter 8 mm ; surface: longitudinal polished ; location/orientation: NA ; gauge length: 8 mm | -1 | Cyclic Yield Strength (N/mm⁻²): 472.0 Cyclic Strength Coefficient (N/mm⁻²): 1285.0 Cyclic Strain Hardening Exponent: 0.161 | Transition Life (Number of Cycles): 8000 Endurance/Fatigue Limit Cycles (NE): Stress Amplitude at NE (N/mm⁻²): 0.0 Strain Amplitude at NE: 0.0 Scatter Band of Stress Amplitudes (σa,10% / σa,90%): 1.03 Scatter Band of Plastic Strain Amplitudes (εa,p,10% / εa,p,90%): 1.208 (εa,p,10% / εa,p,90%)Exponent of S-N Curve: 0.0 | Fatigue Strength Coefficient (N/mm⁻²): 1017.0 Fatigue Strength Exponent: -0.077 Fatigue Ductility Coefficient: 0.23 Fatigue Ductility Exponent: -0.476 | https://www.matdat.com/Dashboard/DetailReport.aspx?idMat=578&ChartDirectorChartImage=chart_cycChart&cacheId=751de19e93f04457bcb4160491f2e8ce&cacheDefeat=638822238189425692 | https://www.matdat.com/Dashboard/DetailReport.aspx?idMat=578&ChartDirectorChartImage=chart_fatChart&cacheId=39fdccab0c6746889db2524f6a16c5c2&cacheDefeat=638822238189425692
Unalloyed steel | 585 | DIN: Ck 45 W.Nr. (DIN 17007): 1.1191 EN: AISI: 1042 ; 1045 AFNOR: XC45 ; XC48H1 ASTM: BS: 060A47 ; 080M46 GOST: 45 HRN: ISO: C45E4 ; CS45 JIS: S 45 C JUS: Č1531 SAE: 1045 SS: 1672 UNS: G10420 ; G10450 Other & Commercial: | Contributed by: MATDAT Entry Date: 01.06.2011 Source Reference: Bäumel A, Seeger T. Materials data for cyclic loading, Supplement 1. Amsterdam: Elsevier; 1990. Other References: Yu MT, DuQuesnay DL, Topper TH. Notch Fatigue Behaviour of SAE 1045 Steel. Int J Fatigue 1988;10(2):109-116. Material Group: Unalloyed steel Steel Subgroup: Typical Application: Comp. parts for vehicles-shafts, bushings, crankshafts, connecting rods and parts for the machine building industry. Steel to produce sickles, axes, knives, hammers. | {'chemical_composition': {'C': '0.46100', 'Si': '0.17000', 'Mn': '0.08100', 'P': '0.02700', 'S': '0.02300', 'Cr': '', 'Mo': '', 'Ni': '', 'Cu': '', 'Al': '', 'Co': '', 'Ti': '', 'W': '', 'V': '', 'Nb': '', 'N': '', 'Other': 'Fe balance'}} | Source: plate, 12,7 mm thick Dimensions (mm): | Heat Treatment Type: Additional Remarks: austenized at 843°C, oil quenched and tempered 315°C/2,5h | Microstructure Information: Additional Remarks: | Hardness Value (Brinell): Hardness Value (Vickers): Hardness Value (Rockwell): | Testing Temperature (°C): 23.0 Testing Medium: air Loading Type: Loading Control: Specimen Information: Strain Rate: Additional Remarks: | 213100 | 0 | 1617 | 1984 | 0 | 0 | 0 | 0 | Strength Coefficient (N/mm⁻²): 0.0 Strain Hardening Exponent: 0.0 | N/A | 23 | air | axial | total strain control | cylindrical ; surface: NA ; location/orientation: in rolling direction ; gauge length: NA | -1 | Cyclic Yield Strength (N/mm⁻²): 1188.0 Cyclic Strength Coefficient (N/mm⁻²): 4528.0 Cyclic Strain Hardening Exponent: 0.215 | Transition Life (Number of Cycles): 36 Endurance/Fatigue Limit Cycles (NE): Stress Amplitude at NE (N/mm⁻²): 0.0 Strain Amplitude at NE: 0.0 Scatter Band of Stress Amplitudes (σa,10% / σa,90%): 1.119 Scatter Band of Plastic Strain Amplitudes (εa,p,10% / εa,p,90%): 2.338 (εa,p,10% / εa,p,90%)Exponent of S-N Curve: 0.0 | Fatigue Strength Coefficient (N/mm⁻²): 2288.0 Fatigue Strength Exponent: -0.085 Fatigue Ductility Coefficient: 0.04 Fatigue Ductility Exponent: -0.391 | https://www.matdat.com/Dashboard/DetailReport.aspx?idMat=585&ChartDirectorChartImage=chart_cycChart&cacheId=46ecb63c3df14ce7abb8be4e72c084c8&cacheDefeat=638822238156566500 | https://www.matdat.com/Dashboard/DetailReport.aspx?idMat=585&ChartDirectorChartImage=chart_fatChart&cacheId=541a8e31335e40369045156c454857d4&cacheDefeat=638822238156566500
Cast | 1954 | DIN: W.Nr. (DIN 17007): EN: AISI: AFNOR: ASTM: BS: GOST: HRN: ISO: JIS: JUS: SAE: SS: UNS: Other & Commercial: 1CrMoV service-exposed | Contributed by: MATDAT Entry Date: 06.08.2019 Source Reference: Skelton RP. Cyclic stress-strain properties of service-exposed ferritic steels for use in thermal fatigue assessments. Mater High Temp 2002;19(4):193-213. Other References: Material Group: Cast Steel Subgroup: ferritic steel Typical Application: | {'chemical_composition': {'C': '0.13000', 'Si': '0.52000', 'Mn': '0.64000', 'P': '0.02000', 'S': '0.02000', 'Cr': '0.96000', 'Mo': '0.98000', 'Ni': '0.14000', 'Cu': '', 'Al': '', 'Co': '', 'Ti': '', 'W': '', 'V': '0.37000', 'Nb': '', 'N': '', 'Other': ''}} | Source: HP steam chest, inner face samples (power plant component) Dimensions (mm): | Heat Treatment Type: Service-exposed Additional Remarks: Service-exposed ; running hours 63000 ; nr. of starts: 158 hot, 2000 cold ; exposure temp. 565°C | Microstructure Information: Additional Remarks: | Hardness Value (Brinell): Hardness Value (Vickers): Hardness Value (Rockwell): | Testing Temperature (°C): 550.0 Testing Medium: air Loading Type: Loading Control: Specimen Information: Strain Rate: Additional Remarks: | 158750 | 0 | 0 | 0 | 0 | 0 | 0 | 0 | Strength Coefficient (N/mm⁻²): 0.0 Strain Hardening Exponent: 0.0 | N/A | 550 | air | axial | strain control | 1CMV/6 | -1 | Cyclic Yield Strength (N/mm⁻²): 192.0 Cyclic Strength Coefficient (N/mm⁻²): 369.4 Cyclic Strain Hardening Exponent: 0.105 | Transition Life (Number of Cycles): Endurance/Fatigue Limit Cycles (NE): Stress Amplitude at NE (N/mm⁻²): 0.0 Strain Amplitude at NE: 0.0 Scatter Band of Stress Amplitudes (σa,10% / σa,90%): 0.0 Scatter Band of Plastic Strain Amplitudes (εa,p,10% / εa,p,90%): 0.0 (εa,p,10% / εa,p,90%)Exponent of S-N Curve: 0.0 | Fatigue Strength Coefficient (N/mm⁻²): 0.0 Fatigue Strength Exponent: 0.0 Fatigue Ductility Coefficient: 0.0 Fatigue Ductility Exponent: 0.0 | N/A | N/A
Unalloyed steel | 579 | DIN: Ck 45 W.Nr. (DIN 17007): 1.1191 EN: AISI: 1042 ; 1045 AFNOR: XC45 ; XC48H1 ASTM: BS: 060A47 ; 080M46 GOST: 45 HRN: ISO: C45E4 ; CS45 JIS: S 45 C JUS: Č1531 SAE: 1042 ; 1045 SS: 1672 UNS: G10420 ; G10450 Other & Commercial: | Contributed by: MATDAT Entry Date: 01.06.2011 Source Reference: Bäumel A, Seeger T. Materials data for cyclic loading, Supplement 1. Amsterdam: Elsevier; 1990. Other References: Nishijima S et al. Data Sheets on Low-Cycle Fatigue Properties of S45C (0.45C) Steel for Machine Structural Use. Technical Report No 44, NRIM Fatigue Data Sheet. National Research Institute for Metals; December 1985. Material Group: Unalloyed steel Steel Subgroup: Typical Application: Comp. parts for vehicles-shafts, bushings, crankshafts, connecting rods and parts for the machine building industry. Steel to produce sickles, axes, knives, hammers. | {'chemical_composition': {'C': '0.46000', 'Si': '0.26000', 'Mn': '0.72000', 'P': '0.02800', 'S': '0.02100', 'Cr': '0.11000', 'Mo': '', 'Ni': '0.01000', 'Cu': '0.01000', 'Al': '', 'Co': '', 'Ti': '', 'W': '', 'V': '', 'Nb': '', 'N': '', 'Other': ''}} | Source: hot rolled bar, diameter 22 mm x 6000 mm Dimensions (mm): | Heat Treatment Type: Additional Remarks: 845°C/30min, air, 845°C/30min, water, 600°C/1h, water | Microstructure Information: Additional Remarks: ferrite grain size number 10,5 (JIS G 0552 - 1957) ; austenite grain size number 9,6 (JIS G 0551 - 1956) | Hardness Value (Brinell): Hardness Value (Vickers): 252.0 Hardness Value (Rockwell): | Testing Temperature (°C): 23.0 Testing Medium: air Loading Type: axial Loading Control: Specimen Information: cylindrical, diameter 8 mm ; specimen location: NA ; gauge lenght: 40 mm Strain Rate: NA Additional Remarks: testing machine: NA | 207000 | 0 | 551 | 774 | 0 | 68 | 1559 | 1.139 | Strength Coefficient (N/mm⁻²): 1297.0 Strain Hardening Exponent: 0.166 | N/A | 23 | air | axial | stress control | cylindrical. diameter 8 mm ; surface: longitudinal polished ; location/orientation: NA ; gauge length: 8 mm | -1 | Cyclic Yield Strength (N/mm⁻²): 444.0 Cyclic Strength Coefficient (N/mm⁻²): 1193.0 Cyclic Strain Hardening Exponent: 0.159 | Transition Life (Number of Cycles): 6785 Endurance/Fatigue Limit Cycles (NE): Stress Amplitude at NE (N/mm⁻²): 0.0 Strain Amplitude at NE: 0.0 Scatter Band of Stress Amplitudes (σa,10% / σa,90%): 1.042 Scatter Band of Plastic Strain Amplitudes (εa,p,10% / εa,p,90%): 1.292 (εa,p,10% / εa,p,90%)Exponent of S-N Curve: 0.0 | Fatigue Strength Coefficient (N/mm⁻²): 679.0 Fatigue Strength Exponent: -0.043 Fatigue Ductility Coefficient: 0.029 Fatigue Ductility Exponent: -0.271 | https://www.matdat.com/Dashboard/DetailReport.aspx?idMat=579&ChartDirectorChartImage=chart_cycChart&cacheId=0f1e8dac5b1b4a8ebe7c4b8f1db3b952&cacheDefeat=638822238182674653 | https://www.matdat.com/Dashboard/DetailReport.aspx?idMat=579&ChartDirectorChartImage=chart_fatChart&cacheId=4e72057a959b49248c7ae83ec7d4625d&cacheDefeat=638822238182674653
Cast | 1951 | DIN: W.Nr. (DIN 17007): EN: AISI: AFNOR: ASTM: BS: GOST: HRN: ISO: JIS: JUS: SAE: SS: UNS: Other & Commercial: 1CrMoV service-exposed | Contributed by: MATDAT Entry Date: 06.08.2019 Source Reference: Skelton RP. Cyclic stress-strain properties of service-exposed ferritic steels for use in thermal fatigue assessments. Mater High Temp 2002;19(4):193-213. Other References: Material Group: Cast Steel Subgroup: ferritic steel Typical Application: | {'chemical_composition': {'C': '0.13000', 'Si': '0.52000', 'Mn': '0.64000', 'P': '0.02000', 'S': '0.02000', 'Cr': '0.96000', 'Mo': '0.98000', 'Ni': '0.14000', 'Cu': '', 'Al': '', 'Co': '', 'Ti': '', 'W': '', 'V': '0.37000', 'Nb': '', 'N': '', 'Other': ''}} | Source: HP steam chest, outer face samples (power plant component) Dimensions (mm): | Heat Treatment Type: Service-exposed Additional Remarks: Service-exposed ; running hours 63000 ; nr. of starts: 158 hot, 2000 cold ; exposure temp. 565°C | Microstructure Information: Additional Remarks: | Hardness Value (Brinell): Hardness Value (Vickers): Hardness Value (Rockwell): | Testing Temperature (°C): 450.0 Testing Medium: air Loading Type: Loading Control: Specimen Information: Strain Rate: Additional Remarks: | 166250 | 0 | 0 | 0 | 0 | 0 | 0 | 0 | Strength Coefficient (N/mm⁻²): 0.0 Strain Hardening Exponent: 0.0 | N/A | 450 | air | axial | strain control | 1CMV/15 | -1 | Cyclic Yield Strength (N/mm⁻²): 196.0 Cyclic Strength Coefficient (N/mm⁻²): 481.5 Cyclic Strain Hardening Exponent: 0.145 | Transition Life (Number of Cycles): Endurance/Fatigue Limit Cycles (NE): Stress Amplitude at NE (N/mm⁻²): 0.0 Strain Amplitude at NE: 0.0 Scatter Band of Stress Amplitudes (σa,10% / σa,90%): 0.0 Scatter Band of Plastic Strain Amplitudes (εa,p,10% / εa,p,90%): 0.0 (εa,p,10% / εa,p,90%)Exponent of S-N Curve: 0.0 | Fatigue Strength Coefficient (N/mm⁻²): 0.0 Fatigue Strength Exponent: 0.0 Fatigue Ductility Coefficient: 0.0 Fatigue Ductility Exponent: 0.0 | N/A | N/A
Unalloyed steel | 589 | DIN: W.Nr. (DIN 17007): EN: AISI: AFNOR: ASTM: BS: GOST: HRN: ISO: JIS: JUS: SAE: SS: UNS: Other & Commercial: Dual-phase Steel 400 | Contributed by: MATDAT Entry Date: 01.06.2011 Source Reference: Bäumel A, Seeger T. Materials data for cyclic loading, Supplement 1. Amsterdam: Elsevier; 1990. Other References: Fredriksson K, Melander A, Hedman M. Influence of Prestraining and Ageing on Fatigue Properties of High-Strength Sheet Steels. Int J Fatigue 1988;10(3):139-151. Material Group: Unalloyed steel Steel Subgroup: Typical Application: | {'chemical_composition': {'C': '0.06900', 'Si': '0.01000', 'Mn': '0.19000', 'P': '0.08000', 'S': '0.01200', 'Cr': '0.03000', 'Mo': '', 'Ni': '0.01000', 'Cu': '0.03000', 'Al': '0.04400', 'Co': '', 'Ti': '', 'W': '', 'V': '', 'Nb': '', 'N': '0.00300', 'Other': ''}} | Source: sheet, 1,43 mm thick Dimensions (mm): | Heat Treatment Type: Additional Remarks: as received | Microstructure Information: Additional Remarks: ferritic-martensitic structure ; grain size: 8,2 micrometers | Hardness Value (Brinell): Hardness Value (Vickers): Hardness Value (Rockwell): | Testing Temperature (°C): 23.0 Testing Medium: air Loading Type: axial Loading Control: Specimen Information: 12x1,43 mm ; specimen location: in rolling direction ; gauge lenght: 50 mm Strain Rate: 12 %/min Additional Remarks: testing machine: Schenck-Trebel | 209500 | 0 | 391 | 432 | 0 | 0 | 0 | 0 | Strength Coefficient (N/mm⁻²): 0.0 Strain Hardening Exponent: 0.0 | N/A | 23 | air | axial | total strain control | 3.7x1.43 mm ; surface: NA ; location/orientation: in rolling direction ; gauge length: 6 mm | -1 | Cyclic Yield Strength (N/mm⁻²): 242.0 Cyclic Strength Coefficient (N/mm⁻²): 608.0 Cyclic Strain Hardening Exponent: 0.148 | Transition Life (Number of Cycles): 59440 Endurance/Fatigue Limit Cycles (NE): Stress Amplitude at NE (N/mm⁻²): 0.0 Strain Amplitude at NE: 0.0 Scatter Band of Stress Amplitudes (σa,10% / σa,90%): 1.0 Scatter Band of Plastic Strain Amplitudes (εa,p,10% / εa,p,90%): 1.0 (εa,p,10% / εa,p,90%)Exponent of S-N Curve: 0.0 | Fatigue Strength Coefficient (N/mm⁻²): 682.0 Fatigue Strength Exponent: -0.097 Fatigue Ductility Coefficient: 2.1789 Fatigue Ductility Exponent: -0.653 | https://www.matdat.com/Dashboard/DetailReport.aspx?idMat=589&ChartDirectorChartImage=chart_cycChart&cacheId=36c85245719f403991dbbfddb81dc853&cacheDefeat=638822238131558126 | https://www.matdat.com/Dashboard/DetailReport.aspx?idMat=589&ChartDirectorChartImage=chart_fatChart&cacheId=65d4317eb3f54f1b80a8900c924af5b3&cacheDefeat=638822238131558126
Cast | 1949 | DIN: W.Nr. (DIN 17007): EN: AISI: AFNOR: ASTM: BS: GOST: HRN: ISO: JIS: JUS: SAE: SS: UNS: Other & Commercial: 1CrMoV service-exposed | Contributed by: MATDAT Entry Date: 06.08.2019 Source Reference: Skelton RP. Cyclic stress-strain properties of service-exposed ferritic steels for use in thermal fatigue assessments. Mater High Temp 2002;19(4):193-213. Other References: Material Group: Cast Steel Subgroup: ferritic steel Typical Application: | {'chemical_composition': {'C': '0.13000', 'Si': '0.52000', 'Mn': '0.64000', 'P': '0.02000', 'S': '0.02000', 'Cr': '0.96000', 'Mo': '0.98000', 'Ni': '0.14000', 'Cu': '', 'Al': '', 'Co': '', 'Ti': '', 'W': '', 'V': '0.37000', 'Nb': '', 'N': '', 'Other': ''}} | Source: HP steam chest, outer face samples (power plant component) Dimensions (mm): | Heat Treatment Type: Service-exposed Additional Remarks: Service-exposed ; running hours 63000 ; nr. of starts: 158 hot, 2000 cold ; exposure temp. 565°C | Microstructure Information: Additional Remarks: | Hardness Value (Brinell): Hardness Value (Vickers): Hardness Value (Rockwell): | Testing Temperature (°C): 550.0 Testing Medium: air Loading Type: Loading Control: Specimen Information: Strain Rate: Additional Remarks: | 158750 | 0 | 0 | 0 | 0 | 0 | 0 | 0 | Strength Coefficient (N/mm⁻²): 0.0 Strain Hardening Exponent: 0.0 | N/A | 550 | air | axial | strain control | 1CMV/15 | -1 | Cyclic Yield Strength (N/mm⁻²): 144.0 Cyclic Strength Coefficient (N/mm⁻²): 322.0 Cyclic Strain Hardening Exponent: 0.129 | Transition Life (Number of Cycles): Endurance/Fatigue Limit Cycles (NE): Stress Amplitude at NE (N/mm⁻²): 0.0 Strain Amplitude at NE: 0.0 Scatter Band of Stress Amplitudes (σa,10% / σa,90%): 0.0 Scatter Band of Plastic Strain Amplitudes (εa,p,10% / εa,p,90%): 0.0 (εa,p,10% / εa,p,90%)Exponent of S-N Curve: 0.0 | Fatigue Strength Coefficient (N/mm⁻²): 0.0 Fatigue Strength Exponent: 0.0 Fatigue Ductility Coefficient: 0.0 Fatigue Ductility Exponent: 0.0 | N/A | N/A
Cast | 1952 | DIN: W.Nr. (DIN 17007): EN: AISI: AFNOR: ASTM: BS: GOST: HRN: ISO: JIS: JUS: SAE: SS: UNS: Other & Commercial: 1CrMoV service-exposed | Contributed by: MATDAT Entry Date: 06.08.2019 Source Reference: Skelton RP. Cyclic stress-strain properties of service-exposed ferritic steels for use in thermal fatigue assessments. Mater High Temp 2002;19(4):193-213. Other References: Material Group: Cast Steel Subgroup: ferritic steel Typical Application: | {'chemical_composition': {'C': '0.13000', 'Si': '0.52000', 'Mn': '0.64000', 'P': '0.02000', 'S': '0.02000', 'Cr': '0.96000', 'Mo': '0.98000', 'Ni': '0.14000', 'Cu': '', 'Al': '', 'Co': '', 'Ti': '', 'W': '', 'V': '0.37000', 'Nb': '', 'N': '', 'Other': ''}} | Source: HP steam chest, outer face samples (power plant component) Dimensions (mm): | Heat Treatment Type: Service-exposed Additional Remarks: Service-exposed ; running hours 63000 ; nr. of starts: 158 hot, 2000 cold ; exposure temp. 565°C | Microstructure Information: Additional Remarks: | Hardness Value (Brinell): Hardness Value (Vickers): Hardness Value (Rockwell): | Testing Temperature (°C): 500.0 Testing Medium: air Loading Type: Loading Control: Specimen Information: Strain Rate: Additional Remarks: | 162500 | 0 | 0 | 0 | 0 | 0 | 0 | 0 | Strength Coefficient (N/mm⁻²): 0.0 Strain Hardening Exponent: 0.0 | N/A | 500 | air | axial | strain control | 1CMV/15 | -1 | Cyclic Yield Strength (N/mm⁻²): 172.0 Cyclic Strength Coefficient (N/mm⁻²): 383.3 Cyclic Strain Hardening Exponent: 0.129 | Transition Life (Number of Cycles): Endurance/Fatigue Limit Cycles (NE): Stress Amplitude at NE (N/mm⁻²): 0.0 Strain Amplitude at NE: 0.0 Scatter Band of Stress Amplitudes (σa,10% / σa,90%): 0.0 Scatter Band of Plastic Strain Amplitudes (εa,p,10% / εa,p,90%): 0.0 (εa,p,10% / εa,p,90%)Exponent of S-N Curve: 0.0 | Fatigue Strength Coefficient (N/mm⁻²): 0.0 Fatigue Strength Exponent: 0.0 Fatigue Ductility Coefficient: 0.0 Fatigue Ductility Exponent: 0.0 | N/A | N/A
Cast | 1955 | DIN: W.Nr. (DIN 17007): EN: AISI: AFNOR: ASTM: BS: GOST: HRN: ISO: JIS: JUS: SAE: SS: UNS: Other & Commercial: 1CrMoV service-exposed | Contributed by: MATDAT Entry Date: 06.08.2019 Source Reference: Skelton RP. Cyclic stress-strain properties of service-exposed ferritic steels for use in thermal fatigue assessments. Mater High Temp 2002;19(4):193-213. Other References: Material Group: Cast Steel Subgroup: ferritic steel Typical Application: | {'chemical_composition': {'C': '0.13000', 'Si': '0.52000', 'Mn': '0.64000', 'P': '0.02000', 'S': '0.02000', 'Cr': '0.96000', 'Mo': '0.98000', 'Ni': '0.14000', 'Cu': '', 'Al': '', 'Co': '', 'Ti': '', 'W': '', 'V': '0.37000', 'Nb': '', 'N': '', 'Other': ''}} | Source: HP steam chest, inner face samples (power plant component) Dimensions (mm): | Heat Treatment Type: Service-exposed Additional Remarks: Service-exposed ; running hours 63000 ; nr. of starts: 158 hot, 2000 cold ; exposure temp. 565°C | Microstructure Information: Additional Remarks: | Hardness Value (Brinell): Hardness Value (Vickers): Hardness Value (Rockwell): | Testing Temperature (°C): 550.0 Testing Medium: air Loading Type: Loading Control: Specimen Information: Strain Rate: Additional Remarks: | 158750 | 0 | 0 | 0 | 0 | 0 | 0 | 0 | Strength Coefficient (N/mm⁻²): 0.0 Strain Hardening Exponent: 0.0 | N/A | 550 | air | axial | strain control | 1CMV/6 | -1 | Cyclic Yield Strength (N/mm⁻²): 166.0 Cyclic Strength Coefficient (N/mm⁻²): 361.5 Cyclic Strain Hardening Exponent: 0.125 | Transition Life (Number of Cycles): Endurance/Fatigue Limit Cycles (NE): Stress Amplitude at NE (N/mm⁻²): 0.0 Strain Amplitude at NE: 0.0 Scatter Band of Stress Amplitudes (σa,10% / σa,90%): 0.0 Scatter Band of Plastic Strain Amplitudes (εa,p,10% / εa,p,90%): 0.0 (εa,p,10% / εa,p,90%)Exponent of S-N Curve: 0.0 | Fatigue Strength Coefficient (N/mm⁻²): 0.0 Fatigue Strength Exponent: 0.0 Fatigue Ductility Coefficient: 0.0 Fatigue Ductility Exponent: 0.0 | N/A | N/A
Cast | 1947 | DIN: W.Nr. (DIN 17007): EN: AISI: AFNOR: ASTM: BS: GOST: HRN: ISO: JIS: JUS: SAE: SS: UNS: Other & Commercial: 1CrMoV service-exposed | Contributed by: MATDAT Entry Date: 06.08.2019 Source Reference: Skelton RP. Cyclic stress-strain properties of service-exposed ferritic steels for use in thermal fatigue assessments. Mater High Temp 2002;19(4):193-213. Other References: Material Group: Cast Steel Subgroup: ferritic steel Typical Application: | {'chemical_composition': {'C': '0.13000', 'Si': '0.52000', 'Mn': '0.64000', 'P': '0.02000', 'S': '0.02000', 'Cr': '0.96000', 'Mo': '0.98000', 'Ni': '0.14000', 'Cu': '', 'Al': '', 'Co': '', 'Ti': '', 'W': '', 'V': '0.37000', 'Nb': '', 'N': '', 'Other': ''}} | Source: HP steam chest, inner face samples (power plant component) Dimensions (mm): | Heat Treatment Type: Service-exposed Additional Remarks: Service-exposed ; running hours 63000 ; nr. of starts: 158 hot, 2000 cold ; exposure temp. 565°C | Microstructure Information: Additional Remarks: | Hardness Value (Brinell): Hardness Value (Vickers): Hardness Value (Rockwell): | Testing Temperature (°C): 500.0 Testing Medium: air Loading Type: Loading Control: Specimen Information: Strain Rate: Additional Remarks: | 162500 | 0 | 0 | 0 | 0 | 0 | 0 | 0 | Strength Coefficient (N/mm⁻²): 0.0 Strain Hardening Exponent: 0.0 | N/A | 500 | air | axial | strain control | 1CMV/14 | -1 | Cyclic Yield Strength (N/mm⁻²): 171.0 Cyclic Strength Coefficient (N/mm⁻²): 393.4 Cyclic Strain Hardening Exponent: 0.134 | Transition Life (Number of Cycles): Endurance/Fatigue Limit Cycles (NE): Stress Amplitude at NE (N/mm⁻²): 0.0 Strain Amplitude at NE: 0.0 Scatter Band of Stress Amplitudes (σa,10% / σa,90%): 0.0 Scatter Band of Plastic Strain Amplitudes (εa,p,10% / εa,p,90%): 0.0 (εa,p,10% / εa,p,90%)Exponent of S-N Curve: 0.0 | Fatigue Strength Coefficient (N/mm⁻²): 0.0 Fatigue Strength Exponent: 0.0 Fatigue Ductility Coefficient: 0.0 Fatigue Ductility Exponent: 0.0 | N/A | N/A
Cast | 1944 | DIN: W.Nr. (DIN 17007): EN: AISI: AFNOR: ASTM: BS: GOST: HRN: ISO: JIS: JUS: SAE: SS: UNS: Other & Commercial: 1CrMoV service-exposed | Contributed by: MATDAT Entry Date: 06.08.2019 Source Reference: Skelton RP. Cyclic stress-strain properties of service-exposed ferritic steels for use in thermal fatigue assessments. Mater High Temp 2002;19(4):193-213. Other References: Material Group: Cast Steel Subgroup: ferritic steel Typical Application: | {'chemical_composition': {'C': '0.13000', 'Si': '0.52000', 'Mn': '0.64000', 'P': '0.02000', 'S': '0.02000', 'Cr': '0.96000', 'Mo': '0.98000', 'Ni': '0.14000', 'Cu': '', 'Al': '', 'Co': '', 'Ti': '', 'W': '', 'V': '0.37000', 'Nb': '', 'N': '', 'Other': ''}} | Source: HP steam chest, inner face samples (power plant component) Dimensions (mm): | Heat Treatment Type: Service-exposed Additional Remarks: Service-exposed ; running hours 63000 ; nr. of starts: 158 hot, 2000 cold ; exposure temp. 565°C | Microstructure Information: Additional Remarks: | Hardness Value (Brinell): Hardness Value (Vickers): Hardness Value (Rockwell): | Testing Temperature (°C): 550.0 Testing Medium: air Loading Type: Loading Control: Specimen Information: Strain Rate: Additional Remarks: | 158750 | 0 | 0 | 0 | 0 | 0 | 0 | 0 | Strength Coefficient (N/mm⁻²): 0.0 Strain Hardening Exponent: 0.0 | N/A | 550 | air | axial | strain control | 1CMV/14 | -1 | Cyclic Yield Strength (N/mm⁻²): 146.0 Cyclic Strength Coefficient (N/mm⁻²): 336.3 Cyclic Strain Hardening Exponent: 0.134 | Transition Life (Number of Cycles): Endurance/Fatigue Limit Cycles (NE): Stress Amplitude at NE (N/mm⁻²): 0.0 Strain Amplitude at NE: 0.0 Scatter Band of Stress Amplitudes (σa,10% / σa,90%): 0.0 Scatter Band of Plastic Strain Amplitudes (εa,p,10% / εa,p,90%): 0.0 (εa,p,10% / εa,p,90%)Exponent of S-N Curve: 0.0 | Fatigue Strength Coefficient (N/mm⁻²): 0.0 Fatigue Strength Exponent: 0.0 Fatigue Ductility Coefficient: 0.0 Fatigue Ductility Exponent: 0.0 | N/A | N/A
Cast | 1953 | DIN: W.Nr. (DIN 17007): EN: AISI: AFNOR: ASTM: BS: GOST: HRN: ISO: JIS: JUS: SAE: SS: UNS: Other & Commercial: 1CrMoV service-exposed | Contributed by: MATDAT Entry Date: 06.08.2019 Source Reference: Skelton RP. Cyclic stress-strain properties of service-exposed ferritic steels for use in thermal fatigue assessments. Mater High Temp 2002;19(4):193-213. Other References: Material Group: Cast Steel Subgroup: ferritic steel Typical Application: | {'chemical_composition': {'C': '0.13000', 'Si': '0.52000', 'Mn': '0.64000', 'P': '0.02000', 'S': '0.02000', 'Cr': '0.96000', 'Mo': '0.98000', 'Ni': '0.14000', 'Cu': '', 'Al': '', 'Co': '', 'Ti': '', 'W': '', 'V': '0.37000', 'Nb': '', 'N': '', 'Other': ''}} | Source: HP steam chest, outer face samples (power plant component) Dimensions (mm): | Heat Treatment Type: Service-exposed Additional Remarks: Service-exposed ; running hours 63000 ; nr. of starts: 158 hot, 2000 cold ; exposure temp. 565°C | Microstructure Information: Additional Remarks: | Hardness Value (Brinell): Hardness Value (Vickers): Hardness Value (Rockwell): | Testing Temperature (°C): 570.0 Testing Medium: air Loading Type: Loading Control: Specimen Information: Strain Rate: Additional Remarks: | 157250 | 0 | 0 | 0 | 0 | 0 | 0 | 0 | Strength Coefficient (N/mm⁻²): 0.0 Strain Hardening Exponent: 0.0 | N/A | 570 | air | axial | strain control | 1CMV/15 | -1 | Cyclic Yield Strength (N/mm⁻²): 134.0 Cyclic Strength Coefficient (N/mm⁻²): 274.5 Cyclic Strain Hardening Exponent: 0.115 | Transition Life (Number of Cycles): Endurance/Fatigue Limit Cycles (NE): Stress Amplitude at NE (N/mm⁻²): 0.0 Strain Amplitude at NE: 0.0 Scatter Band of Stress Amplitudes (σa,10% / σa,90%): 0.0 Scatter Band of Plastic Strain Amplitudes (εa,p,10% / εa,p,90%): 0.0 (εa,p,10% / εa,p,90%)Exponent of S-N Curve: 0.0 | Fatigue Strength Coefficient (N/mm⁻²): 0.0 Fatigue Strength Exponent: 0.0 Fatigue Ductility Coefficient: 0.0 Fatigue Ductility Exponent: 0.0 | N/A | N/A
Cast | 1946 | DIN: W.Nr. (DIN 17007): EN: AISI: AFNOR: ASTM: BS: GOST: HRN: ISO: JIS: JUS: SAE: SS: UNS: Other & Commercial: 1CrMoV service-exposed | Contributed by: MATDAT Entry Date: 06.08.2019 Source Reference: Skelton RP. Cyclic stress-strain properties of service-exposed ferritic steels for use in thermal fatigue assessments. Mater High Temp 2002;19(4):193-213. Other References: Material Group: Cast Steel Subgroup: ferritic steel Typical Application: | {'chemical_composition': {'C': '0.13000', 'Si': '0.52000', 'Mn': '0.64000', 'P': '0.02000', 'S': '0.02000', 'Cr': '0.96000', 'Mo': '0.98000', 'Ni': '0.14000', 'Cu': '', 'Al': '', 'Co': '', 'Ti': '', 'W': '', 'V': '0.37000', 'Nb': '', 'N': '', 'Other': ''}} | Source: HP steam chest, inner face samples (power plant component) Dimensions (mm): | Heat Treatment Type: Service-exposed Additional Remarks: Service-exposed ; running hours 63000 ; nr. of starts: 158 hot, 2000 cold ; exposure temp. 565°C | Microstructure Information: Additional Remarks: | Hardness Value (Brinell): Hardness Value (Vickers): Hardness Value (Rockwell): | Testing Temperature (°C): 450.0 Testing Medium: air Loading Type: Loading Control: Specimen Information: Strain Rate: Additional Remarks: | 166250 | 0 | 0 | 0 | 0 | 0 | 0 | 0 | Strength Coefficient (N/mm⁻²): 0.0 Strain Hardening Exponent: 0.0 | N/A | 450 | air | axial | strain control | 1CMV/14 | -1 | Cyclic Yield Strength (N/mm⁻²): 200.0 Cyclic Strength Coefficient (N/mm⁻²): 518.7 Cyclic Strain Hardening Exponent: 0.153 | Transition Life (Number of Cycles): Endurance/Fatigue Limit Cycles (NE): Stress Amplitude at NE (N/mm⁻²): 0.0 Strain Amplitude at NE: 0.0 Scatter Band of Stress Amplitudes (σa,10% / σa,90%): 0.0 Scatter Band of Plastic Strain Amplitudes (εa,p,10% / εa,p,90%): 0.0 (εa,p,10% / εa,p,90%)Exponent of S-N Curve: 0.0 | Fatigue Strength Coefficient (N/mm⁻²): 0.0 Fatigue Strength Exponent: 0.0 Fatigue Ductility Coefficient: 0.0 Fatigue Ductility Exponent: 0.0 | N/A | N/A
Cast | 1945 | DIN: W.Nr. (DIN 17007): EN: AISI: AFNOR: ASTM: BS: GOST: HRN: ISO: JIS: JUS: SAE: SS: UNS: Other & Commercial: 1CrMoV service-exposed | Contributed by: MATDAT Entry Date: 06.08.2019 Source Reference: Skelton RP. Cyclic stress-strain properties of service-exposed ferritic steels for use in thermal fatigue assessments. Mater High Temp 2002;19(4):193-213. Other References: Material Group: Cast Steel Subgroup: ferritic steel Typical Application: | {'chemical_composition': {'C': '0.13000', 'Si': '0.52000', 'Mn': '0.64000', 'P': '0.02000', 'S': '0.02000', 'Cr': '0.96000', 'Mo': '0.98000', 'Ni': '0.14000', 'Cu': '', 'Al': '', 'Co': '', 'Ti': '', 'W': '', 'V': '0.37000', 'Nb': '', 'N': '', 'Other': ''}} | Source: HP steam chest, inner face samples (power plant component) Dimensions (mm): | Heat Treatment Type: Service-exposed Additional Remarks: Service-exposed ; running hours 63000 ; nr. of starts: 158 hot, 2000 cold ; exposure temp. 565°C | Microstructure Information: Additional Remarks: | Hardness Value (Brinell): Hardness Value (Vickers): Hardness Value (Rockwell): | Testing Temperature (°C): 550.0 Testing Medium: air Loading Type: Loading Control: Specimen Information: Strain Rate: Additional Remarks: | 158750 | 0 | 0 | 0 | 0 | 0 | 0 | 0 | Strength Coefficient (N/mm⁻²): 0.0 Strain Hardening Exponent: 0.0 | N/A | 550 | air | axial | strain control | 1CMV/14 | -1 | Cyclic Yield Strength (N/mm⁻²): 133.0 Cyclic Strength Coefficient (N/mm⁻²): 278.6 Cyclic Strain Hardening Exponent: 0.119 | Transition Life (Number of Cycles): Endurance/Fatigue Limit Cycles (NE): Stress Amplitude at NE (N/mm⁻²): 0.0 Strain Amplitude at NE: 0.0 Scatter Band of Stress Amplitudes (σa,10% / σa,90%): 0.0 Scatter Band of Plastic Strain Amplitudes (εa,p,10% / εa,p,90%): 0.0 (εa,p,10% / εa,p,90%)Exponent of S-N Curve: 0.0 | Fatigue Strength Coefficient (N/mm⁻²): 0.0 Fatigue Strength Exponent: 0.0 Fatigue Ductility Coefficient: 0.0 Fatigue Ductility Exponent: 0.0 | N/A | N/A
Unalloyed steel | 582 | DIN: Ck 45 W.Nr. (DIN 17007): 1.1191 EN: AISI: 1042 ; 1045 AFNOR: XC45 ; XC48H1 ASTM: BS: 060A47 ; 080M46 GOST: 45 HRN: ISO: C45E4 ; CS45 JIS: S 45 C JUS: Č1531 SAE: 1042 ; 1045 SS: 1672 UNS: G10420 ; G10450 Other & Commercial: | Contributed by: MATDAT Entry Date: 01.06.2011 Source Reference: Bäumel A, Seeger T. Materials data for cyclic loading, Supplement 1. Amsterdam: Elsevier; 1990. Other References: Nishijima S et al. Data Sheets on Low-Cycle Fatigue Properties of S45C (0.45C) Steel for Machine Structural Use. Technical Report No 44, NRIM Fatigue Data Sheet. National Research Institute for Metals; December 1985. Material Group: Unalloyed steel Steel Subgroup: Typical Application: Comp. parts for vehicles-shafts, bushings, crankshafts, connecting rods and parts for the machine building industry. Steel to produce sickles, axes, knives, hammers. | {'chemical_composition': {'C': '0.42000', 'Si': '0.22000', 'Mn': '0.80000', 'P': '0.01900', 'S': '0.01600', 'Cr': '0.12000', 'Mo': '', 'Ni': '0.01000', 'Cu': '0.01000', 'Al': '', 'Co': '', 'Ti': '', 'W': '', 'V': '', 'Nb': '', 'N': '', 'Other': ''}} | Source: hot rolled bar, diameter 19 mm x 5500 mm Dimensions (mm): | Heat Treatment Type: Additional Remarks: 845°C/30min, air, 845°C/30min, water, 550°C/1h, water | Microstructure Information: Additional Remarks: ferrite grain size number 10,3 (JIS G 0552 - 1957) ; austenite grain size number 9,3 (JIS G 0551 - 1956) | Hardness Value (Brinell): Hardness Value (Vickers): 276.0 Hardness Value (Rockwell): | Testing Temperature (°C): 23.0 Testing Medium: air Loading Type: axial Loading Control: Specimen Information: cylindrical, diameter 8 mm ; specimen location: NA ; gauge lenght: 40 mm Strain Rate: NA Additional Remarks: testing machine: NA | 204000 | 0 | 702 | 863 | 0 | 66 | 1651 | 1.079 | Strength Coefficient (N/mm⁻²): 1268.0 Strain Hardening Exponent: 0.118 | N/A | 23 | air | axial | total strain control | cylindrical. diameter 8 mm ; surface: longitudinal polished ; location/orientation: NA ; gauge length: 8 mm | -1 | Cyclic Yield Strength (N/mm⁻²): 526.0 Cyclic Strength Coefficient (N/mm⁻²): 1243.0 Cyclic Strain Hardening Exponent: 0.138 | Transition Life (Number of Cycles): 5977 Endurance/Fatigue Limit Cycles (NE): Stress Amplitude at NE (N/mm⁻²): 0.0 Strain Amplitude at NE: 0.0 Scatter Band of Stress Amplitudes (σa,10% / σa,90%): 1.03 Scatter Band of Plastic Strain Amplitudes (εa,p,10% / εa,p,90%): 1.421 (εa,p,10% / εa,p,90%)Exponent of S-N Curve: 0.0 | Fatigue Strength Coefficient (N/mm⁻²): 1112.0 Fatigue Strength Exponent: -0.075 Fatigue Ductility Coefficient: 0.432 Fatigue Ductility Exponent: -0.541 | https://www.matdat.com/Dashboard/DetailReport.aspx?idMat=582&ChartDirectorChartImage=chart_cycChart&cacheId=f003a79fe0d341ec90975c861e339f77&cacheDefeat=638822238174743770 | https://www.matdat.com/Dashboard/DetailReport.aspx?idMat=582&ChartDirectorChartImage=chart_fatChart&cacheId=b4fe970ba73b45129a111b3f14be13c0&cacheDefeat=638822238174743770
Cast | 1942 | DIN: W.Nr. (DIN 17007): EN: AISI: AFNOR: ASTM: BS: GOST: HRN: ISO: JIS: JUS: SAE: SS: UNS: Other & Commercial: 1CrMoV service-exposed | Contributed by: MATDAT Entry Date: 06.08.2019 Source Reference: Skelton RP. Cyclic stress-strain properties of service-exposed ferritic steels for use in thermal fatigue assessments. Mater High Temp 2002;19(4):193-213. Other References: Material Group: Cast Steel Subgroup: ferritic steel Typical Application: | {'chemical_composition': {'C': '0.13000', 'Si': '0.22000', 'Mn': '0.64000', 'P': '0.01200', 'S': '0.00900', 'Cr': '0.92000', 'Mo': '0.88000', 'Ni': '0.29000', 'Cu': '0.22000', 'Al': '0.05500', 'Co': '', 'Ti': '', 'W': '', 'V': '0.40000', 'Nb': '', 'N': '', 'Other': ''}} | Source: HP steam chest, outer face samples (power plant component) Dimensions (mm): | Heat Treatment Type: Service-exposed Additional Remarks: Service-exposed ; running hours 110000 ; nr. of starts: 3000 ; exposure temp. 530°C | Microstructure Information: Additional Remarks: | Hardness Value (Brinell): Hardness Value (Vickers): Hardness Value (Rockwell): | Testing Temperature (°C): 500.0 Testing Medium: air Loading Type: Loading Control: Specimen Information: Strain Rate: Additional Remarks: | 162500 | 0 | 0 | 0 | 0 | 0 | 0 | 0 | Strength Coefficient (N/mm⁻²): 0.0 Strain Hardening Exponent: 0.0 | N/A | 500 | air | axial | strain control | 1CMV/18 | -1 | Cyclic Yield Strength (N/mm⁻²): 240.0 Cyclic Strength Coefficient (N/mm⁻²): 857.0 Cyclic Strain Hardening Exponent: 0.205 | Transition Life (Number of Cycles): Endurance/Fatigue Limit Cycles (NE): Stress Amplitude at NE (N/mm⁻²): 0.0 Strain Amplitude at NE: 0.0 Scatter Band of Stress Amplitudes (σa,10% / σa,90%): 0.0 Scatter Band of Plastic Strain Amplitudes (εa,p,10% / εa,p,90%): 0.0 (εa,p,10% / εa,p,90%)Exponent of S-N Curve: 0.0 | Fatigue Strength Coefficient (N/mm⁻²): 0.0 Fatigue Strength Exponent: 0.0 Fatigue Ductility Coefficient: 0.0 Fatigue Ductility Exponent: 0.0 | N/A | N/A
Cast | 1938 | DIN: W.Nr. (DIN 17007): EN: AISI: AFNOR: ASTM: BS: GOST: HRN: ISO: JIS: JUS: SAE: SS: UNS: Other & Commercial: 1CrMoV service-exposed | Contributed by: MATDAT Entry Date: 06.08.2019 Source Reference: Skelton RP. Cyclic stress-strain properties of service-exposed ferritic steels for use in thermal fatigue assessments. Mater High Temp 2002;19(4):193-213. Other References: Material Group: Cast Steel Subgroup: ferritic steel Typical Application: | {'chemical_composition': {'C': '0.13000', 'Si': '0.22000', 'Mn': '0.64000', 'P': '0.01200', 'S': '0.00900', 'Cr': '0.92000', 'Mo': '0.88000', 'Ni': '0.29000', 'Cu': '0.22000', 'Al': '0.05500', 'Co': '', 'Ti': '', 'W': '', 'V': '0.40000', 'Nb': '', 'N': '', 'Other': ''}} | Source: HP steam chest, inner face samples (power plant component) Dimensions (mm): | Heat Treatment Type: Service-exposed Additional Remarks: Service-exposed ; running hours 110000 ; nr. of starts: 3000 ; exposure temp. 530°C | Microstructure Information: Additional Remarks: | Hardness Value (Brinell): Hardness Value (Vickers): Hardness Value (Rockwell): | Testing Temperature (°C): 450.0 Testing Medium: air Loading Type: Loading Control: Specimen Information: Strain Rate: Additional Remarks: | 166250 | 0 | 0 | 0 | 0 | 0 | 0 | 0 | Strength Coefficient (N/mm⁻²): 0.0 Strain Hardening Exponent: 0.0 | N/A | 450 | air | axial | strain control | 1CMV/17 | -1 | Cyclic Yield Strength (N/mm⁻²): 340.0 Cyclic Strength Coefficient (N/mm⁻²): 1080.7 Cyclic Strain Hardening Exponent: 0.186 | Transition Life (Number of Cycles): Endurance/Fatigue Limit Cycles (NE): Stress Amplitude at NE (N/mm⁻²): 0.0 Strain Amplitude at NE: 0.0 Scatter Band of Stress Amplitudes (σa,10% / σa,90%): 0.0 Scatter Band of Plastic Strain Amplitudes (εa,p,10% / εa,p,90%): 0.0 (εa,p,10% / εa,p,90%)Exponent of S-N Curve: 0.0 | Fatigue Strength Coefficient (N/mm⁻²): 0.0 Fatigue Strength Exponent: 0.0 Fatigue Ductility Coefficient: 0.0 Fatigue Ductility Exponent: 0.0 | N/A | N/A
Cast | 1941 | DIN: W.Nr. (DIN 17007): EN: AISI: AFNOR: ASTM: BS: GOST: HRN: ISO: JIS: JUS: SAE: SS: UNS: Other & Commercial: 1CrMoV service-exposed | Contributed by: MATDAT Entry Date: 06.08.2019 Source Reference: Skelton RP. Cyclic stress-strain properties of service-exposed ferritic steels for use in thermal fatigue assessments. Mater High Temp 2002;19(4):193-213. Other References: Material Group: Cast Steel Subgroup: ferritic steel Typical Application: | {'chemical_composition': {'C': '0.13000', 'Si': '0.22000', 'Mn': '0.64000', 'P': '0.01200', 'S': '0.00900', 'Cr': '0.92000', 'Mo': '0.88000', 'Ni': '0.29000', 'Cu': '0.22000', 'Al': '0.05500', 'Co': '', 'Ti': '', 'W': '', 'V': '0.40000', 'Nb': '', 'N': '', 'Other': ''}} | Source: HP steam chest, outer face samples (power plant component) Dimensions (mm): | Heat Treatment Type: Service-exposed Additional Remarks: Service-exposed ; running hours 110000 ; nr. of starts: 3000 ; exposure temp. 530°C | Microstructure Information: Additional Remarks: | Hardness Value (Brinell): Hardness Value (Vickers): Hardness Value (Rockwell): | Testing Temperature (°C): 550.0 Testing Medium: air Loading Type: Loading Control: Specimen Information: Strain Rate: Additional Remarks: | 158750 | 0 | 0 | 0 | 0 | 0 | 0 | 0 | Strength Coefficient (N/mm⁻²): 0.0 Strain Hardening Exponent: 0.0 | N/A | 550 | air | axial | strain control | 1CMV/18 | -1 | Cyclic Yield Strength (N/mm⁻²): 218.0 Cyclic Strength Coefficient (N/mm⁻²): 582.4 Cyclic Strain Hardening Exponent: 0.158 | Transition Life (Number of Cycles): Endurance/Fatigue Limit Cycles (NE): Stress Amplitude at NE (N/mm⁻²): 0.0 Strain Amplitude at NE: 0.0 Scatter Band of Stress Amplitudes (σa,10% / σa,90%): 0.0 Scatter Band of Plastic Strain Amplitudes (εa,p,10% / εa,p,90%): 0.0 (εa,p,10% / εa,p,90%)Exponent of S-N Curve: 0.0 | Fatigue Strength Coefficient (N/mm⁻²): 0.0 Fatigue Strength Exponent: 0.0 Fatigue Ductility Coefficient: 0.0 Fatigue Ductility Exponent: 0.0 | N/A | N/A
Cast | 1937 | DIN: W.Nr. (DIN 17007): EN: AISI: AFNOR: ASTM: BS: GOST: HRN: ISO: JIS: JUS: SAE: SS: UNS: Other & Commercial: 1CrMoV service-exposed | Contributed by: MATDAT Entry Date: 06.08.2019 Source Reference: Skelton RP. Cyclic stress-strain properties of service-exposed ferritic steels for use in thermal fatigue assessments. Mater High Temp 2002;19(4):193-213. Other References: Material Group: Cast Steel Subgroup: ferritic steel Typical Application: | {'chemical_composition': {'C': '0.13000', 'Si': '0.22000', 'Mn': '0.64000', 'P': '0.01200', 'S': '0.00900', 'Cr': '0.92000', 'Mo': '0.88000', 'Ni': '0.29000', 'Cu': '0.22000', 'Al': '0.05500', 'Co': '', 'Ti': '', 'W': '', 'V': '0.40000', 'Nb': '', 'N': '', 'Other': ''}} | Source: HP steam chest, inner face samples (power plant component) Dimensions (mm): | Heat Treatment Type: Service-exposed Additional Remarks: Service-exposed ; running hours 110000 ; nr. of starts: 3000 ; exposure temp. 530°C | Microstructure Information: Additional Remarks: | Hardness Value (Brinell): Hardness Value (Vickers): Hardness Value (Rockwell): | Testing Temperature (°C): 550.0 Testing Medium: air Loading Type: Loading Control: Specimen Information: Strain Rate: Additional Remarks: | 158750 | 0 | 0 | 0 | 0 | 0 | 0 | 0 | Strength Coefficient (N/mm⁻²): 0.0 Strain Hardening Exponent: 0.0 | N/A | 550 | air | axial | strain control | 1CMV/17 | -1 | Cyclic Yield Strength (N/mm⁻²): 274.0 Cyclic Strength Coefficient (N/mm⁻²): 861.1 Cyclic Strain Hardening Exponent: 0.184 | Transition Life (Number of Cycles): Endurance/Fatigue Limit Cycles (NE): Stress Amplitude at NE (N/mm⁻²): 0.0 Strain Amplitude at NE: 0.0 Scatter Band of Stress Amplitudes (σa,10% / σa,90%): 0.0 Scatter Band of Plastic Strain Amplitudes (εa,p,10% / εa,p,90%): 0.0 (εa,p,10% / εa,p,90%)Exponent of S-N Curve: 0.0 | Fatigue Strength Coefficient (N/mm⁻²): 0.0 Fatigue Strength Exponent: 0.0 Fatigue Ductility Coefficient: 0.0 Fatigue Ductility Exponent: 0.0 | N/A | N/A
Cast | 1702 | DIN: W.Nr. (DIN 17007): EN: AISI: AFNOR: ASTM: BS: GOST: HRN: ISO: JIS: JUS: SAE: SS: UNS: Other & Commercial: Ti-47Al-2Mn-2Nb | Contributed by: MATDAT Entry Date: 06.08.2019 Source Reference: Recina V. High temperature low cycle fatigue properties of two cast gamma titanium aluminide alloys with refined microstructure. Mater Sci Tech-Lond 2000;16(3):333-340. Other References: Material Group: Cast Steel Subgroup: Typical Application: | {'chemical_composition': {'C': '', 'Si': '', 'Mn': '1.10000', 'P': '', 'S': '', 'Cr': '', 'Mo': '', 'Ni': '', 'Cu': '0.04000', 'Al': '46.90000', 'Co': '', 'Ti': '48.30000', 'W': '', 'V': '', 'Nb': '2.10000', 'N': '0.03000', 'Other': 'B 1.3 % ; Fe 0.04 % ; O 0.15 % ; H 0.02 %'}} | Source: bars 22 mm diameter, investment casted Dimensions (mm): | Heat Treatment Type: Additional Remarks: | Microstructure Information: Additional Remarks: | Hardness Value (Brinell): Hardness Value (Vickers): Hardness Value (Rockwell): | Testing Temperature (°C): 600.0 Testing Medium: air Loading Type: Loading Control: Specimen Information: Strain Rate: Additional Remarks: Young´s modulus and yield strength from first cyclic loop | 146000 | 0 | 380 | 0 | 0 | 0 | 0 | 0 | Strength Coefficient (N/mm⁻²): 0.0 Strain Hardening Exponent: 0.0 | N/A | 600 | air | axial | 0 | 0 | -1 | Cyclic Yield Strength (N/mm⁻²): 0.0 Cyclic Strength Coefficient (N/mm⁻²): 1225.0 Cyclic Strain Hardening Exponent: 0.16 | Transition Life (Number of Cycles): Endurance/Fatigue Limit Cycles (NE): Stress Amplitude at NE (N/mm⁻²): 0.0 Strain Amplitude at NE: 0.0 Scatter Band of Stress Amplitudes (σa,10% / σa,90%): 0.0 Scatter Band of Plastic Strain Amplitudes (εa,p,10% / εa,p,90%): 0.0 (εa,p,10% / εa,p,90%)Exponent of S-N Curve: 0.0 | Fatigue Strength Coefficient (N/mm⁻²): 563.5 Fatigue Strength Exponent: -0.035 Fatigue Ductility Coefficient: 0.007 Fatigue Ductility Exponent: -0.22 | N/A | N/A
Cast | 1936 | DIN: W.Nr. (DIN 17007): EN: AISI: AFNOR: ASTM: BS: GOST: HRN: ISO: JIS: JUS: SAE: SS: UNS: Other & Commercial: 1CrMoV service-exposed | Contributed by: MATDAT Entry Date: 06.08.2019 Source Reference: Skelton RP. Cyclic stress-strain properties of service-exposed ferritic steels for use in thermal fatigue assessments. Mater High Temp 2002;19(4):193-213. Other References: Material Group: Cast Steel Subgroup: ferritic steel Typical Application: | {'chemical_composition': {'C': '0.13000', 'Si': '0.22000', 'Mn': '0.64000', 'P': '0.01200', 'S': '0.00900', 'Cr': '0.92000', 'Mo': '0.88000', 'Ni': '0.29000', 'Cu': '0.22000', 'Al': '0.05500', 'Co': '', 'Ti': '', 'W': '', 'V': '0.40000', 'Nb': '', 'N': '', 'Other': ''}} | Source: HP steam chest, inner face samples (power plant component) Dimensions (mm): | Heat Treatment Type: Service-exposed Additional Remarks: Service-exposed ; running hours 110000 ; nr. of starts: 3000 ; exposure temp. 530°C | Microstructure Information: Additional Remarks: | Hardness Value (Brinell): Hardness Value (Vickers): Hardness Value (Rockwell): | Testing Temperature (°C): 550.0 Testing Medium: air Loading Type: Loading Control: Specimen Information: Strain Rate: Additional Remarks: | 158750 | 0 | 0 | 0 | 0 | 0 | 0 | 0 | Strength Coefficient (N/mm⁻²): 0.0 Strain Hardening Exponent: 0.0 | N/A | 550 | air | axial | strain control | 1CMV/17 | -1 | Cyclic Yield Strength (N/mm⁻²): 289.0 Cyclic Strength Coefficient (N/mm⁻²): 863.7 Cyclic Strain Hardening Exponent: 0.176 | Transition Life (Number of Cycles): Endurance/Fatigue Limit Cycles (NE): Stress Amplitude at NE (N/mm⁻²): 0.0 Strain Amplitude at NE: 0.0 Scatter Band of Stress Amplitudes (σa,10% / σa,90%): 0.0 Scatter Band of Plastic Strain Amplitudes (εa,p,10% / εa,p,90%): 0.0 (εa,p,10% / εa,p,90%)Exponent of S-N Curve: 0.0 | Fatigue Strength Coefficient (N/mm⁻²): 0.0 Fatigue Strength Exponent: 0.0 Fatigue Ductility Coefficient: 0.0 Fatigue Ductility Exponent: 0.0 | N/A | N/A
Cast | 1948 | DIN: W.Nr. (DIN 17007): EN: AISI: AFNOR: ASTM: BS: GOST: HRN: ISO: JIS: JUS: SAE: SS: UNS: Other & Commercial: 1CrMoV service-exposed | Contributed by: MATDAT Entry Date: 06.08.2019 Source Reference: Skelton RP. Cyclic stress-strain properties of service-exposed ferritic steels for use in thermal fatigue assessments. Mater High Temp 2002;19(4):193-213. Other References: Material Group: Cast Steel Subgroup: ferritic steel Typical Application: | {'chemical_composition': {'C': '0.13000', 'Si': '0.52000', 'Mn': '0.64000', 'P': '0.02000', 'S': '0.02000', 'Cr': '0.96000', 'Mo': '0.98000', 'Ni': '0.14000', 'Cu': '', 'Al': '', 'Co': '', 'Ti': '', 'W': '', 'V': '0.37000', 'Nb': '', 'N': '', 'Other': ''}} | Source: HP steam chest, inner face samples (power plant component) Dimensions (mm): | Heat Treatment Type: Service-exposed Additional Remarks: Service-exposed ; running hours 63000 ; nr. of starts: 158 hot, 2000 cold ; exposure temp. 565°C | Microstructure Information: Additional Remarks: | Hardness Value (Brinell): Hardness Value (Vickers): Hardness Value (Rockwell): | Testing Temperature (°C): 570.0 Testing Medium: air Loading Type: Loading Control: Specimen Information: Strain Rate: Additional Remarks: | 157250 | 0 | 0 | 0 | 0 | 0 | 0 | 0 | Strength Coefficient (N/mm⁻²): 0.0 Strain Hardening Exponent: 0.0 | N/A | 570 | air | axial | strain control | 1CMV/14 | -1 | Cyclic Yield Strength (N/mm⁻²): 134.0 Cyclic Strength Coefficient (N/mm⁻²): 284.4 Cyclic Strain Hardening Exponent: 0.121 | Transition Life (Number of Cycles): Endurance/Fatigue Limit Cycles (NE): Stress Amplitude at NE (N/mm⁻²): 0.0 Strain Amplitude at NE: 0.0 Scatter Band of Stress Amplitudes (σa,10% / σa,90%): 0.0 Scatter Band of Plastic Strain Amplitudes (εa,p,10% / εa,p,90%): 0.0 (εa,p,10% / εa,p,90%)Exponent of S-N Curve: 0.0 | Fatigue Strength Coefficient (N/mm⁻²): 0.0 Fatigue Strength Exponent: 0.0 Fatigue Ductility Coefficient: 0.0 Fatigue Ductility Exponent: 0.0 | N/A | N/A
Cast | 1940 | DIN: W.Nr. (DIN 17007): EN: AISI: AFNOR: ASTM: BS: GOST: HRN: ISO: JIS: JUS: SAE: SS: UNS: Other & Commercial: 1CrMoV service-exposed | Contributed by: MATDAT Entry Date: 06.08.2019 Source Reference: Skelton RP. Cyclic stress-strain properties of service-exposed ferritic steels for use in thermal fatigue assessments. Mater High Temp 2002;19(4):193-213. Other References: Material Group: Cast Steel Subgroup: ferritic steel Typical Application: | {'chemical_composition': {'C': '0.13000', 'Si': '0.22000', 'Mn': '0.64000', 'P': '0.01200', 'S': '0.00900', 'Cr': '0.92000', 'Mo': '0.88000', 'Ni': '0.29000', 'Cu': '0.22000', 'Al': '0.05500', 'Co': '', 'Ti': '', 'W': '', 'V': '0.40000', 'Nb': '', 'N': '', 'Other': ''}} | Source: HP steam chest, inner face samples (power plant component) Dimensions (mm): | Heat Treatment Type: Service-exposed Additional Remarks: Service-exposed ; running hours 110000 ; nr. of starts: 3000 ; exposure temp. 530°C | Microstructure Information: Additional Remarks: | Hardness Value (Brinell): Hardness Value (Vickers): Hardness Value (Rockwell): | Testing Temperature (°C): 550.0 Testing Medium: air Loading Type: Loading Control: Specimen Information: Strain Rate: Additional Remarks: | 158750 | 0 | 0 | 0 | 0 | 0 | 0 | 0 | Strength Coefficient (N/mm⁻²): 0.0 Strain Hardening Exponent: 0.0 | N/A | 550 | air | axial | strain control | 1CMV/17 | -1 | Cyclic Yield Strength (N/mm⁻²): 263.0 Cyclic Strength Coefficient (N/mm⁻²): 941.2 Cyclic Strain Hardening Exponent: 0.205 | Transition Life (Number of Cycles): Endurance/Fatigue Limit Cycles (NE): Stress Amplitude at NE (N/mm⁻²): 0.0 Strain Amplitude at NE: 0.0 Scatter Band of Stress Amplitudes (σa,10% / σa,90%): 0.0 Scatter Band of Plastic Strain Amplitudes (εa,p,10% / εa,p,90%): 0.0 (εa,p,10% / εa,p,90%)Exponent of S-N Curve: 0.0 | Fatigue Strength Coefficient (N/mm⁻²): 0.0 Fatigue Strength Exponent: 0.0 Fatigue Ductility Coefficient: 0.0 Fatigue Ductility Exponent: 0.0 | N/A | N/A
Cast | 1939 | DIN: W.Nr. (DIN 17007): EN: AISI: AFNOR: ASTM: BS: GOST: HRN: ISO: JIS: JUS: SAE: SS: UNS: Other & Commercial: 1CrMoV service-exposed | Contributed by: MATDAT Entry Date: 06.08.2019 Source Reference: Skelton RP. Cyclic stress-strain properties of service-exposed ferritic steels for use in thermal fatigue assessments. Mater High Temp 2002;19(4):193-213. Other References: Material Group: Cast Steel Subgroup: ferritic steel Typical Application: | {'chemical_composition': {'C': '0.13000', 'Si': '0.22000', 'Mn': '0.64000', 'P': '0.01200', 'S': '0.00900', 'Cr': '0.92000', 'Mo': '0.88000', 'Ni': '0.29000', 'Cu': '0.22000', 'Al': '0.05500', 'Co': '', 'Ti': '', 'W': '', 'V': '0.40000', 'Nb': '', 'N': '', 'Other': ''}} | Source: HP steam chest, inner face samples (power plant component) Dimensions (mm): | Heat Treatment Type: Service-exposed Additional Remarks: Service-exposed ; running hours 110000 ; nr. of starts: 3000 ; exposure temp. 530°C | Microstructure Information: Additional Remarks: | Hardness Value (Brinell): Hardness Value (Vickers): Hardness Value (Rockwell): | Testing Temperature (°C): 500.0 Testing Medium: air Loading Type: Loading Control: Specimen Information: Strain Rate: Additional Remarks: | 162500 | 0 | 0 | 0 | 0 | 0 | 0 | 0 | Strength Coefficient (N/mm⁻²): 0.0 Strain Hardening Exponent: 0.0 | N/A | 500 | air | axial | strain control | 1CMV/17 | -1 | Cyclic Yield Strength (N/mm⁻²): 347.0 Cyclic Strength Coefficient (N/mm⁻²): 1457.1 Cyclic Strain Hardening Exponent: 0.231 | Transition Life (Number of Cycles): Endurance/Fatigue Limit Cycles (NE): Stress Amplitude at NE (N/mm⁻²): 0.0 Strain Amplitude at NE: 0.0 Scatter Band of Stress Amplitudes (σa,10% / σa,90%): 0.0 Scatter Band of Plastic Strain Amplitudes (εa,p,10% / εa,p,90%): 0.0 (εa,p,10% / εa,p,90%)Exponent of S-N Curve: 0.0 | Fatigue Strength Coefficient (N/mm⁻²): 0.0 Fatigue Strength Exponent: 0.0 Fatigue Ductility Coefficient: 0.0 Fatigue Ductility Exponent: 0.0 | N/A | N/A
Cast | 1950 | DIN: W.Nr. (DIN 17007): EN: AISI: AFNOR: ASTM: BS: GOST: HRN: ISO: JIS: JUS: SAE: SS: UNS: Other & Commercial: 1CrMoV service-exposed | Contributed by: MATDAT Entry Date: 06.08.2019 Source Reference: Skelton RP. Cyclic stress-strain properties of service-exposed ferritic steels for use in thermal fatigue assessments. Mater High Temp 2002;19(4):193-213. Other References: Material Group: Cast Steel Subgroup: ferritic steel Typical Application: | {'chemical_composition': {'C': '0.13000', 'Si': '0.52000', 'Mn': '0.64000', 'P': '0.02000', 'S': '0.02000', 'Cr': '0.96000', 'Mo': '0.98000', 'Ni': '0.14000', 'Cu': '', 'Al': '', 'Co': '', 'Ti': '', 'W': '', 'V': '0.37000', 'Nb': '', 'N': '', 'Other': ''}} | Source: HP steam chest, outer face samples (power plant component) Dimensions (mm): | Heat Treatment Type: Service-exposed Additional Remarks: Service-exposed ; running hours 63000 ; nr. of starts: 158 hot, 2000 cold ; exposure temp. 565°C | Microstructure Information: Additional Remarks: | Hardness Value (Brinell): Hardness Value (Vickers): Hardness Value (Rockwell): | Testing Temperature (°C): 550.0 Testing Medium: air Loading Type: Loading Control: Specimen Information: Strain Rate: Additional Remarks: | 158750 | 0 | 0 | 0 | 0 | 0 | 0 | 0 | Strength Coefficient (N/mm⁻²): 0.0 Strain Hardening Exponent: 0.0 | N/A | 550 | air | axial | strain control | 1CMV/15 | -1 | Cyclic Yield Strength (N/mm⁻²): 132.0 Cyclic Strength Coefficient (N/mm⁻²): 267.9 Cyclic Strain Hardening Exponent: 0.114 | Transition Life (Number of Cycles): Endurance/Fatigue Limit Cycles (NE): Stress Amplitude at NE (N/mm⁻²): 0.0 Strain Amplitude at NE: 0.0 Scatter Band of Stress Amplitudes (σa,10% / σa,90%): 0.0 Scatter Band of Plastic Strain Amplitudes (εa,p,10% / εa,p,90%): 0.0 (εa,p,10% / εa,p,90%)Exponent of S-N Curve: 0.0 | Fatigue Strength Coefficient (N/mm⁻²): 0.0 Fatigue Strength Exponent: 0.0 Fatigue Ductility Coefficient: 0.0 Fatigue Ductility Exponent: 0.0 | N/A | N/A
Cast | 1594 | DIN: W.Nr. (DIN 17007): EN: AISI: AFNOR: ASTM: BS: GOST: HRN: ISO: JIS: JUS: SAE: SS: UNS: Other & Commercial: Nodular cast iron | Contributed by: MATDAT Entry Date: 06.08.2019 Source Reference: Griswold F Jr, Stephens R. Comparison of fatigue properties of nodular cast iron production and Y-block castings. Int J Fatigue 1987;9(1):3-10. Other References: Material Group: Cast Steel Subgroup: Typical Application: | {'chemical_composition': {'C': '3.70000', 'Si': '2.28000', 'Mn': '0.44000', 'P': '0.01600', 'S': '0.00600', 'Cr': '0.05000', 'Mo': '0.01000', 'Ni': '0.05000', 'Cu': '0.26000', 'Al': '', 'Co': '', 'Ti': '0.01000', 'W': '', 'V': '0.01000', 'Nb': '', 'N': '', 'Other': 'Mg 0.04 %'}} | Source: Dimensions (mm): | Heat Treatment Type: Additional Remarks: | Microstructure Information: Additional Remarks: | Hardness Value (Brinell): Hardness Value (Vickers): Hardness Value (Rockwell): | Testing Temperature (°C): 23.0 Testing Medium: air Loading Type: axial Loading Control: Specimen Information: Strain Rate: Additional Remarks: | 161000 | 0 | 388 | 645 | 0 | 0 | 678 | 0.074 | Strength Coefficient (N/mm⁻²): 663.0 Strain Hardening Exponent: 0.088 | N/A | 23 | air | axial | 0 | 0 | -1 | Cyclic Yield Strength (N/mm⁻²): 427.0 Cyclic Strength Coefficient (N/mm⁻²): 865.0 Cyclic Strain Hardening Exponent: 0.107 | Transition Life (Number of Cycles): Endurance/Fatigue Limit Cycles (NE): Stress Amplitude at NE (N/mm⁻²): 0.0 Strain Amplitude at NE: 0.0 Scatter Band of Stress Amplitudes (σa,10% / σa,90%): 0.0 Scatter Band of Plastic Strain Amplitudes (εa,p,10% / εa,p,90%): 0.0 (εa,p,10% / εa,p,90%)Exponent of S-N Curve: 0.0 | Fatigue Strength Coefficient (N/mm⁻²): 858.0 Fatigue Strength Exponent: -0.084 Fatigue Ductility Coefficient: 0.924 Fatigue Ductility Exponent: -0.787 | N/A | N/A
Cast | 1943 | DIN: W.Nr. (DIN 17007): EN: AISI: AFNOR: ASTM: BS: GOST: HRN: ISO: JIS: JUS: SAE: SS: UNS: Other & Commercial: 1CrMoV service-exposed | Contributed by: MATDAT Entry Date: 06.08.2019 Source Reference: Skelton RP. Cyclic stress-strain properties of service-exposed ferritic steels for use in thermal fatigue assessments. Mater High Temp 2002;19(4):193-213. Other References: Material Group: Cast Steel Subgroup: ferritic steel Typical Application: | {'chemical_composition': {'C': '0.13000', 'Si': '0.22000', 'Mn': '0.64000', 'P': '0.01200', 'S': '0.00900', 'Cr': '0.92000', 'Mo': '0.88000', 'Ni': '0.29000', 'Cu': '0.22000', 'Al': '0.05500', 'Co': '', 'Ti': '', 'W': '', 'V': '0.40000', 'Nb': '', 'N': '', 'Other': ''}} | Source: HP steam chest, outer face samples (power plant component) Dimensions (mm): | Heat Treatment Type: Service-exposed Additional Remarks: Service-exposed ; running hours 110000 ; nr. of starts: 3000 ; exposure temp. 530°C | Microstructure Information: Additional Remarks: | Hardness Value (Brinell): Hardness Value (Vickers): Hardness Value (Rockwell): | Testing Temperature (°C): 450.0 Testing Medium: air Loading Type: Loading Control: Specimen Information: Strain Rate: Additional Remarks: | 166250 | 0 | 0 | 0 | 0 | 0 | 0 | 0 | Strength Coefficient (N/mm⁻²): 0.0 Strain Hardening Exponent: 0.0 | N/A | 450 | air | axial | strain control | 1CMV/18 | -1 | Cyclic Yield Strength (N/mm⁻²): 239.0 Cyclic Strength Coefficient (N/mm⁻²): 722.3 Cyclic Strain Hardening Exponent: 0.178 | Transition Life (Number of Cycles): Endurance/Fatigue Limit Cycles (NE): Stress Amplitude at NE (N/mm⁻²): 0.0 Strain Amplitude at NE: 0.0 Scatter Band of Stress Amplitudes (σa,10% / σa,90%): 0.0 Scatter Band of Plastic Strain Amplitudes (εa,p,10% / εa,p,90%): 0.0 (εa,p,10% / εa,p,90%)Exponent of S-N Curve: 0.0 | Fatigue Strength Coefficient (N/mm⁻²): 0.0 Fatigue Strength Exponent: 0.0 Fatigue Ductility Coefficient: 0.0 Fatigue Ductility Exponent: 0.0 | N/A | N/A
Cast | 1701 | DIN: W.Nr. (DIN 17007): EN: AISI: AFNOR: ASTM: BS: GOST: HRN: ISO: JIS: JUS: SAE: SS: UNS: Other & Commercial: Ti-45Al-2Mn-2Nb | Contributed by: MATDAT Entry Date: 06.08.2019 Source Reference: Recina V. High temperature low cycle fatigue properties of two cast gamma titanium aluminide alloys with refined microstructure. Mater Sci Tech-Lond 2000;16(3):333-340. Other References: Material Group: Cast Steel Subgroup: Typical Application: | {'chemical_composition': {'C': '', 'Si': '', 'Mn': '1.40000', 'P': '', 'S': '', 'Cr': '', 'Mo': '', 'Ni': '', 'Cu': '0.03000', 'Al': '44.60000', 'Co': '', 'Ti': '50.40000', 'W': '', 'V': '', 'Nb': '2.10000', 'N': '0.03000', 'Other': 'B 1.2 % ; Fe 0.04 % ; O 0.14 % ; H 0.03 %'}} | Source: bars 22 mm diameter, investment casted Dimensions (mm): | Heat Treatment Type: Additional Remarks: | Microstructure Information: Additional Remarks: | Hardness Value (Brinell): Hardness Value (Vickers): Hardness Value (Rockwell): | Testing Temperature (°C): 600.0 Testing Medium: air Loading Type: Loading Control: Specimen Information: Strain Rate: Additional Remarks: Young´s modulus and yield strength from first cyclic loop | 142000 | 0 | 510 | 0 | 0 | 0 | 0 | 0 | Strength Coefficient (N/mm⁻²): 0.0 Strain Hardening Exponent: 0.0 | N/A | 600 | air | axial | 0 | 0 | -1 | Cyclic Yield Strength (N/mm⁻²): 0.0 Cyclic Strength Coefficient (N/mm⁻²): 1263.0 Cyclic Strain Hardening Exponent: 0.13 | Transition Life (Number of Cycles): Endurance/Fatigue Limit Cycles (NE): Stress Amplitude at NE (N/mm⁻²): 0.0 Strain Amplitude at NE: 0.0 Scatter Band of Stress Amplitudes (σa,10% / σa,90%): 0.0 Scatter Band of Plastic Strain Amplitudes (εa,p,10% / εa,p,90%): 0.0 (εa,p,10% / εa,p,90%)Exponent of S-N Curve: 0.0 | Fatigue Strength Coefficient (N/mm⁻²): 668.8 Fatigue Strength Exponent: -0.03 Fatigue Ductility Coefficient: 0.0057 Fatigue Ductility Exponent: -0.18 | N/A | N/A
Unalloyed steel | 577 | DIN: Ck 45 W.Nr. (DIN 17007): 1.1191 EN: AISI: 1042 ; 1045 AFNOR: XC45 ; XC48H1 ASTM: BS: 060A47 ; 080M46 GOST: 45 HRN: ISO: C45E4 ; CS45 JIS: S 45 C JUS: Č1531 SAE: 1042 ; 1045 SS: 1672 UNS: G10420 ; G10450 Other & Commercial: | Contributed by: MATDAT Entry Date: 01.06.2011 Source Reference: Bäumel A, Seeger T. Materials data for cyclic loading, Supplement 1. Amsterdam: Elsevier; 1990. Other References: Nishijima S et al. Data Sheets on Low-Cycle Fatigue Properties of S45C (0.45C) Steel for Machine Structural Use. Technical Report No 44, NRIM Fatigue Data Sheet. National Research Institute for Metals; December 1985. Material Group: Unalloyed steel Steel Subgroup: Typical Application: Comp. parts for vehicles-shafts, bushings, crankshafts, connecting rods and parts for the machine building industry. Steel to produce sickles, axes, knives, hammers. | {'chemical_composition': {'C': '0.47000', 'Si': '0.24000', 'Mn': '0.75000', 'P': '0.02700', 'S': '0.02300', 'Cr': '0.09000', 'Mo': '', 'Ni': '0.02000', 'Cu': '0.01000', 'Al': '', 'Co': '', 'Ti': '', 'W': '', 'V': '', 'Nb': '', 'N': '', 'Other': ''}} | Source: hot rolled bar, diameter 19 mm x 5500 mm Dimensions (mm): | Heat Treatment Type: Additional Remarks: 845°C/30min, air, 845°C/30min, water, 600°C/1h, water | Microstructure Information: Additional Remarks: ferrite grain size number 10,7 (JIS G 0552 - 1957) ; austenite grain size number 8,4 (JIS G 0551 - 1956) | Hardness Value (Brinell): Hardness Value (Vickers): 266.0 Hardness Value (Rockwell): | Testing Temperature (°C): 23.0 Testing Medium: air Loading Type: axial Loading Control: Specimen Information: cylindrical, diameter 8 mm ; specimen location: NA ; gauge lenght: 40 mm Strain Rate: NA Additional Remarks: testing machine: NA | 206000 | 0 | 728 | 844 | 0 | 64 | 1582 | 1.022 | Strength Coefficient (N/mm⁻²): 1208.0 Strain Hardening Exponent: 0.108 | N/A | 23 | air | axial | total strain control | cylindrical. diameter 8 mm ; surface: longitudinal polished ; location/orientation: NA ; gauge length: 8 mm | -1 | Cyclic Yield Strength (N/mm⁻²): 516.0 Cyclic Strength Coefficient (N/mm⁻²): 1217.0 Cyclic Strain Hardening Exponent: 0.138 | Transition Life (Number of Cycles): 4465 Endurance/Fatigue Limit Cycles (NE): Stress Amplitude at NE (N/mm⁻²): 0.0 Strain Amplitude at NE: 0.0 Scatter Band of Stress Amplitudes (σa,10% / σa,90%): 1.054 Scatter Band of Plastic Strain Amplitudes (εa,p,10% / εa,p,90%): 1.455 (εa,p,10% / εa,p,90%)Exponent of S-N Curve: 0.0 | Fatigue Strength Coefficient (N/mm⁻²): 1057.0 Fatigue Strength Exponent: -0.075 Fatigue Ductility Coefficient: 0.34 Fatigue Ductility Exponent: -0.536 | https://www.matdat.com/Dashboard/DetailReport.aspx?idMat=577&ChartDirectorChartImage=chart_cycChart&cacheId=fead2a50951f42f585d714f54ab8e728&cacheDefeat=638822238279412669 | https://www.matdat.com/Dashboard/DetailReport.aspx?idMat=577&ChartDirectorChartImage=chart_fatChart&cacheId=0b4d8156ae2a4eeabe1f979da645e820&cacheDefeat=638822238279439847
Unalloyed steel | 572 | DIN: Ck 45 W.Nr. (DIN 17007): 1.1191 EN: AISI: 1042 ; 1045 AFNOR: XC45 ; XC48H1 ASTM: BS: 060A47 ; 080M46 GOST: 45 HRN: ISO: C45E4 ; CS45 JIS: S 45 C JUS: Č1531 SAE: 1042 ; 1045 SS: 1672 UNS: G10420 ; G10450 Other & Commercial: | Contributed by: MATDAT Entry Date: 01.06.2011 Source Reference: Bäumel A, Seeger T. Materials data for cyclic loading, Supplement 1. Amsterdam: Elsevier; 1990. Other References: Nishijima S et al. Data Sheets on Low-Cycle Fatigue Properties of S45C (0.45C) Steel for Machine Structural Use. Technical Report No 44, NRIM Fatigue Data Sheet. National Research Institute for Metals; December 1985. Material Group: Unalloyed steel Steel Subgroup: Typical Application: Comp. parts for vehicles-shafts, bushings, crankshafts, connecting rods and parts for the machine building industry. Steel to produce sickles, axes, knives, hammers. | {'chemical_composition': {'C': '0.42000', 'Si': '0.22000', 'Mn': '0.80000', 'P': '0.01900', 'S': '0.01600', 'Cr': '0.12000', 'Mo': '', 'Ni': '0.01000', 'Cu': '0.01000', 'Al': '', 'Co': '', 'Ti': '', 'W': '', 'V': '', 'Nb': '', 'N': '', 'Other': ''}} | Source: hot rolled bar, diameter 19 mm x 5500 mm Dimensions (mm): | Heat Treatment Type: Additional Remarks: normalized at 845°C/30min, air cooled | Microstructure Information: Additional Remarks: ferrite grain size number 10,3 (JIS G 0552 - 1957) ; austenite grain size number 9,3 (JIS G 0551 - 1956) | Hardness Value (Brinell): Hardness Value (Vickers): 187.0 Hardness Value (Rockwell): | Testing Temperature (°C): 23.0 Testing Medium: air Loading Type: axial Loading Control: Specimen Information: cylindrical, diameter 8 mm ; specimen location: NA ; gauge lenght: 40 mm Strain Rate: NA Additional Remarks: testing machine: NA | 207000 | 0 | 462 | 672 | 0 | 61 | 1298 | 0.942 | Strength Coefficient (N/mm⁻²): 1288.0 Strain Hardening Exponent: 0.235 | N/A | 23 | air | axial | stress control | cylindrical. diameter 8 mm ; surface: longitudinal polished ; location/orientation: NA ; gauge length: 8 mm | -1 | Cyclic Yield Strength (N/mm⁻²): 367.0 Cyclic Strength Coefficient (N/mm⁻²): 1097.0 Cyclic Strain Hardening Exponent: 0.176 | Transition Life (Number of Cycles): 5689 Endurance/Fatigue Limit Cycles (NE): Stress Amplitude at NE (N/mm⁻²): 0.0 Strain Amplitude at NE: 0.0 Scatter Band of Stress Amplitudes (σa,10% / σa,90%): 1.028 Scatter Band of Plastic Strain Amplitudes (εa,p,10% / εa,p,90%): 1.171 (εa,p,10% / εa,p,90%)Exponent of S-N Curve: 0.0 | Fatigue Strength Coefficient (N/mm⁻²): 727.0 Fatigue Strength Exponent: -0.076 Fatigue Ductility Coefficient: 0.097 Fatigue Ductility Exponent: -0.431 | https://www.matdat.com/Dashboard/DetailReport.aspx?idMat=572&ChartDirectorChartImage=chart_cycChart&cacheId=24f29cfe47414d4c99cd72bd3d68638c&cacheDefeat=638822238287251373 | https://www.matdat.com/Dashboard/DetailReport.aspx?idMat=572&ChartDirectorChartImage=chart_fatChart&cacheId=913ea075ed604f02b65ef2db5193d08f&cacheDefeat=638822238287251373
Cast | 1595 | DIN: W.Nr. (DIN 17007): EN: AISI: AFNOR: ASTM: BS: GOST: HRN: ISO: JIS: JUS: SAE: SS: UNS: Other & Commercial: Nodular cast iron | Contributed by: MATDAT Entry Date: 06.08.2019 Source Reference: Griswold F Jr, Stephens R. Comparison of fatigue properties of nodular cast iron production and Y-block castings. Int J Fatigue 1987;9(1):3-10. Other References: Material Group: Cast Steel Subgroup: Typical Application: | {'chemical_composition': {'C': '3.70000', 'Si': '2.44000', 'Mn': '0.48000', 'P': '0.02800', 'S': '0.00800', 'Cr': '0.08000', 'Mo': '0.02000', 'Ni': '0.05000', 'Cu': '0.22000', 'Al': '', 'Co': '', 'Ti': '0.01000', 'W': '', 'V': '0.01000', 'Nb': '', 'N': '', 'Other': 'Mg 0.06 %'}} | Source: Dimensions (mm): | Heat Treatment Type: Additional Remarks: | Microstructure Information: Additional Remarks: | Hardness Value (Brinell): Hardness Value (Vickers): Hardness Value (Rockwell): | Testing Temperature (°C): 23.0 Testing Medium: air Loading Type: axial Loading Control: Specimen Information: Strain Rate: Additional Remarks: | 173000 | 0 | 392 | 642 | 0 | 0 | 688 | 0.067 | Strength Coefficient (N/mm⁻²): 1117.0 Strain Hardening Exponent: 0.187 | N/A | 23 | air | axial | 0 | 0 | -1 | Cyclic Yield Strength (N/mm⁻²): 439.0 Cyclic Strength Coefficient (N/mm⁻²): 871.0 Cyclic Strain Hardening Exponent: 0.109 | Transition Life (Number of Cycles): Endurance/Fatigue Limit Cycles (NE): Stress Amplitude at NE (N/mm⁻²): 0.0 Strain Amplitude at NE: 0.0 Scatter Band of Stress Amplitudes (σa,10% / σa,90%): 0.0 Scatter Band of Plastic Strain Amplitudes (εa,p,10% / εa,p,90%): 0.0 (εa,p,10% / εa,p,90%)Exponent of S-N Curve: 0.0 | Fatigue Strength Coefficient (N/mm⁻²): 837.0 Fatigue Strength Exponent: -0.082 Fatigue Ductility Coefficient: 0.695 Fatigue Ductility Exponent: -0.752 | N/A | N/A
Unalloyed steel | 574 | DIN: Ck 45 W.Nr. (DIN 17007): 1.1191 EN: AISI: 1042 ; 1045 AFNOR: XC45 ; XC48H1 ASTM: BS: 060A47 ; 080M46 GOST: 45 HRN: ISO: C45E4 ; CS45 JIS: S 45 C JUS: Č1531 SAE: 1042 ; 1045 SS: 1672 UNS: G10420 ; G10450 Other & Commercial: | Contributed by: MATDAT Entry Date: 01.06.2011 Source Reference: Bäumel A, Seeger T. Materials data for cyclic loading, Supplement 1. Amsterdam: Elsevier; 1990. Other References: Nishijima S et al. Data Sheets on Low-Cycle Fatigue Properties of S45C (0.45C) Steel for Machine Structural Use. Technical Report No 44, NRIM Fatigue Data Sheet. National Research Institute for Metals; December 1985. Material Group: Unalloyed steel Steel Subgroup: Typical Application: Comp. parts for vehicles-shafts, bushings, crankshafts, connecting rods and parts for the machine building industry. Steel to produce sickles, axes, knives, hammers. | {'chemical_composition': {'C': '0.42000', 'Si': '0.22000', 'Mn': '0.80000', 'P': '0.01900', 'S': '0.01600', 'Cr': '0.12000', 'Mo': '', 'Ni': '0.01000', 'Cu': '0.01000', 'Al': '', 'Co': '', 'Ti': '', 'W': '', 'V': '', 'Nb': '', 'N': '', 'Other': ''}} | Source: hot rolled bar, diameter 19 mm x 5500 mm Dimensions (mm): | Heat Treatment Type: Additional Remarks: 845°C/30min, air, 845°C/30min, water, 650°C/1h, water | Microstructure Information: Additional Remarks: ferrite grain size number 10,3 (JIS G 0552 - 1957) ; austenite grain size number 9,3 (JIS G 0551 - 1956) | Hardness Value (Brinell): Hardness Value (Vickers): 229.0 Hardness Value (Rockwell): | Testing Temperature (°C): 23.0 Testing Medium: air Loading Type: axial Loading Control: Specimen Information: cylindrical, diameter 8 mm ; specimen location: NA ; gauge lenght: 40 mm Strain Rate: NA Additional Remarks: testing machine: NA | 208000 | 0 | 588 | 730 | 0 | 70 | 1540 | 1.204 | Strength Coefficient (N/mm⁻²): 1154.0 Strain Hardening Exponent: 0.148 | N/A | 23 | air | axial | total strain control | cylindrical. diameter 8 mm ; surface: longitudinal polished ; location/orientation: NA ; gauge length: 8 mm | -1 | Cyclic Yield Strength (N/mm⁻²): 420.0 Cyclic Strength Coefficient (N/mm⁻²): 1194.0 Cyclic Strain Hardening Exponent: 0.168 | Transition Life (Number of Cycles): 15400 Endurance/Fatigue Limit Cycles (NE): Stress Amplitude at NE (N/mm⁻²): 0.0 Strain Amplitude at NE: 0.0 Scatter Band of Stress Amplitudes (σa,10% / σa,90%): 1.04 Scatter Band of Plastic Strain Amplitudes (εa,p,10% / εa,p,90%): 1.258 (εa,p,10% / εa,p,90%)Exponent of S-N Curve: 0.0 | Fatigue Strength Coefficient (N/mm⁻²): 1006.0 Fatigue Strength Exponent: -0.084 Fatigue Ductility Coefficient: 0.361 Fatigue Ductility Exponent: -0.502 | https://www.matdat.com/Dashboard/DetailReport.aspx?idMat=574&ChartDirectorChartImage=chart_cycChart&cacheId=b8362ff5fc924b35b0f186258e17a49d&cacheDefeat=638822238284013161 | https://www.matdat.com/Dashboard/DetailReport.aspx?idMat=574&ChartDirectorChartImage=chart_fatChart&cacheId=0508e9c620484b1896fcb6ab8b1c11f0&cacheDefeat=638822238284013161
Unalloyed steel | 569 | DIN: Ck 45 W.Nr. (DIN 17007): 1.1191 EN: AISI: 1042 ; 1045 AFNOR: XC45 ; XC48H1 ASTM: BS: 060A47 ; 080M46 GOST: 45 HRN: ISO: C45E4 ; CS45 JIS: S 45 C JUS: Č1531 SAE: 1042 ; 1045 SS: 1672 UNS: G10420 ; G10450 Other & Commercial: | Contributed by: MATDAT Entry Date: 01.06.2011 Source Reference: Bäumel A, Seeger T. Materials data for cyclic loading, Supplement 1. Amsterdam: Elsevier; 1990. Other References: Nishijima S et al. Data Sheets on Low-Cycle Fatigue Properties of S45C (0.45C) Steel for Machine Structural Use. Technical Report No 44, NRIM Fatigue Data Sheet. National Research Institute for Metals; December 1985. Material Group: Unalloyed steel Steel Subgroup: Typical Application: Comp. parts for vehicles-shafts, bushings, crankshafts, connecting rods and parts for the machine building industry. Steel to produce sickles, axes, knives, hammers. | {'chemical_composition': {'C': '0.42000', 'Si': '0.22000', 'Mn': '0.80000', 'P': '0.01900', 'S': '0.01600', 'Cr': '0.12000', 'Mo': '', 'Ni': '0.01000', 'Cu': '0.01000', 'Al': '', 'Co': '', 'Ti': '', 'W': '', 'V': '', 'Nb': '', 'N': '', 'Other': ''}} | Source: hot rolled bar, diameter 19 mm x 5500 mm Dimensions (mm): | Heat Treatment Type: Additional Remarks: normalized at 845°C/30min, air cooled | Microstructure Information: Additional Remarks: ferrite grain size number 10,3 (JIS G 0552 - 1957) ; austenite grain size number 9,3 (JIS G 0551 - 1956) | Hardness Value (Brinell): Hardness Value (Vickers): 187.0 Hardness Value (Rockwell): | Testing Temperature (°C): 23.0 Testing Medium: air Loading Type: axial Loading Control: Specimen Information: cylindrical, diameter 8 mm ; specimen location: NA ; gauge lenght: 40 mm Strain Rate: NA Additional Remarks: testing machine: NA | 207000 | 0 | 462 | 672 | 0 | 61 | 1298 | 0.942 | Strength Coefficient (N/mm⁻²): 1288.0 Strain Hardening Exponent: 0.235 | N/A | 23 | air | axial | total strain control | cylindrical. diameter 8 mm ; surface: longitudinal polished ; location/orientation: NA ; gauge length: 8 mm | -1 | Cyclic Yield Strength (N/mm⁻²): 354.0 Cyclic Strength Coefficient (N/mm⁻²): 1391.0 Cyclic Strain Hardening Exponent: 0.22 | Transition Life (Number of Cycles): 35710 Endurance/Fatigue Limit Cycles (NE): Stress Amplitude at NE (N/mm⁻²): 0.0 Strain Amplitude at NE: 0.0 Scatter Band of Stress Amplitudes (σa,10% / σa,90%): 1.157 Scatter Band of Plastic Strain Amplitudes (εa,p,10% / εa,p,90%): 1.506 (εa,p,10% / εa,p,90%)Exponent of S-N Curve: 0.0 | Fatigue Strength Coefficient (N/mm⁻²): 987.0 Fatigue Strength Exponent: -0.096 Fatigue Ductility Coefficient: 0.221 Fatigue Ductility Exponent: -0.439 | https://www.matdat.com/Dashboard/DetailReport.aspx?idMat=569&ChartDirectorChartImage=chart_cycChart&cacheId=06f90f88b9a7444f9e393801cd1f9dda&cacheDefeat=638822238298279534 | https://www.matdat.com/Dashboard/DetailReport.aspx?idMat=569&ChartDirectorChartImage=chart_fatChart&cacheId=59a49fd59fe74df191e26df0e5f543c6&cacheDefeat=638822238298279534
Unalloyed steel | 575 | DIN: Ck 45 W.Nr. (DIN 17007): 1.1191 EN: AISI: 1042 ; 1045 AFNOR: XC45 ; XC48H1 ASTM: BS: 060A47 ; 080M46 GOST: 45 HRN: ISO: C45E4 ; CS45 JIS: S 45 C JUS: Č1531 SAE: 1042 ; 1045 SS: 1672 UNS: G10420 ; G10450 Other & Commercial: | Contributed by: MATDAT Entry Date: 01.06.2011 Source Reference: Bäumel A, Seeger T. Materials data for cyclic loading, Supplement 1. Amsterdam: Elsevier; 1990. Other References: Nishijima S et al. Data Sheets on Low-Cycle Fatigue Properties of S45C (0.45C) Steel for Machine Structural Use. Technical Report No 44, NRIM Fatigue Data Sheet. National Research Institute for Metals; December 1985. Material Group: Unalloyed steel Steel Subgroup: Typical Application: Comp. parts for vehicles-shafts, bushings, crankshafts, connecting rods and parts for the machine building industry. Steel to produce sickles, axes, knives, hammers. | {'chemical_composition': {'C': '0.42000', 'Si': '0.22000', 'Mn': '0.80000', 'P': '0.01900', 'S': '0.01600', 'Cr': '0.12000', 'Mo': '', 'Ni': '0.01000', 'Cu': '0.01000', 'Al': '', 'Co': '', 'Ti': '', 'W': '', 'V': '', 'Nb': '', 'N': '', 'Other': ''}} | Source: hot rolled bar, diameter 19 mm x 5500 mm Dimensions (mm): | Heat Treatment Type: Additional Remarks: 845°C/30min, air, 845°C/30min, water, 650°C/1h, water | Microstructure Information: Additional Remarks: ferrite grain size number 10,3 (JIS G 0552 - 1957) ; austenite grain size number 9,3 (JIS G 0551 - 1956) | Hardness Value (Brinell): Hardness Value (Vickers): 229.0 Hardness Value (Rockwell): | Testing Temperature (°C): 23.0 Testing Medium: air Loading Type: axial Loading Control: Specimen Information: cylindrical, diameter 8 mm ; specimen location: NA ; gauge lenght: 40 mm Strain Rate: NA Additional Remarks: testing machine: NA | 208000 | 0 | 588 | 730 | 0 | 70 | 1540 | 1.204 | Strength Coefficient (N/mm⁻²): 1154.0 Strain Hardening Exponent: 0.148 | N/A | 23 | air | axial | stress control | cylindrical. diameter 8 mm ; surface: longitudinal polished ; location/orientation: NA ; gauge length: 8 mm | -1 | Cyclic Yield Strength (N/mm⁻²): 406.0 Cyclic Strength Coefficient (N/mm⁻²): 1161.0 Cyclic Strain Hardening Exponent: 0.169 | Transition Life (Number of Cycles): 15120 Endurance/Fatigue Limit Cycles (NE): Stress Amplitude at NE (N/mm⁻²): 0.0 Strain Amplitude at NE: 0.0 Scatter Band of Stress Amplitudes (σa,10% / σa,90%): 1.018 Scatter Band of Plastic Strain Amplitudes (εa,p,10% / εa,p,90%): 1.115 (εa,p,10% / εa,p,90%)Exponent of S-N Curve: 0.0 | Fatigue Strength Coefficient (N/mm⁻²): 633.0 Fatigue Strength Exponent: -0.043 Fatigue Ductility Coefficient: 0.028 Fatigue Ductility Exponent: -0.257 | https://www.matdat.com/Dashboard/DetailReport.aspx?idMat=575&ChartDirectorChartImage=chart_cycChart&cacheId=aab86ac02fb64768aab68d17ab6c21fa&cacheDefeat=638822238294951027 | https://www.matdat.com/Dashboard/DetailReport.aspx?idMat=575&ChartDirectorChartImage=chart_fatChart&cacheId=be0209ef0d1d4db3abc5e819e3f4bf6a&cacheDefeat=638822238294951027
Unalloyed steel | 571 | DIN: Ck 45 W.Nr. (DIN 17007): 1.1191 EN: AISI: 1042 ; 1045 AFNOR: XC45 ; XC48H1 ASTM: BS: 060A47 ; 080M46 GOST: 45 HRN: ISO: C45E4 ; CS45 JIS: S 45 C JUS: Č1531 SAE: 1042 ; 1045 SS: 1672 UNS: G10420 ; G10450 Other & Commercial: | Contributed by: MATDAT Entry Date: 01.06.2011 Source Reference: Bäumel A, Seeger T. Materials data for cyclic loading, Supplement 1. Amsterdam: Elsevier; 1990. Other References: Nishijima S et al. Data Sheets on Low-Cycle Fatigue Properties of S45C (0.45C) Steel for Machine Structural Use. Technical Report No 44, NRIM Fatigue Data Sheet. National Research Institute for Metals; December 1985. Material Group: Unalloyed steel Steel Subgroup: Typical Application: Comp. parts for vehicles-shafts, bushings, crankshafts, connecting rods and parts for the machine building industry. Steel to produce sickles, axes, knives, hammers. | {'chemical_composition': {'C': '0.47000', 'Si': '0.24000', 'Mn': '0.75000', 'P': '0.02700', 'S': '0.02300', 'Cr': '0.09000', 'Mo': '', 'Ni': '0.02000', 'Cu': '0.01000', 'Al': '', 'Co': '', 'Ti': '', 'W': '', 'V': '', 'Nb': '', 'N': '', 'Other': ''}} | Source: hot rolled bar, diameter 19 mm x 5500 mm Dimensions (mm): | Heat Treatment Type: Additional Remarks: normalized at 845°C/30min, air cooled | Microstructure Information: Additional Remarks: ferrite grain size number 10,7 (JIS G 0552 - 1957) ; austenite grain size number 8,4 (JIS G 0551 - 1956) | Hardness Value (Brinell): Hardness Value (Vickers): 198.0 Hardness Value (Rockwell): | Testing Temperature (°C): 23.0 Testing Medium: air Loading Type: axial Loading Control: Specimen Information: cylindrical, diameter 8 mm ; specimen location: NA ; gauge lenght: 40 mm Strain Rate: NA Additional Remarks: testing machine: NA | 199000 | 0 | 466 | 737 | 0 | 54 | 1296 | 0.777 | Strength Coefficient (N/mm⁻²): 1469.0 Strain Hardening Exponent: 0.248 | N/A | 23 | air | axial | stress control | cylindrical. diameter 8 mm ; surface: longitudinal polished ; location/orientation: NA ; gauge length: 8 mm | -1 | Cyclic Yield Strength (N/mm⁻²): 386.0 Cyclic Strength Coefficient (N/mm⁻²): 1173.0 Cyclic Strain Hardening Exponent: 0.179 | Transition Life (Number of Cycles): 17480 Endurance/Fatigue Limit Cycles (NE): Stress Amplitude at NE (N/mm⁻²): 0.0 Strain Amplitude at NE: 0.0 Scatter Band of Stress Amplitudes (σa,10% / σa,90%): 1.038 Scatter Band of Plastic Strain Amplitudes (εa,p,10% / εa,p,90%): 1.232 (εa,p,10% / εa,p,90%)Exponent of S-N Curve: 0.0 | Fatigue Strength Coefficient (N/mm⁻²): 1358.0 Fatigue Strength Exponent: -0.121 Fatigue Ductility Coefficient: 2.2599 Fatigue Ductility Exponent: -0.676 | https://www.matdat.com/Dashboard/DetailReport.aspx?idMat=571&ChartDirectorChartImage=chart_cycChart&cacheId=d4eabbd521e84433b45ee55de9e2ca10&cacheDefeat=638822238315297292 | https://www.matdat.com/Dashboard/DetailReport.aspx?idMat=571&ChartDirectorChartImage=chart_fatChart&cacheId=1f8ad25045f74278b88494ddae0ec63e&cacheDefeat=638822238315297292
Unalloyed steel | 567 | DIN: Ck 45 W.Nr. (DIN 17007): 1.1191 EN: AISI: 1042 ; 1045 AFNOR: XC45 ; XC48H1 ASTM: BS: 060A47 ; 080M46 GOST: 45 HRN: ISO: C45E4 ; CS45 JIS: S 45 C JUS: Č1531 SAE: 1042 ; 1045 SS: 1672 UNS: G10420 ; G10450 Other & Commercial: | Contributed by: MATDAT Entry Date: 01.06.2011 Source Reference: Bäumel A, Seeger T. Materials data for cyclic loading, Supplement 1. Amsterdam: Elsevier; 1990. Other References: Nishijima S et al. Data Sheets on Low-Cycle Fatigue Properties of S45C (0.45C) Steel for Machine Structural Use. Technical Report No 44, NRIM Fatigue Data Sheet. National Research Institute for Metals; December 1985. Material Group: Unalloyed steel Steel Subgroup: Typical Application: Comp. parts for vehicles-shafts, bushings, crankshafts, connecting rods and parts for the machine building industry. Steel to produce sickles, axes, knives, hammers. | {'chemical_composition': {'C': '0.46000', 'Si': '0.26000', 'Mn': '0.72000', 'P': '0.02800', 'S': '0.02100', 'Cr': '0.11000', 'Mo': '', 'Ni': '0.01000', 'Cu': '0.01000', 'Al': '', 'Co': '', 'Ti': '', 'W': '', 'V': '', 'Nb': '', 'N': '', 'Other': ''}} | Source: hot rolled bar, diameter 22 mm x 6000 mm Dimensions (mm): | Heat Treatment Type: Additional Remarks: normalized at 845°C/30min, air cooled | Microstructure Information: Additional Remarks: ferrite grain size number 10,5 (JIS G 0552 - 1957) ; austenite grain size number 9,6 (JIS G 0551 - 1956) | Hardness Value (Brinell): Hardness Value (Vickers): 186.0 Hardness Value (Rockwell): | Testing Temperature (°C): 23.0 Testing Medium: air Loading Type: axial Loading Control: Specimen Information: cylindrical, diameter 8 mm ; specimen location: NA ; gauge lenght: 40 mm Strain Rate: NA Additional Remarks: testing machine: NA | 199000 | 0 | 432 | 659 | 0 | 58 | 1228 | 0.868 | Strength Coefficient (N/mm⁻²): 1376.0 Strain Hardening Exponent: 0.263 | N/A | 23 | air | axial | total strain control | cylindrical. diameter 8 mm ; surface: longitudinal polished ; location/orientation: NA ; gauge length: 8 mm | -1 | Cyclic Yield Strength (N/mm⁻²): 347.0 Cyclic Strength Coefficient (N/mm⁻²): 14390.0 Cyclic Strain Hardening Exponent: 0.229 | Transition Life (Number of Cycles): 34940 Endurance/Fatigue Limit Cycles (NE): Stress Amplitude at NE (N/mm⁻²): 0.0 Strain Amplitude at NE: 0.0 Scatter Band of Stress Amplitudes (σa,10% / σa,90%): 1.127 Scatter Band of Plastic Strain Amplitudes (εa,p,10% / εa,p,90%): 1.399 (εa,p,10% / εa,p,90%)Exponent of S-N Curve: 0.0 | Fatigue Strength Coefficient (N/mm⁻²): 1014.0 Fatigue Strength Exponent: -0.1 Fatigue Ductility Coefficient: 0.223 Fatigue Ductility Exponent: -0.438 | https://www.matdat.com/Dashboard/DetailReport.aspx?idMat=567&ChartDirectorChartImage=chart_cycChart&cacheId=fef95e2b770c47f0b7b5a6eaae4184bb&cacheDefeat=638822238319176607 | https://www.matdat.com/Dashboard/DetailReport.aspx?idMat=567&ChartDirectorChartImage=chart_fatChart&cacheId=18d24bc75ac447d0a1220c27f87fd44f&cacheDefeat=638822238319176607
Unalloyed steel | 570 | DIN: Ck 45 W.Nr. (DIN 17007): 1.1191 EN: AISI: 1042 ; 1045 AFNOR: XC45 ; XC48H1 ASTM: BS: 060A47 ; 080M46 GOST: 45 HRN: ISO: C45E4 ; CS45 JIS: S 45 C JUS: Č1531 SAE: 1042 ; 1045 SS: 1672 UNS: G10420 ; G10450 Other & Commercial: | Contributed by: MATDAT Entry Date: 01.06.2011 Source Reference: Bäumel A, Seeger T. Materials data for cyclic loading, Supplement 1. Amsterdam: Elsevier; 1990. Other References: Nishijima S et al. Data Sheets on Low-Cycle Fatigue Properties of S45C (0.45C) Steel for Machine Structural Use. Technical Report No 44, NRIM Fatigue Data Sheet. National Research Institute for Metals; December 1985. Material Group: Unalloyed steel Steel Subgroup: Typical Application: Comp. parts for vehicles-shafts, bushings, crankshafts, connecting rods and parts for the machine building industry. Steel to produce sickles, axes, knives, hammers. | {'chemical_composition': {'C': '0.46000', 'Si': '0.26000', 'Mn': '0.72000', 'P': '0.02800', 'S': '0.02100', 'Cr': '0.11000', 'Mo': '', 'Ni': '0.01000', 'Cu': '0.01000', 'Al': '', 'Co': '', 'Ti': '', 'W': '', 'V': '', 'Nb': '', 'N': '', 'Other': ''}} | Source: hot rolled bar, diameter 22 mm x 6000 mm Dimensions (mm): | Heat Treatment Type: Additional Remarks: normalized at 845°C/30min, air cooled | Microstructure Information: Additional Remarks: ferrite grain size number 10,5 (JIS G 0552 - 1957) ; austenite grain size number 9,6 (JIS G 0551 - 1956) | Hardness Value (Brinell): Hardness Value (Vickers): 186.0 Hardness Value (Rockwell): | Testing Temperature (°C): 23.0 Testing Medium: air Loading Type: axial Loading Control: Specimen Information: cylindrical, diameter 8 mm ; specimen location: NA ; gauge lenght: 40 mm Strain Rate: NA Additional Remarks: testing machine: NA | 199000 | 0 | 432 | 659 | 0 | 58 | 1228 | 0.868 | Strength Coefficient (N/mm⁻²): 1376.0 Strain Hardening Exponent: 0.263 | N/A | 23 | air | axial | stress control | cylindrical. diameter 8 mm ; surface: longitudinal polished ; location/orientation: NA ; gauge length: 8 mm | -1 | Cyclic Yield Strength (N/mm⁻²): 362.0 Cyclic Strength Coefficient (N/mm⁻²): 1003.0 Cyclic Strain Hardening Exponent: 0.164 | Transition Life (Number of Cycles): 5104 Endurance/Fatigue Limit Cycles (NE): Stress Amplitude at NE (N/mm⁻²): 0.0 Strain Amplitude at NE: 0.0 Scatter Band of Stress Amplitudes (σa,10% / σa,90%): 1.034 Scatter Band of Plastic Strain Amplitudes (εa,p,10% / εa,p,90%): 1.227 (εa,p,10% / εa,p,90%)Exponent of S-N Curve: 0.0 | Fatigue Strength Coefficient (N/mm⁻²): 718.0 Fatigue Strength Exponent: -0.076 Fatigue Ductility Coefficient: 0.131 Fatigue Ductility Exponent: -0.465 | https://www.matdat.com/Dashboard/DetailReport.aspx?idMat=570&ChartDirectorChartImage=chart_cycChart&cacheId=1aa1e27b7ceb4121affe844c636cde76&cacheDefeat=638822238326927733 | https://www.matdat.com/Dashboard/DetailReport.aspx?idMat=570&ChartDirectorChartImage=chart_fatChart&cacheId=e5d4277197c64fcbbc7c75666d6795a8&cacheDefeat=638822238327084008
Unalloyed steel | 565 | DIN: Ck 45 W.Nr. (DIN 17007): 1.1191 EN: AISI: 1042 ; 1045 AFNOR: XC45 ; XC48H1 ASTM: BS: 060A47 ; 080M46 GOST: 45 HRN: ISO: C45E4 ; CS45 JIS: S 45 C JUS: Č1531 SAE: 1042 ; 1045 SS: 1672 UNS: G10420 ; G10450 Other & Commercial: | Contributed by: MATDAT Entry Date: 01.06.2011 Source Reference: Bäumel A, Seeger T. Materials data for cyclic loading, Supplement 1. Amsterdam: Elsevier; 1990. Other References: Bernstein H, Loeby C. Low-Cycle Corrosion Fatigue of Three Engineering Alloys in Salt Water. J Eng Mater-T ASME 1988;110:234-239. Material Group: Unalloyed steel Steel Subgroup: Typical Application: Comp. parts for vehicles-shafts, bushings, crankshafts, connecting rods and parts for the machine building industry. Steel to produce sickles, axes, knives, hammers. | {'chemical_composition': {'C': '', 'Si': '', 'Mn': '', 'P': '', 'S': '', 'Cr': '', 'Mo': '', 'Ni': '', 'Cu': '', 'Al': '', 'Co': '', 'Ti': '', 'W': '', 'V': '', 'Nb': '', 'N': '', 'Other': ''}} | Source: Dimensions (mm): | Heat Treatment Type: Additional Remarks: normalized at 860°C, air cooled | Microstructure Information: Additional Remarks: | Hardness Value (Brinell): Hardness Value (Vickers): Hardness Value (Rockwell): | Testing Temperature (°C): 23.0 Testing Medium: environment: 3,5% - salt water solution, free corroding potential Loading Type: Loading Control: Specimen Information: Strain Rate: Additional Remarks: | 205700 | 0 | 0 | 0 | 0 | 0 | 0 | 0 | Strength Coefficient (N/mm⁻²): 0.0 Strain Hardening Exponent: 0.0 | N/A | 23 | environment: 3.5% - salt water solution. free corroding potential | axial | total strain control | cylindrical. diameter 6.35 mm ; surface: NA ; location/orientation: NA ; gauge length: 12.7 mm | -1 | Cyclic Yield Strength (N/mm⁻²): 418.0 Cyclic Strength Coefficient (N/mm⁻²): 1151.0 Cyclic Strain Hardening Exponent: 0.163 | Transition Life (Number of Cycles): 5823 Endurance/Fatigue Limit Cycles (NE): Stress Amplitude at NE (N/mm⁻²): 0.0 Strain Amplitude at NE: 0.0 Scatter Band of Stress Amplitudes (σa,10% / σa,90%): 1.0 Scatter Band of Plastic Strain Amplitudes (εa,p,10% / εa,p,90%): 1.0 (εa,p,10% / εa,p,90%)Exponent of S-N Curve: 0.0 | Fatigue Strength Coefficient (N/mm⁻²): 1360.0 Fatigue Strength Exponent: -0.126 Fatigue Ductility Coefficient: 2.7989 Fatigue Ductility Exponent: -0.772 | https://www.matdat.com/Dashboard/DetailReport.aspx?idMat=565&ChartDirectorChartImage=chart_cycChart&cacheId=5bd00cd1082c4a7795124f07a264c77b&cacheDefeat=638822238331564326 | https://www.matdat.com/Dashboard/DetailReport.aspx?idMat=565&ChartDirectorChartImage=chart_fatChart&cacheId=d758bf35764d40329087806ad24f2381&cacheDefeat=638822238331564326
Unalloyed steel | 566 | DIN: Ck 45 W.Nr. (DIN 17007): 1.1191 EN: AISI: 1042 ; 1045 AFNOR: XC45 ; XC48H1 ASTM: BS: 060A47 ; 080M46 GOST: 45 HRN: ISO: C45E4 ; CS45 JIS: S 45 C JUS: Č1531 SAE: 1042 ; 1045 SS: 1672 UNS: G10420 ; G10450 Other & Commercial: | Contributed by: MATDAT Entry Date: 01.06.2011 Source Reference: Bäumel A, Seeger T. Materials data for cyclic loading, Supplement 1. Amsterdam: Elsevier; 1990. Other References: Bernstein H, Loeby C. Low-Cycle Corrosion Fatigue of Three Engineering Alloys in Salt Water. J Eng Mater-T ASME 1988;110:234-239. Material Group: Unalloyed steel Steel Subgroup: Typical Application: Comp. parts for vehicles-shafts, bushings, crankshafts, connecting rods and parts for the machine building industry. Steel to produce sickles, axes, knives, hammers. | {'chemical_composition': {'C': '', 'Si': '', 'Mn': '', 'P': '', 'S': '', 'Cr': '', 'Mo': '', 'Ni': '', 'Cu': '', 'Al': '', 'Co': '', 'Ti': '', 'W': '', 'V': '', 'Nb': '', 'N': '', 'Other': ''}} | Source: Dimensions (mm): | Heat Treatment Type: Additional Remarks: normalized at 860°C, air cooled | Microstructure Information: Additional Remarks: | Hardness Value (Brinell): Hardness Value (Vickers): Hardness Value (Rockwell): | Testing Temperature (°C): 23.0 Testing Medium: environment: 3,5% - salt water solution, free corroding potential Loading Type: Loading Control: Specimen Information: Strain Rate: Additional Remarks: | 205700 | 0 | 0 | 0 | 0 | 0 | 0 | 0 | Strength Coefficient (N/mm⁻²): 0.0 Strain Hardening Exponent: 0.0 | N/A | 23 | environment: 3.5% - salt water solution. free corroding potential | axial | total strain control | cylindrical. diameter 6.35 mm ; surface: NA ; location/orientation: NA ; gauge length: 12.7 mm | -1 | Cyclic Yield Strength (N/mm⁻²): 443.0 Cyclic Strength Coefficient (N/mm⁻²): 767.0 Cyclic Strain Hardening Exponent: 0.088 | Transition Life (Number of Cycles): 2812 Endurance/Fatigue Limit Cycles (NE): Stress Amplitude at NE (N/mm⁻²): 0.0 Strain Amplitude at NE: 0.0 Scatter Band of Stress Amplitudes (σa,10% / σa,90%): 1.0 Scatter Band of Plastic Strain Amplitudes (εa,p,10% / εa,p,90%): 1.0 (εa,p,10% / εa,p,90%)Exponent of S-N Curve: 0.0 | Fatigue Strength Coefficient (N/mm⁻²): 959.0 Fatigue Strength Exponent: -0.089 Fatigue Ductility Coefficient: 12.6679 Fatigue Ductility Exponent: -1.004 | https://www.matdat.com/Dashboard/DetailReport.aspx?idMat=566&ChartDirectorChartImage=chart_cycChart&cacheId=fe05c8504e114d6c8550b85adec24dae&cacheDefeat=638822238337520573 | https://www.matdat.com/Dashboard/DetailReport.aspx?idMat=566&ChartDirectorChartImage=chart_fatChart&cacheId=6398022440054d428a6bae7b9efe6445&cacheDefeat=638822238337520573
Unalloyed steel | 573 | DIN: Ck 45 W.Nr. (DIN 17007): 1.1191 EN: AISI: 1042 ; 1045 AFNOR: XC45 ; XC48H1 ASTM: BS: 060A47 ; 080M46 GOST: 45 HRN: ISO: C45E4 ; CS45 JIS: S 45 C JUS: Č1531 SAE: 1045 SS: 1672 UNS: G10420 ; G10450 Other & Commercial: | Contributed by: MATDAT Entry Date: 01.06.2011 Source Reference: Bäumel A, Seeger T. Materials data for cyclic loading, Supplement 1. Amsterdam: Elsevier; 1990. Other References: Yu MT, DuQuesnay DL, Topper TH. Notch Fatigue Behaviour of SAE 1045 Steel. Int J Fatigue 1988;10(2):109-116. Material Group: Unalloyed steel Steel Subgroup: Typical Application: Comp. parts for vehicles-shafts, bushings, crankshafts, connecting rods and parts for the machine building industry. Steel to produce sickles, axes, knives, hammers. | {'chemical_composition': {'C': '0.46100', 'Si': '0.17000', 'Mn': '0.08100', 'P': '0.02700', 'S': '0.02300', 'Cr': '', 'Mo': '', 'Ni': '', 'Cu': '', 'Al': '', 'Co': '', 'Ti': '', 'W': '', 'V': '', 'Nb': '', 'N': '', 'Other': 'Fe balance'}} | Source: plate, 12,7 mm thick Dimensions (mm): | Heat Treatment Type: Additional Remarks: austenized at 843°C, oil quenched and tempered 649°C/2,5h | Microstructure Information: Additional Remarks: | Hardness Value (Brinell): Hardness Value (Vickers): Hardness Value (Rockwell): | Testing Temperature (°C): 23.0 Testing Medium: air Loading Type: Loading Control: Specimen Information: Strain Rate: Additional Remarks: | 213100 | 0 | 645 | 798 | 0 | 0 | 0 | 0 | Strength Coefficient (N/mm⁻²): 0.0 Strain Hardening Exponent: 0.0 | N/A | 23 | air | axial | total strain control | cylindrical ; surface: NA ; location/orientation: in rolling direction ; gauge length: NA | -1 | Cyclic Yield Strength (N/mm⁻²): 497.0 Cyclic Strength Coefficient (N/mm⁻²): 1216.0 Cyclic Strain Hardening Exponent: 0.144 | Transition Life (Number of Cycles): 6647 Endurance/Fatigue Limit Cycles (NE): Stress Amplitude at NE (N/mm⁻²): 0.0 Strain Amplitude at NE: 0.0 Scatter Band of Stress Amplitudes (σa,10% / σa,90%): 1.135 Scatter Band of Plastic Strain Amplitudes (εa,p,10% / εa,p,90%): 1.633 (εa,p,10% / εa,p,90%)Exponent of S-N Curve: 0.0 | Fatigue Strength Coefficient (N/mm⁻²): 818.0 Fatigue Strength Exponent: -0.05 Fatigue Ductility Coefficient: 0.067 Fatigue Ductility Exponent: -0.351 | https://www.matdat.com/Dashboard/DetailReport.aspx?idMat=573&ChartDirectorChartImage=chart_cycChart&cacheId=6031feda260040d6a2a98880756f8371&cacheDefeat=638822238304416658 | https://www.matdat.com/Dashboard/DetailReport.aspx?idMat=573&ChartDirectorChartImage=chart_fatChart&cacheId=7b70dbddedd34753bde7a5fe34f3a5a7&cacheDefeat=638822238304416658
Unalloyed steel | 576 | DIN: Ck 45 W.Nr. (DIN 17007): 1.1191 EN: AISI: 1042 ; 1045 AFNOR: XC45 ; XC48H1 ASTM: BS: 060A47 ; 080M46 GOST: 45 HRN: ISO: C45E4 ; CS45 JIS: S 45 C JUS: Č1531 SAE: 1042 ; 1045 SS: 1672 UNS: G10420 ; G10450 Other & Commercial: | Contributed by: MATDAT Entry Date: 01.06.2011 Source Reference: Bäumel A, Seeger T. Materials data for cyclic loading, Supplement 1. Amsterdam: Elsevier; 1990. Other References: Nishijima S et al. Data Sheets on Low-Cycle Fatigue Properties of S45C (0.45C) Steel for Machine Structural Use. Technical Report No 44, NRIM Fatigue Data Sheet. National Research Institute for Metals; December 1985. Material Group: Unalloyed steel Steel Subgroup: Typical Application: Comp. parts for vehicles-shafts, bushings, crankshafts, connecting rods and parts for the machine building industry. Steel to produce sickles, axes, knives, hammers. | {'chemical_composition': {'C': '0.46000', 'Si': '0.26000', 'Mn': '0.72000', 'P': '0.02800', 'S': '0.02100', 'Cr': '0.11000', 'Mo': '', 'Ni': '0.01000', 'Cu': '0.01000', 'Al': '', 'Co': '', 'Ti': '', 'W': '', 'V': '', 'Nb': '', 'N': '', 'Other': ''}} | Source: hot rolled bar, diameter 22 mm x 6000 mm Dimensions (mm): | Heat Treatment Type: Additional Remarks: 845°C/30min, air, 845°C/30min, water, 600°C/1h, water | Microstructure Information: Additional Remarks: ferrite grain size number 10,5 (JIS G 0552 - 1957) ; austenite grain size number 9,6 (JIS G 0551 - 1956) | Hardness Value (Brinell): Hardness Value (Vickers): 252.0 Hardness Value (Rockwell): | Testing Temperature (°C): 23.0 Testing Medium: air Loading Type: axial Loading Control: Specimen Information: cylindrical, diameter 8 mm ; specimen location: NA ; gauge lenght: 40 mm Strain Rate: NA Additional Remarks: testing machine: NA | 207000 | 0 | 551 | 774 | 0 | 68 | 1559 | 1.139 | Strength Coefficient (N/mm⁻²): 1297.0 Strain Hardening Exponent: 0.166 | N/A | 23 | air | axial | total strain control | cylindrical. diameter 8 mm ; surface: longitudinal polished ; location/orientation: NA ; gauge length: 8 mm | -1 | Cyclic Yield Strength (N/mm⁻²): 464.0 Cyclic Strength Coefficient (N/mm⁻²): 1235.0 Cyclic Strain Hardening Exponent: 0.158 | Transition Life (Number of Cycles): 6480 Endurance/Fatigue Limit Cycles (NE): Stress Amplitude at NE (N/mm⁻²): 0.0 Strain Amplitude at NE: 0.0 Scatter Band of Stress Amplitudes (σa,10% / σa,90%): 1.068 Scatter Band of Plastic Strain Amplitudes (εa,p,10% / εa,p,90%): 1.282 (εa,p,10% / εa,p,90%)Exponent of S-N Curve: 0.0 | Fatigue Strength Coefficient (N/mm⁻²): 1012.0 Fatigue Strength Exponent: -0.08 Fatigue Ductility Coefficient: 0.286 Fatigue Ductility Exponent: -0.51 | https://www.matdat.com/Dashboard/DetailReport.aspx?idMat=576&ChartDirectorChartImage=chart_cycChart&cacheId=e5ce8bb7e6d7405aa1ae4cdad8676493&cacheDefeat=638822238273726625 | https://www.matdat.com/Dashboard/DetailReport.aspx?idMat=576&ChartDirectorChartImage=chart_fatChart&cacheId=709626ffe38e491bb028a2f2b4fe69db&cacheDefeat=638822238273726625
Cast | 1591 | DIN: GS 13MnNi63 W.Nr. (DIN 17007): EN: AISI: AFNOR: ASTM: BS: GOST: HRN: ISO: JIS: JUS: SAE: SS: UNS: Other & Commercial: | Contributed by: MATDAT Entry Date: 06.08.2019 Source Reference: Nihei M, Heuler P, Boller C, Seeger T. Evaluation of mean stress effect on fatigue life by use of damage parameters. Int J Fatigue 1986;8(3):119-126. Other References: Material Group: Cast Steel Subgroup: Typical Application: | {'chemical_composition': {'C': '', 'Si': '', 'Mn': '', 'P': '', 'S': '', 'Cr': '', 'Mo': '', 'Ni': '', 'Cu': '', 'Al': '', 'Co': '', 'Ti': '', 'W': '', 'V': '', 'Nb': '', 'N': '', 'Other': ''}} | Source: Dimensions (mm): | Heat Treatment Type: Additional Remarks: | Microstructure Information: Additional Remarks: | Hardness Value (Brinell): Hardness Value (Vickers): Hardness Value (Rockwell): | Testing Temperature (°C): 23.0 Testing Medium: air Loading Type: axial Loading Control: Specimen Information: Strain Rate: Additional Remarks: Young´s modulus estimated | 203000 | 0 | 312 | 501 | 26 | 0 | 0 | 0 | Strength Coefficient (N/mm⁻²): 0.0 Strain Hardening Exponent: 0.0 | N/A | 23 | air | axial | 0 | 0 | -1 | Cyclic Yield Strength (N/mm⁻²): 357.0 Cyclic Strength Coefficient (N/mm⁻²): 896.0 Cyclic Strain Hardening Exponent: 0.148 | Transition Life (Number of Cycles): Endurance/Fatigue Limit Cycles (NE): Stress Amplitude at NE (N/mm⁻²): 0.0 Strain Amplitude at NE: 0.0 Scatter Band of Stress Amplitudes (σa,10% / σa,90%): 0.0 Scatter Band of Plastic Strain Amplitudes (εa,p,10% / εa,p,90%): 0.0 (εa,p,10% / εa,p,90%)Exponent of S-N Curve: 0.0 | Fatigue Strength Coefficient (N/mm⁻²): 0.0 Fatigue Strength Exponent: 0.0 Fatigue Ductility Coefficient: 0.0 Fatigue Ductility Exponent: 0.0 | N/A | N/A
Unalloyed steel | 568 | DIN: Ck 45 W.Nr. (DIN 17007): 1.1191 EN: AISI: 1042 ; 1045 AFNOR: XC45 ; XC48H1 ASTM: BS: 060A47 ; 080M46 GOST: 45 HRN: ISO: C45E4 ; CS45 JIS: S 45 C JUS: Č1531 SAE: 1042 ; 1045 SS: 1672 UNS: G10420 ; G10450 Other & Commercial: | Contributed by: MATDAT Entry Date: 01.06.2011 Source Reference: Bäumel A, Seeger T. Materials data for cyclic loading, Supplement 1. Amsterdam: Elsevier; 1990. Other References: Nishijima S et al. Data Sheets on Low-Cycle Fatigue Properties of S45C (0.45C) Steel for Machine Structural Use. Technical Report No 44, NRIM Fatigue Data Sheet. National Research Institute for Metals; December 1985. Material Group: Unalloyed steel Steel Subgroup: Typical Application: Comp. parts for vehicles-shafts, bushings, crankshafts, connecting rods and parts for the machine building industry. Steel to produce sickles, axes, knives, hammers. | {'chemical_composition': {'C': '0.47000', 'Si': '0.24000', 'Mn': '0.75000', 'P': '0.02700', 'S': '0.02300', 'Cr': '0.09000', 'Mo': '', 'Ni': '0.02000', 'Cu': '0.01000', 'Al': '', 'Co': '', 'Ti': '', 'W': '', 'V': '', 'Nb': '', 'N': '', 'Other': ''}} | Source: hot rolled bar, diameter 19 mm x 5500 mm Dimensions (mm): | Heat Treatment Type: Additional Remarks: normalized at 845°C/30min, air cooled | Microstructure Information: Additional Remarks: ferrite grain size number 10,7 (JIS G 0552 - 1957) ; austenite grain size number 8,4 (JIS G 0551 - 1956) | Hardness Value (Brinell): Hardness Value (Vickers): 198.0 Hardness Value (Rockwell): | Testing Temperature (°C): 23.0 Testing Medium: air Loading Type: axial Loading Control: Specimen Information: cylindrical, diameter 8 mm ; specimen location: NA ; gauge lenght: 40 mm Strain Rate: NA Additional Remarks: testing machine: NA | 199000 | 0 | 466 | 737 | 0 | 54 | 1296 | 0.777 | Strength Coefficient (N/mm⁻²): 1469.0 Strain Hardening Exponent: 0.248 | N/A | 23 | air | axial | total strain control | cylindrical. diameter 8 mm ; surface: longitudinal polished ; location/orientation: NA ; gauge length: 8 mm | -1 | Cyclic Yield Strength (N/mm⁻²): 368.0 Cyclic Strength Coefficient (N/mm⁻²): 1486.0 Cyclic Strain Hardening Exponent: 0.225 | Transition Life (Number of Cycles): 22040 Endurance/Fatigue Limit Cycles (NE): Stress Amplitude at NE (N/mm⁻²): 0.0 Strain Amplitude at NE: 0.0 Scatter Band of Stress Amplitudes (σa,10% / σa,90%): 1.137 Scatter Band of Plastic Strain Amplitudes (εa,p,10% / εa,p,90%): 1.461 (εa,p,10% / εa,p,90%)Exponent of S-N Curve: 0.0 | Fatigue Strength Coefficient (N/mm⁻²): 1123.0 Fatigue Strength Exponent: -0.106 Fatigue Ductility Coefficient: 0.295 Fatigue Ductility Exponent: -0.476 | https://www.matdat.com/Dashboard/DetailReport.aspx?idMat=568&ChartDirectorChartImage=chart_cycChart&cacheId=d72c2e5d73654b5f92ed294c00aeea14&cacheDefeat=638822238308673349 | https://www.matdat.com/Dashboard/DetailReport.aspx?idMat=568&ChartDirectorChartImage=chart_fatChart&cacheId=932254518e05497882104d8c1b6466bc&cacheDefeat=638822238308673349
Unalloyed steel | 563 | DIN: Ck 45 W.Nr. (DIN 17007): 1.1191 EN: AISI: 1042 ; 1045 AFNOR: XC45 ; XC48H1 ASTM: BS: 060A47 ; 080M46 GOST: 45 HRN: ISO: C45E4 ; CS45 JIS: S 45 C JUS: Č1531 SAE: 1045 SS: 1672 UNS: G10420 ; G10450 Other & Commercial: | Contributed by: MATDAT Entry Date: 01.06.2011 Source Reference: Bäumel A, Seeger T. Materials data for cyclic loading, Supplement 1. Amsterdam: Elsevier; 1990. Other References: Yu MT, DuQuesnay DL, Topper TH. Notch Fatigue Behaviour of SAE 1045 Steel. Int J Fatigue 1988;10(2):109-116. Material Group: Unalloyed steel Steel Subgroup: Typical Application: Comp. parts for vehicles-shafts, bushings, crankshafts, connecting rods and parts for the machine building industry. Steel to produce sickles, axes, knives, hammers. | {'chemical_composition': {'C': '0.46100', 'Si': '0.17000', 'Mn': '0.08100', 'P': '0.02700', 'S': '0.02300', 'Cr': '', 'Mo': '', 'Ni': '', 'Cu': '', 'Al': '', 'Co': '', 'Ti': '', 'W': '', 'V': '', 'Nb': '', 'N': '', 'Other': 'Fe balance'}} | Source: plate, 12,7 mm thick Dimensions (mm): | Heat Treatment Type: Additional Remarks: as received | Microstructure Information: Additional Remarks: | Hardness Value (Brinell): Hardness Value (Vickers): Hardness Value (Rockwell): | Testing Temperature (°C): 23.0 Testing Medium: air Loading Type: Loading Control: Specimen Information: Strain Rate: Additional Remarks: | 213100 | 0 | 390 | 720 | 0 | 0 | 0 | 0 | Strength Coefficient (N/mm⁻²): 0.0 Strain Hardening Exponent: 0.0 | N/A | 23 | air | axial | total stress control | cylindrical ; surface: NA ; location/orientation: in rolling direction ; gauge length: NA | -1 | Cyclic Yield Strength (N/mm⁻²): 393.0 Cyclic Strength Coefficient (N/mm⁻²): 1191.0 Cyclic Strain Hardening Exponent: 0.178 | Transition Life (Number of Cycles): 29740 Endurance/Fatigue Limit Cycles (NE): Stress Amplitude at NE (N/mm⁻²): 0.0 Strain Amplitude at NE: 0.0 Scatter Band of Stress Amplitudes (σa,10% / σa,90%): 1.25 Scatter Band of Plastic Strain Amplitudes (εa,p,10% / εa,p,90%): 2.698 (εa,p,10% / εa,p,90%)Exponent of S-N Curve: 0.0 | Fatigue Strength Coefficient (N/mm⁻²): 774.0 Fatigue Strength Exponent: -0.064 Fatigue Ductility Coefficient: 0.107 Fatigue Ductility Exponent: -0.371 | https://www.matdat.com/Dashboard/DetailReport.aspx?idMat=563&ChartDirectorChartImage=chart_cycChart&cacheId=14cb87ba7a8b4e5b8fab4ff297b388b6&cacheDefeat=638822238344281551 | https://www.matdat.com/Dashboard/DetailReport.aspx?idMat=563&ChartDirectorChartImage=chart_fatChart&cacheId=6f72de7b6195416194c2180d4cfeec4a&cacheDefeat=638822238344281551
Unalloyed steel | 562 | DIN: Ck 45 W.Nr. (DIN 17007): 1.1191 EN: AISI: 1042 ; 1045 AFNOR: XC45 ; XC48H1 ASTM: BS: 060A47 ; 080M46 GOST: 45 HRN: ISO: C45E4 ; CS45 JIS: S 45 C JUS: Č1531 SAE: 1045 SS: 1672 UNS: G10420 ; G10450 Other & Commercial: | Contributed by: MATDAT Entry Date: 01.06.2011 Source Reference: Bäumel A, Seeger T. Materials data for cyclic loading, Supplement 1. Amsterdam: Elsevier; 1990. Other References: Yu MT, DuQuesnay DL, Topper TH. Notch Fatigue Behaviour of SAE 1045 Steel. Int J Fatigue 1988;10(2):109-116. Material Group: Unalloyed steel Steel Subgroup: Typical Application: Comp. parts for vehicles-shafts, bushings, crankshafts, connecting rods and parts for the machine building industry. Steel to produce sickles, axes, knives, hammers. | {'chemical_composition': {'C': '0.46100', 'Si': '0.17000', 'Mn': '0.08100', 'P': '0.02700', 'S': '0.02300', 'Cr': '', 'Mo': '', 'Ni': '', 'Cu': '', 'Al': '', 'Co': '', 'Ti': '', 'W': '', 'V': '', 'Nb': '', 'N': '', 'Other': 'Fe balance'}} | Source: plate, 12,7 mm thick Dimensions (mm): | Heat Treatment Type: Additional Remarks: as received | Microstructure Information: Additional Remarks: | Hardness Value (Brinell): Hardness Value (Vickers): Hardness Value (Rockwell): | Testing Temperature (°C): 23.0 Testing Medium: air Loading Type: Loading Control: Specimen Information: Strain Rate: Additional Remarks: | 213100 | 0 | 390 | 720 | 0 | 0 | 0 | 0 | Strength Coefficient (N/mm⁻²): 0.0 Strain Hardening Exponent: 0.0 | N/A | 23 | air | axial | total strain control | cylindrical ; surface: NA ; location/orientation: in rolling direction ; gauge length: NA | -1 | Cyclic Yield Strength (N/mm⁻²): 393.0 Cyclic Strength Coefficient (N/mm⁻²): 1193.0 Cyclic Strain Hardening Exponent: 0.179 | Transition Life (Number of Cycles): 31570 Endurance/Fatigue Limit Cycles (NE): Stress Amplitude at NE (N/mm⁻²): 0.0 Strain Amplitude at NE: 0.0 Scatter Band of Stress Amplitudes (σa,10% / σa,90%): 1.191 Scatter Band of Plastic Strain Amplitudes (εa,p,10% / εa,p,90%): 2.18 (εa,p,10% / εa,p,90%)Exponent of S-N Curve: 0.0 | Fatigue Strength Coefficient (N/mm⁻²): 726.0 Fatigue Strength Exponent: -0.057 Fatigue Ductility Coefficient: 0.066 Fatigue Ductility Exponent: -0.326 | https://www.matdat.com/Dashboard/DetailReport.aspx?idMat=562&ChartDirectorChartImage=chart_cycChart&cacheId=b331ef7bcb8343fea26957d9939f14aa&cacheDefeat=638822238365272564 | https://www.matdat.com/Dashboard/DetailReport.aspx?idMat=562&ChartDirectorChartImage=chart_fatChart&cacheId=1713ae8c1f3a4f53a8864d5db9e2aea5&cacheDefeat=638822238365272564
Unalloyed steel | 564 | DIN: Ck 45 W.Nr. (DIN 17007): 1.1191 EN: AISI: 1042 ; 1045 AFNOR: XC45 ; XC48H1 ASTM: BS: 060A47 ; 080M46 GOST: 45 HRN: ISO: C45E4 ; CS45 JIS: S 45 C JUS: Č1531 SAE: 1042 ; 1045 SS: 1672 UNS: G10420 ; G10450 Other & Commercial: | Contributed by: MATDAT Entry Date: 01.06.2011 Source Reference: Bäumel A, Seeger T. Materials data for cyclic loading, Supplement 1. Amsterdam: Elsevier; 1990. Other References: Bernstein H, Loeby C. Low-Cycle Corrosion Fatigue of Three Engineering Alloys in Salt Water. J Eng Mater-T ASME 1988;110:234-239. Material Group: Unalloyed steel Steel Subgroup: Typical Application: Comp. parts for vehicles-shafts, bushings, crankshafts, connecting rods and parts for the machine building industry. Steel to produce sickles, axes, knives, hammers. | {'chemical_composition': {'C': '', 'Si': '', 'Mn': '', 'P': '', 'S': '', 'Cr': '', 'Mo': '', 'Ni': '', 'Cu': '', 'Al': '', 'Co': '', 'Ti': '', 'W': '', 'V': '', 'Nb': '', 'N': '', 'Other': ''}} | Source: Dimensions (mm): | Heat Treatment Type: Additional Remarks: normalized at 860°C, air cooled | Microstructure Information: Additional Remarks: | Hardness Value (Brinell): Hardness Value (Vickers): Hardness Value (Rockwell): | Testing Temperature (°C): 23.0 Testing Medium: air Loading Type: Loading Control: Specimen Information: Strain Rate: Additional Remarks: | 205700 | 0 | 0 | 0 | 0 | 0 | 0 | 0 | Strength Coefficient (N/mm⁻²): 0.0 Strain Hardening Exponent: 0.0 | N/A | 23 | air | axial | total strain control | cylindrical. diameter 6.35 mm ; surface: NA ; location/orientation: NA ; gauge length: 12.7 mm | -1 | Cyclic Yield Strength (N/mm⁻²): 388.0 Cyclic Strength Coefficient (N/mm⁻²): 1439.0 Cyclic Strain Hardening Exponent: 0.211 | Transition Life (Number of Cycles): 15130 Endurance/Fatigue Limit Cycles (NE): Stress Amplitude at NE (N/mm⁻²): 0.0 Strain Amplitude at NE: 0.0 Scatter Band of Stress Amplitudes (σa,10% / σa,90%): 1.01 Scatter Band of Plastic Strain Amplitudes (εa,p,10% / εa,p,90%): 1.203 (εa,p,10% / εa,p,90%)Exponent of S-N Curve: 0.0 | Fatigue Strength Coefficient (N/mm⁻²): 1534.0 Fatigue Strength Exponent: -0.135 Fatigue Ductility Coefficient: 1.234 Fatigue Ductility Exponent: -0.63 | https://www.matdat.com/Dashboard/DetailReport.aspx?idMat=564&ChartDirectorChartImage=chart_cycChart&cacheId=afdbb8f2d92349ac919f64be38994668&cacheDefeat=638822238349450723 | https://www.matdat.com/Dashboard/DetailReport.aspx?idMat=564&ChartDirectorChartImage=chart_fatChart&cacheId=2df7b9f67a0c422f9a23e9c86cd30b61&cacheDefeat=638822238349450723
Unalloyed steel | 559 | DIN: Ck 45 W.Nr. (DIN 17007): 1.1191 EN: AISI: 1042 ; 1045 AFNOR: XC45 ; XC48H1 ASTM: BS: 060A47 ; 080M46 GOST: 45 HRN: ISO: C45E4 ; CS45 JIS: S 45 C JUS: Č1531 SAE: 1042 ; 1045 SS: 1672 UNS: G10420 ; G10450 Other & Commercial: | Contributed by: MATDAT Entry Date: 01.06.2011 Source Reference: Bäumel A, Seeger T. Materials data for cyclic loading, Supplement 1. Amsterdam: Elsevier; 1990. Other References: Becker M. Das Wechselverformungsverhalten von Ck 45 und Ck 80 im Temperaturbereich 295K < T < 873K. Dissertation. Universität Karlsruhe; 1987. Material Group: Unalloyed steel Steel Subgroup: Typical Application: Comp. parts for vehicles-shafts, bushings, crankshafts, connecting rods and parts for the machine building industry. Steel to produce sickles, axes, knives, hammers. | {'chemical_composition': {'C': '0.46000', 'Si': '0.26000', 'Mn': '0.68000', 'P': '0.02300', 'S': '0.02100', 'Cr': '0.16000', 'Mo': '0.01000', 'Ni': '0.08000', 'Cu': '0.17000', 'Al': '', 'Co': '', 'Ti': '', 'W': '', 'V': '', 'Nb': '', 'N': '', 'Other': 'Fe balance'}} | Source: rolled bar, diameter 20 mm Dimensions (mm): | Heat Treatment Type: Additional Remarks: normalized 870°C/30min, annealed 600°C/90min argon, air | Microstructure Information: Additional Remarks: ferrite grain size: 8 micrometers | Hardness Value (Brinell): Hardness Value (Vickers): 200.0 Hardness Value (Rockwell): | Testing Temperature (°C): 23.0 Testing Medium: air Loading Type: axial Loading Control: Specimen Information: cylindrical, diameter 7 mm ; specimen location: NA ; gauge lenght: 10 mm Strain Rate: 0,24 %/min Additional Remarks: testing machine: Schenck, servohydraulic, max. 63 kN | 206000 | 0 | 377 | 704 | 16 | 37 | 0 | 0 | Strength Coefficient (N/mm⁻²): 0.0 Strain Hardening Exponent: 0.0 | N/A | 23 | air | axial | total stress control | cylindrical. diameter 7 mm ; surface: NA ; location/orientation: NA ; gauge length: 10 mm | -1 | Cyclic Yield Strength (N/mm⁻²): 370.0 Cyclic Strength Coefficient (N/mm⁻²): 954.0 Cyclic Strain Hardening Exponent: 0.153 | Transition Life (Number of Cycles): 5000 Endurance/Fatigue Limit Cycles (NE): Stress Amplitude at NE (N/mm⁻²): 0.0 Strain Amplitude at NE: 0.0 Scatter Band of Stress Amplitudes (σa,10% / σa,90%): 1.036 Scatter Band of Plastic Strain Amplitudes (εa,p,10% / εa,p,90%): 1.294 (εa,p,10% / εa,p,90%)Exponent of S-N Curve: 0.0 | Fatigue Strength Coefficient (N/mm⁻²): 1084.0 Fatigue Strength Exponent: -0.119 Fatigue Ductility Coefficient: 2.2669 Fatigue Ductility Exponent: -0.778 | https://www.matdat.com/Dashboard/DetailReport.aspx?idMat=559&ChartDirectorChartImage=chart_cycChart&cacheId=ba3cf698e56c4457a9ed092be74c7646&cacheDefeat=638822238360114848 | https://www.matdat.com/Dashboard/DetailReport.aspx?idMat=559&ChartDirectorChartImage=chart_fatChart&cacheId=30fe3cd4b24346febce343d1a0648df6&cacheDefeat=638822238360114848
Unalloyed steel | 557 | DIN: Ck 45 W.Nr. (DIN 17007): 1.1191 EN: AISI: 1042 ; 1045 AFNOR: XC45 ; XC48H1 ASTM: BS: 060A47 ; 080M46 GOST: 45 HRN: ISO: C45E4 ; CS45 JIS: S 45 C JUS: Č1531 SAE: 1045 SS: 1672 UNS: G10420 ; G10450 Other & Commercial: | Contributed by: MATDAT Entry Date: 01.06.2011 Source Reference: Bäumel A, Seeger T. Materials data for cyclic loading, Supplement 1. Amsterdam: Elsevier; 1990. Other References: Fatemi A, Stephens RI. Tensile Mean Stress Effects on Uniaxial Fatigue Behavior of 1045 HR Steel. Fatigue ´87, Third International Conference on Fatigue and Fatigue Thresholds at the University of Virginia. Engineering Materials Advisory Services Ltd, Charlottesville, Virginia; June 28 - July 3 1987. pp 537-546. Material Group: Unalloyed steel Steel Subgroup: Typical Application: Comp. parts for vehicles-shafts, bushings, crankshafts, connecting rods and parts for the machine building industry. Steel to produce sickles, axes, knives, hammers. | {'chemical_composition': {'C': '', 'Si': '', 'Mn': '', 'P': '', 'S': '', 'Cr': '', 'Mo': '', 'Ni': '', 'Cu': '', 'Al': '', 'Co': '', 'Ti': '', 'W': '', 'V': '', 'Nb': '', 'N': '', 'Other': ''}} | Source: Dimensions (mm): | Heat Treatment Type: Additional Remarks: hot rolled, normalized | Microstructure Information: Additional Remarks: fine grained pearlite and ferrite 0,1 mm long sulfide inclusions | Hardness Value (Brinell): 153.0 Hardness Value (Vickers): Hardness Value (Rockwell): | Testing Temperature (°C): 23.0 Testing Medium: air Loading Type: Loading Control: Specimen Information: Strain Rate: Additional Remarks: Young´s modulus estimated | 202000 | 0 | 382 | 0 | 0 | 51 | 985 | 0.71 | Strength Coefficient (N/mm⁻²): 1185.0 Strain Hardening Exponent: 0.23 | N/A | 23 | air | axial | strain control | cylindrical. diameter 6 mm ; surface: polished longitudinal ; location/orientation: NA ; gauge length: 12.7 mm | -1 | Cyclic Yield Strength (N/mm⁻²): 345.0 Cyclic Strength Coefficient (N/mm⁻²): 1253.0 Cyclic Strain Hardening Exponent: 0.207 | Transition Life (Number of Cycles): 43460 Endurance/Fatigue Limit Cycles (NE): Stress Amplitude at NE (N/mm⁻²): 0.0 Strain Amplitude at NE: 0.0 Scatter Band of Stress Amplitudes (σa,10% / σa,90%): 1.093 Scatter Band of Plastic Strain Amplitudes (εa,p,10% / εa,p,90%): 1.266 (εa,p,10% / εa,p,90%)Exponent of S-N Curve: 0.0 | Fatigue Strength Coefficient (N/mm⁻²): 948.0 Fatigue Strength Exponent: -0.092 Fatigue Ductility Coefficient: 0.264 Fatigue Ductility Exponent: -0.447 | https://www.matdat.com/Dashboard/DetailReport.aspx?idMat=557&ChartDirectorChartImage=chart_cycChart&cacheId=da3bc271995a43008d7ebafbce119236&cacheDefeat=638822238371565111 | https://www.matdat.com/Dashboard/DetailReport.aspx?idMat=557&ChartDirectorChartImage=chart_fatChart&cacheId=1772c90da2bf4346849b83e1fc30dd45&cacheDefeat=638822238371565111
Unalloyed steel | 556 | DIN: Ck 45 W.Nr. (DIN 17007): 1.1191 EN: AISI: 1042 ; 1045 AFNOR: XC45 ; XC48H1 ASTM: BS: 060A47 ; 080M46 GOST: 45 HRN: ISO: C45E4 ; CS45 JIS: S 45 C JUS: Č1531 SAE: 1042 ; 1045 SS: 1672 UNS: G10420 ; G10450 Other & Commercial: | Contributed by: MATDAT Entry Date: 01.06.2011 Source Reference: Bäumel A, Seeger T. Materials data for cyclic loading, Supplement 1. Amsterdam: Elsevier; 1990. Other References: Bäumel A Jr, Seeger T: Thick Surface Layer Model - Life Calculations for Specimens with Residual Stress Distribution and Different Material Zones. International Conference on Residual Stresses 2. Nancy, France; 1988. Material Group: Unalloyed steel Steel Subgroup: Typical Application: Comp. parts for vehicles-shafts, bushings, crankshafts, connecting rods and parts for the machine building industry. Steel to produce sickles, axes, knives, hammers. | {'chemical_composition': {'C': '0.45000', 'Si': '0.35000', 'Mn': '0.64000', 'P': '0.01100', 'S': '0.01300', 'Cr': '', 'Mo': '', 'Ni': '', 'Cu': '', 'Al': '', 'Co': '', 'Ti': '', 'W': '', 'V': '', 'Nb': '', 'N': '', 'Other': ''}} | Source: heavy plate, 2000x1000x25 mm Dimensions (mm): | Heat Treatment Type: Additional Remarks: 850°C/15min, air, gas nitrided 580°C/47h, oil ; through nitrided | Microstructure Information: Additional Remarks: | Hardness Value (Brinell): Hardness Value (Vickers): 315.0 Hardness Value (Rockwell): | Testing Temperature (°C): 23.0 Testing Medium: air Loading Type: Loading Control: Specimen Information: Strain Rate: Additional Remarks: | 205000 | 0 | 0 | 0 | 0 | 0 | 0 | 0 | Strength Coefficient (N/mm⁻²): 0.0 Strain Hardening Exponent: 0.0 | N/A | 23 | air | axial | total strain control | hourglass shaped. 3x7 mm ; surface: electrolytically polished ; location/orientation: transversal to rolling direction ; gauge length: 4 mm | -1 | Cyclic Yield Strength (N/mm⁻²): 624.0 Cyclic Strength Coefficient (N/mm⁻²): 945.0 Cyclic Strain Hardening Exponent: 0.067 | Transition Life (Number of Cycles): 728700 Endurance/Fatigue Limit Cycles (NE): Stress Amplitude at NE (N/mm⁻²): 0.0 Strain Amplitude at NE: 0.0 Scatter Band of Stress Amplitudes (σa,10% / σa,90%): 1.471 Scatter Band of Plastic Strain Amplitudes (εa,p,10% / εa,p,90%): 4.69 (εa,p,10% / εa,p,90%)Exponent of S-N Curve: 0.0 | Fatigue Strength Coefficient (N/mm⁻²): 935.0 Fatigue Strength Exponent: -0.057 Fatigue Ductility Coefficient: 1.81 Fatigue Ductility Exponent: -0.93 | https://www.matdat.com/Dashboard/DetailReport.aspx?idMat=556&ChartDirectorChartImage=chart_cycChart&cacheId=3938b585075a43b2ae7c4f632a73e49f&cacheDefeat=638822238381582375 | https://www.matdat.com/Dashboard/DetailReport.aspx?idMat=556&ChartDirectorChartImage=chart_fatChart&cacheId=89415da746db45819fd831691086fd04&cacheDefeat=638822238381582375
Unalloyed steel | 558 | DIN: Ck 45 W.Nr. (DIN 17007): 1.1191 EN: AISI: 1042 ; 1045 AFNOR: XC45 ; XC48H1 ASTM: BS: 060A47 ; 080M46 GOST: 45 HRN: ISO: C45E4 ; CS45 JIS: S 45 C JUS: Č1531 SAE: 1042 ; 1045 SS: 1672 UNS: G10420 ; G10450 Other & Commercial: | Contributed by: MATDAT Entry Date: 01.06.2011 Source Reference: Bäumel A, Seeger T. Materials data for cyclic loading, Supplement 1. Amsterdam: Elsevier; 1990. Other References: Becker M. Das Wechselverformungsverhalten von Ck 45 und Ck 80 im Temperaturbereich 295K < T < 873K. Dissertation. Universität Karlsruhe; 1987. Material Group: Unalloyed steel Steel Subgroup: Typical Application: Comp. parts for vehicles-shafts, bushings, crankshafts, connecting rods and parts for the machine building industry. Steel to produce sickles, axes, knives, hammers. | {'chemical_composition': {'C': '0.46000', 'Si': '0.26000', 'Mn': '0.68000', 'P': '0.02300', 'S': '0.02100', 'Cr': '0.16000', 'Mo': '0.01000', 'Ni': '0.08000', 'Cu': '0.17000', 'Al': '', 'Co': '', 'Ti': '', 'W': '', 'V': '', 'Nb': '', 'N': '', 'Other': 'Fe balance'}} | Source: rolled bar, diameter 20 mm Dimensions (mm): | Heat Treatment Type: Additional Remarks: normalized 870°C/30min, annealed 600°C/90min argon, air | Microstructure Information: Additional Remarks: ferrite grain size: 8 micrometers | Hardness Value (Brinell): Hardness Value (Vickers): 200.0 Hardness Value (Rockwell): | Testing Temperature (°C): 23.0 Testing Medium: air Loading Type: axial Loading Control: Specimen Information: cylindrical, diameter 7 mm ; specimen location: NA ; gauge lenght: 10 mm Strain Rate: 0,24 %/min Additional Remarks: testing machine: Schenck, servohydraulic, max. 63 kN | 206000 | 0 | 377 | 704 | 16 | 37 | 0 | 0 | Strength Coefficient (N/mm⁻²): 0.0 Strain Hardening Exponent: 0.0 | N/A | 23 | air | axial | total strain control | cylindrical. diameter 7 mm ; surface: NA ; location/orientation: NA ; gauge length: 10 mm | -1 | Cyclic Yield Strength (N/mm⁻²): 390.0 Cyclic Strength Coefficient (N/mm⁻²): 705.0 Cyclic Strain Hardening Exponent: 0.095 | Transition Life (Number of Cycles): 2339 Endurance/Fatigue Limit Cycles (NE): Stress Amplitude at NE (N/mm⁻²): 0.0 Strain Amplitude at NE: 0.0 Scatter Band of Stress Amplitudes (σa,10% / σa,90%): 1.054 Scatter Band of Plastic Strain Amplitudes (εa,p,10% / εa,p,90%): 1.692 (εa,p,10% / εa,p,90%)Exponent of S-N Curve: 0.0 | Fatigue Strength Coefficient (N/mm⁻²): 1027.0 Fatigue Strength Exponent: -0.114 Fatigue Ductility Coefficient: 12.416 Fatigue Ductility Exponent: -1.04 | https://www.matdat.com/Dashboard/DetailReport.aspx?idMat=558&ChartDirectorChartImage=chart_cycChart&cacheId=e8837a71718f429bb3592fd6e75303e8&cacheDefeat=638822238368502049 | https://www.matdat.com/Dashboard/DetailReport.aspx?idMat=558&ChartDirectorChartImage=chart_fatChart&cacheId=c8fe81c8fdfd4c1fb720efc88c1a8d81&cacheDefeat=638822238368502049
Unalloyed steel | 552 | DIN: Ck 45 W.Nr. (DIN 17007): 1.1191 EN: AISI: 1042 ; 1045 AFNOR: XC45 ; XC48H1 ASTM: BS: 060A47 ; 080M46 GOST: 45 HRN: ISO: C45E4 ; CS45 JIS: S 45 C JUS: Č1531 SAE: 1042 ; 1045 SS: 1672 UNS: G10420 ; G10450 Other & Commercial: | Contributed by: MATDAT Entry Date: 01.06.2011 Source Reference: Bäumel A, Seeger T. Materials data for cyclic loading, Supplement 1. Amsterdam: Elsevier; 1990. Other References: Bäumel A Jr, Seeger T: Thick Surface Layer Model - Life Calculations for Specimens with Residual Stress Distribution and Different Material Zones. International Conference on Residual Stresses 2. Nancy, France; 1988. Material Group: Unalloyed steel Steel Subgroup: Typical Application: Comp. parts for vehicles-shafts, bushings, crankshafts, connecting rods and parts for the machine building industry. Steel to produce sickles, axes, knives, hammers. | {'chemical_composition': {'C': '0.45000', 'Si': '0.35000', 'Mn': '0.64000', 'P': '0.01100', 'S': '0.01300', 'Cr': '', 'Mo': '', 'Ni': '', 'Cu': '', 'Al': '', 'Co': '', 'Ti': '', 'W': '', 'V': '', 'Nb': '', 'N': '', 'Other': ''}} | Source: heavy plate, 2000x1000x25 mm Dimensions (mm): | Heat Treatment Type: Additional Remarks: 850°C/15min, air | Microstructure Information: Additional Remarks: | Hardness Value (Brinell): Hardness Value (Vickers): 187.0 Hardness Value (Rockwell): | Testing Temperature (°C): 23.0 Testing Medium: air Loading Type: axial Loading Control: displacement control Specimen Information: hourglass shaped, diameter 8 mm ; specimen location: transversal to rolling direction ; gauge lenght: 4 mm Strain Rate: 0,42 %/min Additional Remarks: testing machine: Schenck, servohydraulic, max. 60 kN | 201500 | 0 | 380 | 684 | 25 | 36.8 | 987 | 0.4603 | Strength Coefficient (N/mm⁻²): 735.0 Strain Hardening Exponent: 0.092 | N/A | 23 | air | axial | total strain control | hourglass shaped. diameter 8 mm ; surface: electrolytically polished ; location/orientation: transversal to rolling direction ; gauge length: 4 mm | -1 | Cyclic Yield Strength (N/mm⁻²): 336.0 Cyclic Strength Coefficient (N/mm⁻²): 1414.0 Cyclic Strain Hardening Exponent: 0.231 | Transition Life (Number of Cycles): 19210 Endurance/Fatigue Limit Cycles (NE): Stress Amplitude at NE (N/mm⁻²): 0.0 Strain Amplitude at NE: 0.0 Scatter Band of Stress Amplitudes (σa,10% / σa,90%): 1.143 Scatter Band of Plastic Strain Amplitudes (εa,p,10% / εa,p,90%): 1.482 (εa,p,10% / εa,p,90%)Exponent of S-N Curve: 0.0 | Fatigue Strength Coefficient (N/mm⁻²): 1326.0 Fatigue Strength Exponent: -0.139 Fatigue Ductility Coefficient: 0.402 Fatigue Ductility Exponent: -0.528 | https://www.matdat.com/Dashboard/DetailReport.aspx?idMat=552&ChartDirectorChartImage=chart_cycChart&cacheId=40375a40ee9a4965ae2166d60706b12f&cacheDefeat=638822238389904057 | https://www.matdat.com/Dashboard/DetailReport.aspx?idMat=552&ChartDirectorChartImage=chart_fatChart&cacheId=23657825a4a04289ba7692230d60c51b&cacheDefeat=638822238389915198
Unalloyed steel | 560 | DIN: Ck 45 W.Nr. (DIN 17007): 1.1191 EN: AISI: 1042 ; 1045 AFNOR: XC45 ; XC48H1 ASTM: BS: 060A47 ; 080M46 GOST: 45 HRN: ISO: C45E4 ; CS45 JIS: S 45 C JUS: Č1531 SAE: 1042 ; 1045 SS: 1672 UNS: G10420 ; G10450 Other & Commercial: | Contributed by: MATDAT Entry Date: 01.06.2011 Source Reference: Bäumel A, Seeger T. Materials data for cyclic loading, Supplement 1. Amsterdam: Elsevier; 1990. Other References: Becker M. Das Wechselverformungsverhalten von Ck 45 und Ck 80 im Temperaturbereich 295K < T < 873K. Dissertation. Universität Karlsruhe; 1987. Material Group: Unalloyed steel Steel Subgroup: Typical Application: Comp. parts for vehicles-shafts, bushings, crankshafts, connecting rods and parts for the machine building industry. Steel to produce sickles, axes, knives, hammers. | {'chemical_composition': {'C': '0.46000', 'Si': '0.26000', 'Mn': '0.68000', 'P': '0.02300', 'S': '0.02100', 'Cr': '0.16000', 'Mo': '0.01000', 'Ni': '0.08000', 'Cu': '0.17000', 'Al': '', 'Co': '', 'Ti': '', 'W': '', 'V': '', 'Nb': '', 'N': '', 'Other': 'Fe balance'}} | Source: rolled bar, diameter 20 mm Dimensions (mm): | Heat Treatment Type: Additional Remarks: normalized 870°C/30min, annealed 600°C/90min argon, air | Microstructure Information: Additional Remarks: ferrite grain size: 8 micrometers | Hardness Value (Brinell): Hardness Value (Vickers): 200.0 Hardness Value (Rockwell): | Testing Temperature (°C): 350.0 Testing Medium: air Loading Type: axial Loading Control: Specimen Information: cylindrical, diameter 7 mm ; specimen location: NA ; gauge lenght: 10 mm Strain Rate: 0,24 %/min Additional Remarks: testing machine: Schenck, servohydraulic, max. 63 kN | 195000 | 0 | 377 | 704 | 16 | 37 | 0 | 0 | Strength Coefficient (N/mm⁻²): 0.0 Strain Hardening Exponent: 0.0 | N/A | 350 | air | axial | total strain control | cylindrical. diameter 7 mm ; surface: NA ; location/orientation: NA ; gauge length: 10 mm | -1 | Cyclic Yield Strength (N/mm⁻²): 0.0 Cyclic Strength Coefficient (N/mm⁻²): 195000.0 Cyclic Strain Hardening Exponent: 0.0 | Transition Life (Number of Cycles): Endurance/Fatigue Limit Cycles (NE): Stress Amplitude at NE (N/mm⁻²): 0.0 Strain Amplitude at NE: 0.0 Scatter Band of Stress Amplitudes (σa,10% / σa,90%): 1.0 Scatter Band of Plastic Strain Amplitudes (εa,p,10% / εa,p,90%): 1.0 (εa,p,10% / εa,p,90%)Exponent of S-N Curve: 0.0 | Fatigue Strength Coefficient (N/mm⁻²): 805.0 Fatigue Strength Exponent: -0.075 Fatigue Ductility Coefficient: 0.001 Fatigue Ductility Exponent: -0.058 | https://www.matdat.com/Dashboard/DetailReport.aspx?idMat=560&ChartDirectorChartImage=chart_cycChart&cacheId=3f785f04a586417ca5847718df285f1b&cacheDefeat=638822238346937831 | https://www.matdat.com/Dashboard/DetailReport.aspx?idMat=560&ChartDirectorChartImage=chart_fatChart&cacheId=fefdb4fa53d149d3b4a6be6bae5597f7&cacheDefeat=638822238346937831
Unalloyed steel | 555 | DIN: Ck 45 W.Nr. (DIN 17007): 1.1191 EN: AISI: 1042 ; 1045 AFNOR: XC45 ; XC48H1 ASTM: BS: 060A47 ; 080M46 GOST: 45 HRN: ISO: C45E4 ; CS45 JIS: S 45 C JUS: Č1531 SAE: 1042 ; 1045 SS: 1672 UNS: G10420 ; G10450 Other & Commercial: | Contributed by: MATDAT Entry Date: 01.06.2011 Source Reference: Bäumel A, Seeger T. Materials data for cyclic loading, Supplement 1. Amsterdam: Elsevier; 1990. Other References: Bäumel A Jr, Seeger T: Thick Surface Layer Model - Life Calculations for Specimens with Residual Stress Distribution and Different Material Zones. International Conference on Residual Stresses 2. Nancy, France; 1988. Material Group: Unalloyed steel Steel Subgroup: Typical Application: Comp. parts for vehicles-shafts, bushings, crankshafts, connecting rods and parts for the machine building industry. Steel to produce sickles, axes, knives, hammers. | {'chemical_composition': {'C': '0.45000', 'Si': '0.35000', 'Mn': '0.64000', 'P': '0.01100', 'S': '0.01300', 'Cr': '', 'Mo': '', 'Ni': '', 'Cu': '', 'Al': '', 'Co': '', 'Ti': '', 'W': '', 'V': '', 'Nb': '', 'N': '', 'Other': ''}} | Source: heavy plate, 2000x1000x25 mm Dimensions (mm): | Heat Treatment Type: Additional Remarks: 850°C/15min, air, gas nitrided 580°C/47h, oil ; through nitrided | Microstructure Information: Additional Remarks: | Hardness Value (Brinell): Hardness Value (Vickers): 330.0 Hardness Value (Rockwell): | Testing Temperature (°C): 23.0 Testing Medium: air Loading Type: Loading Control: Specimen Information: Strain Rate: Additional Remarks: | 205000 | 0 | 0 | 0 | 0 | 0 | 0 | 0 | Strength Coefficient (N/mm⁻²): 0.0 Strain Hardening Exponent: 0.0 | N/A | 23 | air | axial | total strain control | hourglass shaped. 3x7 mm ; surface: electrolytically polished ; location/orientation: transversal to rolling direction ; gauge length: 4 mm | -1 | Cyclic Yield Strength (N/mm⁻²): 695.0 Cyclic Strength Coefficient (N/mm⁻²): 1454.0 Cyclic Strain Hardening Exponent: 0.119 | Transition Life (Number of Cycles): 254 Endurance/Fatigue Limit Cycles (NE): Stress Amplitude at NE (N/mm⁻²): 0.0 Strain Amplitude at NE: 0.0 Scatter Band of Stress Amplitudes (σa,10% / σa,90%): 1.082 Scatter Band of Plastic Strain Amplitudes (εa,p,10% / εa,p,90%): 1.0 (εa,p,10% / εa,p,90%)Exponent of S-N Curve: 0.0 | Fatigue Strength Coefficient (N/mm⁻²): 1315.0 Fatigue Strength Exponent: -0.089 Fatigue Ductility Coefficient: 0.106 Fatigue Ductility Exponent: -0.539 | https://www.matdat.com/Dashboard/DetailReport.aspx?idMat=555&ChartDirectorChartImage=chart_cycChart&cacheId=c60c346e06a74b2e8abb1385b18f596c&cacheDefeat=638822238376078037 | https://www.matdat.com/Dashboard/DetailReport.aspx?idMat=555&ChartDirectorChartImage=chart_fatChart&cacheId=5be53019b54049419b60afab890b1528&cacheDefeat=638822238376078037
Unalloyed steel | 554 | DIN: Ck 45 W.Nr. (DIN 17007): 1.1191 EN: AISI: 1042 ; 1045 AFNOR: XC45 ; XC48H1 ASTM: BS: 060A47 ; 080M46 GOST: 45 HRN: ISO: C45E4 ; CS45 JIS: S 45 C JUS: Č1531 SAE: 1042 ; 1045 SS: 1672 UNS: G10420 ; G10450 Other & Commercial: | Contributed by: MATDAT Entry Date: 01.06.2011 Source Reference: Bäumel A, Seeger T. Materials data for cyclic loading, Supplement 1. Amsterdam: Elsevier; 1990. Other References: Bäumel A Jr, Seeger T: Thick Surface Layer Model - Life Calculations for Specimens with Residual Stress Distribution and Different Material Zones. International Conference on Residual Stresses 2. Nancy, France; 1988. Material Group: Unalloyed steel Steel Subgroup: Typical Application: Comp. parts for vehicles-shafts, bushings, crankshafts, connecting rods and parts for the machine building industry. Steel to produce sickles, axes, knives, hammers. | {'chemical_composition': {'C': '0.45000', 'Si': '0.35000', 'Mn': '0.64000', 'P': '0.01100', 'S': '0.01300', 'Cr': '', 'Mo': '', 'Ni': '', 'Cu': '', 'Al': '', 'Co': '', 'Ti': '', 'W': '', 'V': '', 'Nb': '', 'N': '', 'Other': ''}} | Source: heavy plate, 2000x1000x25 mm Dimensions (mm): | Heat Treatment Type: Additional Remarks: 850°C/15min, air, gas nitrided 580°C/47h, oil ; through nitrided | Microstructure Information: Additional Remarks: | Hardness Value (Brinell): Hardness Value (Vickers): 385.0 Hardness Value (Rockwell): | Testing Temperature (°C): 23.0 Testing Medium: air Loading Type: axial Loading Control: displacement control Specimen Information: hourglass shaped, 3x7 mm ; specimen location: transversal to rolling direction ; gauge lenght: 4 mm Strain Rate: 0,42 %/min Additional Remarks: testing machine: Schenck, servohydraulic, max. 60 kN | 205000 | 0 | 760 | 1018 | 0 | 0 | 1018 | 0 | Strength Coefficient (N/mm⁻²): 1141.0 Strain Hardening Exponent: 0.059 | N/A | 23 | air | axial | total strain control | hourglass shaped. 3x7 mm ; surface: electrolytically polished ; location/orientation: transversal to rolling direction ; gauge length: 4 mm | -1 | Cyclic Yield Strength (N/mm⁻²): 722.0 Cyclic Strength Coefficient (N/mm⁻²): 2075.0 Cyclic Strain Hardening Exponent: 0.17 | Transition Life (Number of Cycles): 42 Endurance/Fatigue Limit Cycles (NE): Stress Amplitude at NE (N/mm⁻²): 0.0 Strain Amplitude at NE: 0.0 Scatter Band of Stress Amplitudes (σa,10% / σa,90%): 1.087 Scatter Band of Plastic Strain Amplitudes (εa,p,10% / εa,p,90%): 2.475 (εa,p,10% / εa,p,90%)Exponent of S-N Curve: 0.0 | Fatigue Strength Coefficient (N/mm⁻²): 1100.0 Fatigue Strength Exponent: -0.064 Fatigue Ductility Coefficient: 0.019 Fatigue Ductility Exponent: -0.352 | https://www.matdat.com/Dashboard/DetailReport.aspx?idMat=554&ChartDirectorChartImage=chart_cycChart&cacheId=d6fcc0242dd04714886da41484b1169f&cacheDefeat=638822238384807788 | https://www.matdat.com/Dashboard/DetailReport.aspx?idMat=554&ChartDirectorChartImage=chart_fatChart&cacheId=0c3f7deff90e4888a7bb9b985883a97c&cacheDefeat=638822238384807788
Unalloyed steel | 549 | DIN: Ck 35 W.Nr. (DIN 17007): 1.1181 EN: AISI: 1035 ; C1034 AFNOR: XC32 ; XC38H1 ASTM: BS: 080A35 ; 080M36 GOST: 35 HRN: ISO: C35E4 ; CS35 JIS: S 35 C JUS: Č1431 SAE: 1034 SS: 1572 ; 1572-04 UNS: G10340 ; G10350 Other & Commercial: | Contributed by: MATDAT Entry Date: 01.06.2011 Source Reference: Bäumel A, Seeger T. Materials data for cyclic loading, Supplement 1. Amsterdam: Elsevier; 1990. Other References: Hatanaka K, Fujimitsu T. Growth of Small Cracks and an Evaluation of Low Cycle Fatigue Life. Low Cycle Fatigue, STP 942. Philadelphia: ASTM International; 1988. pp 257-280. Material Group: Unalloyed steel Steel Subgroup: Typical Application: Component parts for automobile industry - shafts, forgings, flanges, bushings, connecting rods and parts for the machine building industry. | {'chemical_composition': {'C': '0.37000', 'Si': '0.24000', 'Mn': '0.77000', 'P': '0.01900', 'S': '0.02300', 'Cr': '0.04000', 'Mo': '', 'Ni': '0.02000', 'Cu': '0.01000', 'Al': '', 'Co': '', 'Ti': '', 'W': '', 'V': '', 'Nb': '', 'N': '', 'Other': ''}} | Source: Dimensions (mm): | Heat Treatment Type: Additional Remarks: normalized at 865°C/30min in air, air cooled | Microstructure Information: Additional Remarks: ferrite grain size 18 micrometers | Hardness Value (Brinell): Hardness Value (Vickers): 181.0 Hardness Value (Rockwell): | Testing Temperature (°C): 23.0 Testing Medium: air Loading Type: Loading Control: Specimen Information: Strain Rate: Additional Remarks: | 199700 | 0 | 360 | 614 | 0 | 57 | 0 | 0.85 | Strength Coefficient (N/mm⁻²): 0.0 Strain Hardening Exponent: 0.0 | N/A | 23 | air | axial | strain control | cylindrical. diameter 8 mm ; surface: electrolytically polished ; location/orientation: NA ; gauge length: NA | -1 | Cyclic Yield Strength (N/mm⁻²): 334.0 Cyclic Strength Coefficient (N/mm⁻²): 1599.0 Cyclic Strain Hardening Exponent: 0.252 | Transition Life (Number of Cycles): 35930 Endurance/Fatigue Limit Cycles (NE): Stress Amplitude at NE (N/mm⁻²): 0.0 Strain Amplitude at NE: 0.0 Scatter Band of Stress Amplitudes (σa,10% / σa,90%): 1.116 Scatter Band of Plastic Strain Amplitudes (εa,p,10% / εa,p,90%): 1.347 (εa,p,10% / εa,p,90%)Exponent of S-N Curve: 0.0 | Fatigue Strength Coefficient (N/mm⁻²): 1545.0 Fatigue Strength Exponent: -0.142 Fatigue Ductility Coefficient: 0.895 Fatigue Ductility Exponent: -0.567 | https://www.matdat.com/Dashboard/DetailReport.aspx?idMat=549&ChartDirectorChartImage=chart_cycChart&cacheId=0c4845047e8d4a9fbd32c295491510eb&cacheDefeat=638822238407771496 | https://www.matdat.com/Dashboard/DetailReport.aspx?idMat=549&ChartDirectorChartImage=chart_fatChart&cacheId=9e3c00c505264a328d40bb7a4855dd88&cacheDefeat=638822238407771496
Unalloyed steel | 548 | DIN: Ck 15 W.Nr. (DIN 17007): 1.1141 EN: AISI: 1015 ; 1017 AFNOR: XC12 ; XC18 ASTM: BS: 080M15 GOST: 1050-74 ; 15 HRN: ISO: 2 ; C15E4 JIS: S 15 C JUS: Č1221 SAE: 1015 ; 1017 SS: 1370 ; 1370-04 UNS: G10170 Other & Commercial: | Contributed by: MATDAT Entry Date: 01.06.2011 Source Reference: Bäumel A, Seeger T. Materials data for cyclic loading, Supplement 1. Amsterdam: Elsevier; 1990. Other References: Bäumel A Jr, Seeger T: Thick Surface Layer Model - Life Calculations for Specimens with Residual Stress Distribution and Different Material Zones. International Conference on Residual Stresses 2. Nancy, France; 1988. Material Group: Unalloyed steel Steel Subgroup: Typical Application: Low stressed components for automobile industry and general mechanical engineering - cranks, spindles, cartridges, pins, bushings, bolts, screws, shafts, joints, etc. | {'chemical_composition': {'C': '0.12000', 'Si': '0.19500', 'Mn': '0.41000', 'P': '', 'S': '0.00700', 'Cr': '0.07300', 'Mo': '', 'Ni': '0.02900', 'Cu': '', 'Al': '', 'Co': '', 'Ti': '', 'W': '', 'V': '', 'Nb': '', 'N': '0.01200', 'Other': 'P<0.035%'}} | Source: bar, diameter 40 mm, rolled Dimensions (mm): | Heat Treatment Type: Additional Remarks: normalized 900°C/15min, furnace, nitrided 580°C/47h, oil ; through nitrided | Microstructure Information: Additional Remarks: | Hardness Value (Brinell): Hardness Value (Vickers): 245.0 Hardness Value (Rockwell): | Testing Temperature (°C): 23.0 Testing Medium: air Loading Type: axial Loading Control: displacement control Specimen Information: hourglass shaped, 3x7 mm ; specimen location: in rolling direction ; gauge lenght: 4 mm Strain Rate: 0,42 %/min Additional Remarks: testing machine: Schenck, servohydraulic, max. 60 kN | 203000 | 0 | 660 | 828 | 0 | 2.6 | 850.5 | 0.0263 | Strength Coefficient (N/mm⁻²): 863.0 Strain Hardening Exponent: 0.042 | N/A | 23 | air | axial | total strain control | hourglass shaped. 3x7 mm ; surface: electrolytically polished ; location/orientation: in rolling direction ; gauge length: 4 mm | -1 | Cyclic Yield Strength (N/mm⁻²): 687.0 Cyclic Strength Coefficient (N/mm⁻²): 1165.0 Cyclic Strain Hardening Exponent: 0.085 | Transition Life (Number of Cycles): 448 Endurance/Fatigue Limit Cycles (NE): Stress Amplitude at NE (N/mm⁻²): 0.0 Strain Amplitude at NE: 0.0 Scatter Band of Stress Amplitudes (σa,10% / σa,90%): 1.119 Scatter Band of Plastic Strain Amplitudes (εa,p,10% / εa,p,90%): 1.772 (εa,p,10% / εa,p,90%)Exponent of S-N Curve: 0.0 | Fatigue Strength Coefficient (N/mm⁻²): 1321.0 Fatigue Strength Exponent: -0.087 Fatigue Ductility Coefficient: 1.7889 Fatigue Ductility Exponent: -0.911 | https://www.matdat.com/Dashboard/DetailReport.aspx?idMat=548&ChartDirectorChartImage=chart_cycChart&cacheId=c1efd5d6004645be9057e0c9beb6757f&cacheDefeat=638822238401741984 | https://www.matdat.com/Dashboard/DetailReport.aspx?idMat=548&ChartDirectorChartImage=chart_fatChart&cacheId=a107d520db6b4657a1070acd68a13915&cacheDefeat=638822238401741984
Unalloyed steel | 550 | DIN: W.Nr. (DIN 17007): 1.1176 ; 1.1181 EN: AISI: AFNOR: ASTM: BS: GOST: HRN: ISO: JIS: JUS: SAE: 1038 SS: UNS: Other & Commercial: | Contributed by: MATDAT Entry Date: 01.06.2011 Source Reference: Bäumel A, Seeger T. Materials data for cyclic loading, Supplement 1. Amsterdam: Elsevier; 1990. Other References: Schwartz M, Crespi JC. Fracture of Pearlite under Conditions of High Deformation Fatigue. Low Cycle Fatigue, STP 942. Philadelphia: ASTM International; 1988. pp 77-93. Material Group: Unalloyed steel Steel Subgroup: Typical Application: | {'chemical_composition': {'C': '0.39000', 'Si': '0.35000', 'Mn': '0.75000', 'P': '0.01900', 'S': '0.00900', 'Cr': '0.19000', 'Mo': '', 'Ni': '0.13000', 'Cu': '0.21000', 'Al': '', 'Co': '', 'Ti': '', 'W': '', 'V': '', 'Nb': '', 'N': '', 'Other': 'Sn 0.03% ; Pb 0.02%'}} | Source: Dimensions (mm): | Heat Treatment Type: Additional Remarks: austenitized 870°C/1h, cooled down (50°C/1h) to 400°C, air | Microstructure Information: Additional Remarks: cementite plates: thickness 0,25 micrometers , spacing 0,41 micrometers ; ferrite grain size: 22 micrometers | Hardness Value (Brinell): Hardness Value (Vickers): Hardness Value (Rockwell): | Testing Temperature (°C): 23.0 Testing Medium: air Loading Type: axial Loading Control: Specimen Information: cylindrical, diameter 7,5 mm ; specimen location: NA ; gauge lenght: 35 mm Strain Rate: 480 %/min Additional Remarks: testing machine: MTS, 100 kN | 207000 | 0 | 347 | 610 | 0 | 55.5 | 956 | 0.59 | Strength Coefficient (N/mm⁻²): 511.0 Strain Hardening Exponent: 0.071 | N/A | 23 | air | axial | total strain control | cylindrical. diameter 7.5 mm ; surface: mechanically polished ; location/orientation: NA ; gauge length: 15 mm | -1 | Cyclic Yield Strength (N/mm⁻²): 332.0 Cyclic Strength Coefficient (N/mm⁻²): 1207.0 Cyclic Strain Hardening Exponent: 0.208 | Transition Life (Number of Cycles): 22000 Endurance/Fatigue Limit Cycles (NE): Stress Amplitude at NE (N/mm⁻²): 0.0 Strain Amplitude at NE: 0.0 Scatter Band of Stress Amplitudes (σa,10% / σa,90%): 1.058 Scatter Band of Plastic Strain Amplitudes (εa,p,10% / εa,p,90%): 1.431 (εa,p,10% / εa,p,90%)Exponent of S-N Curve: 0.0 | Fatigue Strength Coefficient (N/mm⁻²): 1070.0 Fatigue Strength Exponent: -0.115 Fatigue Ductility Coefficient: 0.537 Fatigue Ductility Exponent: -0.549 | https://www.matdat.com/Dashboard/DetailReport.aspx?idMat=550&ChartDirectorChartImage=chart_cycChart&cacheId=d2e093d3c3444b9fae2c5535c364f058&cacheDefeat=638822238413490301 | https://www.matdat.com/Dashboard/DetailReport.aspx?idMat=550&ChartDirectorChartImage=chart_fatChart&cacheId=56b3655bf63840fa9d265e511a78937e&cacheDefeat=638822238413646535
Unalloyed steel | 545 | DIN: Ck 15 W.Nr. (DIN 17007): 1.1141 EN: AISI: 1015 ; 1017 AFNOR: XC12 ; XC18 ASTM: BS: 080M15 GOST: 1050-74 ; 15 HRN: ISO: 2 ; C15E4 JIS: S 15 C JUS: Č1221 SAE: 1015 ; 1017 SS: 1370 ; 1370-04 UNS: G10170 Other & Commercial: | Contributed by: MATDAT Entry Date: 01.06.2011 Source Reference: Bäumel A, Seeger T. Materials data for cyclic loading, Supplement 1. Amsterdam: Elsevier; 1990. Other References: Bäumel A Jr, Doker H, Bachmann V, Seeger T. Cyclic Material Properties of Steel Ck 15 in Vacuum Environment. Private communication; 1989. Material Group: Unalloyed steel Steel Subgroup: Typical Application: Low stressed components for automobile industry and general mechanical engineering - cranks, spindles, cartridges, pins, bushings, bolts, screws, shafts, joints, etc. | {'chemical_composition': {'C': '0.12000', 'Si': '0.19500', 'Mn': '0.41000', 'P': '', 'S': '0.00700', 'Cr': '0.07300', 'Mo': '', 'Ni': '0.02900', 'Cu': '', 'Al': '', 'Co': '', 'Ti': '', 'W': '', 'V': '', 'Nb': '', 'N': '0.01200', 'Other': 'P<0.035%'}} | Source: bar, diameter 40 mm Dimensions (mm): | Heat Treatment Type: Additional Remarks: normalized 900°C/15min, furnace | Microstructure Information: Additional Remarks: | Hardness Value (Brinell): Hardness Value (Vickers): 130.0 Hardness Value (Rockwell): | Testing Temperature (°C): 23.0 Testing Medium: vacuum environment p=2~3x10^-6 bar Loading Type: Loading Control: Specimen Information: Strain Rate: Additional Remarks: | 204500 | 0 | 0 | 0 | 0 | 0 | 0 | 0 | Strength Coefficient (N/mm⁻²): 0.0 Strain Hardening Exponent: 0.0 | N/A | 23 | vacuum environment p=2~3x10^-6 bar | axial | stress control | hourglass shaped. diameter 8 mm ; surface: electrolytically polished ; location/orientation: in rolling direction ; gauge length: NA | -1 | Cyclic Yield Strength (N/mm⁻²): 269.0 Cyclic Strength Coefficient (N/mm⁻²): 813.0 Cyclic Strain Hardening Exponent: 0.178 | Transition Life (Number of Cycles): 214200 Endurance/Fatigue Limit Cycles (NE): Stress Amplitude at NE (N/mm⁻²): 0.0 Strain Amplitude at NE: 0.0 Scatter Band of Stress Amplitudes (σa,10% / σa,90%): 1.02 Scatter Band of Plastic Strain Amplitudes (εa,p,10% / εa,p,90%): 1.127 (εa,p,10% / εa,p,90%)Exponent of S-N Curve: 0.0 | Fatigue Strength Coefficient (N/mm⁻²): 718.0 Fatigue Strength Exponent: -0.083 Fatigue Ductility Coefficient: 0.498 Fatigue Ductility Exponent: -0.465 | https://www.matdat.com/Dashboard/DetailReport.aspx?idMat=545&ChartDirectorChartImage=chart_cycChart&cacheId=1a8288bde6c342578e994cdb2eb4e5c5&cacheDefeat=638822238422352150 | https://www.matdat.com/Dashboard/DetailReport.aspx?idMat=545&ChartDirectorChartImage=chart_fatChart&cacheId=73eff25302bb4a2a9bd308cc8a5cdf22&cacheDefeat=638822238422352150
Unalloyed steel | 544 | DIN: Ck 15 W.Nr. (DIN 17007): 1.1141 EN: AISI: 1015 ; 1017 AFNOR: XC12 ; XC18 ASTM: BS: 080M15 GOST: 1050-74 ; 15 HRN: ISO: 2 ; C15E4 JIS: S 15 C JUS: Č1221 SAE: 1015 ; 1017 SS: 1370 ; 1370-04 UNS: G10170 Other & Commercial: | Contributed by: MATDAT Entry Date: 01.06.2011 Source Reference: Bäumel A, Seeger T. Materials data for cyclic loading, Supplement 1. Amsterdam: Elsevier; 1990. Other References: Bäumel A Jr, Seeger T: Thick Surface Layer Model - Life Calculations for Specimens with Residual Stress Distribution and Different Material Zones. International Conference on Residual Stresses 2. Nancy, France; 1988. Material Group: Unalloyed steel Steel Subgroup: Typical Application: Low stressed components for automobile industry and general mechanical engineering - cranks, spindles, cartridges, pins, bushings, bolts, screws, shafts, joints, etc. | {'chemical_composition': {'C': '0.12000', 'Si': '0.19500', 'Mn': '0.41000', 'P': '', 'S': '0.00700', 'Cr': '0.07300', 'Mo': '', 'Ni': '0.02900', 'Cu': '', 'Al': '', 'Co': '', 'Ti': '', 'W': '', 'V': '', 'Nb': '', 'N': '0.01200', 'Other': 'P<0.035%'}} | Source: bar, diameter 40 mm, rolled Dimensions (mm): | Heat Treatment Type: Additional Remarks: normalized 900°C/15min, furnace | Microstructure Information: Additional Remarks: | Hardness Value (Brinell): Hardness Value (Vickers): 130.0 Hardness Value (Rockwell): | Testing Temperature (°C): 23.0 Testing Medium: air Loading Type: axial Loading Control: displacement control Specimen Information: hourglass shaped, diameter 8 mm ; specimen location: in rolling direction ; gauge lenght: 4 mm Strain Rate: 0,42 %/min Additional Remarks: testing machine: Schenck, servohydraulic, max. 60 kN | 204500 | 0 | 320 | 434 | 0 | 67.5 | 848.7 | 1.1255 | Strength Coefficient (N/mm⁻²): 394.0 Strain Hardening Exponent: 0.067 | N/A | 23 | air | axial | total strain control | hourglass shaped. diameter 8 mm ; surface: electrolytically polished ; location/orientation: in rolling direction ; gauge length: 4 mm | -1 | Cyclic Yield Strength (N/mm⁻²): 269.0 Cyclic Strength Coefficient (N/mm⁻²): 813.0 Cyclic Strain Hardening Exponent: 0.178 | Transition Life (Number of Cycles): 35730 Endurance/Fatigue Limit Cycles (NE): Stress Amplitude at NE (N/mm⁻²): 0.0 Strain Amplitude at NE: 0.0 Scatter Band of Stress Amplitudes (σa,10% / σa,90%): 1.211 Scatter Band of Plastic Strain Amplitudes (εa,p,10% / εa,p,90%): 2.234 (εa,p,10% / εa,p,90%)Exponent of S-N Curve: 0.0 | Fatigue Strength Coefficient (N/mm⁻²): 984.0 Fatigue Strength Exponent: -0.129 Fatigue Ductility Coefficient: 0.807 Fatigue Ductility Exponent: -0.587 | https://www.matdat.com/Dashboard/DetailReport.aspx?idMat=544&ChartDirectorChartImage=chart_cycChart&cacheId=0857d01bb7d54e2a8506d4c177f2d661&cacheDefeat=638822238427772529 | https://www.matdat.com/Dashboard/DetailReport.aspx?idMat=544&ChartDirectorChartImage=chart_fatChart&cacheId=9448196926564cb48e14e5a7097ec765&cacheDefeat=638822238427928832
Unalloyed steel | 551 | DIN: C45 W.Nr. (DIN 17007): 1.1191 EN: AISI: 1042 ; 1045 AFNOR: XC45 ; XC48H1 ASTM: BS: 060A47 ; 080M46 GOST: 45 HRN: ISO: C45E4 ; CS45 JIS: S 45 C JUS: Č1531 SAE: 1042 ; 1045 SS: 1672 UNS: G10420 ; G10450 Other & Commercial: | Contributed by: MATDAT Entry Date: 01.06.2011 Source Reference: Bäumel A, Seeger T. Materials data for cyclic loading, Supplement 1. Amsterdam: Elsevier; 1990. Other References: Urashima C. Comparison between Rotating Bending and Push-Pull Fatigue Strength in Low Cycle Region. Proceedings of the 2nd International Conference on Low Cycle Fatigue and Elasto-Plastic Behavior of Materials. Rie K-T, editor. Munchen, September 1987. pp 538-543. Material Group: Unalloyed steel Steel Subgroup: Typical Application: Comp. parts for vehicles-shafts, bushings, crankshafts, connecting rods and parts for the machine building industry. Steel to produce sickles, axes, knives, hammers. | {'chemical_composition': {'C': '0.49000', 'Si': '0.31000', 'Mn': '0.67000', 'P': '0.02400', 'S': '0.02400', 'Cr': '0.02000', 'Mo': '', 'Ni': '0.01000', 'Cu': '', 'Al': '', 'Co': '', 'Ti': '', 'W': '', 'V': '', 'Nb': '', 'N': '', 'Other': ''}} | Source: Dimensions (mm): | Heat Treatment Type: Additional Remarks: as rolled | Microstructure Information: Additional Remarks: | Hardness Value (Brinell): Hardness Value (Vickers): Hardness Value (Rockwell): | Testing Temperature (°C): 23.0 Testing Medium: air Loading Type: Loading Control: Specimen Information: Strain Rate: Additional Remarks: Young´s modulus estimated | 210000 | 0 | 329.5 | 612.8 | 28 | 43.2 | 0 | 0 | Strength Coefficient (N/mm⁻²): 0.0 Strain Hardening Exponent: 0.0 | N/A | 23 | air | axial | displacement control | cylindrical. diameter 6 mm ; surface: mechanically polished ; location/orientation: NA ; gauge length: NA | -1 | Cyclic Yield Strength (N/mm⁻²): 349.0 Cyclic Strength Coefficient (N/mm⁻²): 1280.0 Cyclic Strain Hardening Exponent: 0.209 | Transition Life (Number of Cycles): 22800 Endurance/Fatigue Limit Cycles (NE): Stress Amplitude at NE (N/mm⁻²): 0.0 Strain Amplitude at NE: 0.0 Scatter Band of Stress Amplitudes (σa,10% / σa,90%): 1.073 Scatter Band of Plastic Strain Amplitudes (εa,p,10% / εa,p,90%): 1.385 (εa,p,10% / εa,p,90%)Exponent of S-N Curve: 0.0 | Fatigue Strength Coefficient (N/mm⁻²): 1013.0 Fatigue Strength Exponent: -0.105 Fatigue Ductility Coefficient: 0.295 Fatigue Ductility Exponent: -0.488 | https://www.matdat.com/Dashboard/DetailReport.aspx?idMat=551&ChartDirectorChartImage=chart_cycChart&cacheId=f74d7a32829049ceb3b0f18bc1d30eb8&cacheDefeat=638822238397684650 | https://www.matdat.com/Dashboard/DetailReport.aspx?idMat=551&ChartDirectorChartImage=chart_fatChart&cacheId=47adf45267d8435393bf8a62a61bc4f3&cacheDefeat=638822238397684650
Unalloyed steel | 546 | DIN: Ck 15 W.Nr. (DIN 17007): 1.1141 EN: AISI: 1015 ; 1017 AFNOR: XC12 ; XC18 ASTM: BS: 080M15 GOST: 1050-74 ; 15 HRN: ISO: 2 ; C15E4 JIS: S 15 C JUS: Č1221 SAE: 1015 ; 1017 SS: 1370 ; 1370-04 UNS: G10170 Other & Commercial: | Contributed by: MATDAT Entry Date: 01.06.2011 Source Reference: Bäumel A, Seeger T. Materials data for cyclic loading, Supplement 1. Amsterdam: Elsevier; 1990. Other References: Bäumel A Jr, Doker H, Bachmann V, Seeger T. Cyclic Material Properties of Steel Ck 15 in Vacuum Environment. Private communication; 1989. Material Group: Unalloyed steel Steel Subgroup: Typical Application: Low stressed components for automobile industry and general mechanical engineering - cranks, spindles, cartridges, pins, bushings, bolts, screws, shafts, joints, etc. | {'chemical_composition': {'C': '0.12000', 'Si': '0.19500', 'Mn': '0.41000', 'P': '', 'S': '0.00700', 'Cr': '0.07300', 'Mo': '', 'Ni': '0.02900', 'Cu': '', 'Al': '', 'Co': '', 'Ti': '', 'W': '', 'V': '', 'Nb': '', 'N': '0.01200', 'Other': 'P<0.035%'}} | Source: bar, diameter 40 mm Dimensions (mm): | Heat Treatment Type: Additional Remarks: normalized 900°C/15min, furnace | Microstructure Information: Additional Remarks: | Hardness Value (Brinell): Hardness Value (Vickers): 130.0 Hardness Value (Rockwell): | Testing Temperature (°C): 23.0 Testing Medium: air Loading Type: Loading Control: Specimen Information: Strain Rate: Additional Remarks: | 204500 | 0 | 0 | 0 | 0 | 0 | 0 | 0 | Strength Coefficient (N/mm⁻²): 0.0 Strain Hardening Exponent: 0.0 | N/A | 23 | air | axial | stress control | hourglass shaped. diameter 8 mm ; surface: electrolytically polished ; location/orientation: in rolling direction ; gauge length: NA | -1 | Cyclic Yield Strength (N/mm⁻²): 269.0 Cyclic Strength Coefficient (N/mm⁻²): 814.0 Cyclic Strain Hardening Exponent: 0.178 | Transition Life (Number of Cycles): 50410 Endurance/Fatigue Limit Cycles (NE): Stress Amplitude at NE (N/mm⁻²): 0.0 Strain Amplitude at NE: 0.0 Scatter Band of Stress Amplitudes (σa,10% / σa,90%): 1.232 Scatter Band of Plastic Strain Amplitudes (εa,p,10% / εa,p,90%): 3.495 (εa,p,10% / εa,p,90%)Exponent of S-N Curve: 0.0 | Fatigue Strength Coefficient (N/mm⁻²): 535.0 Fatigue Strength Exponent: -0.069 Fatigue Ductility Coefficient: 2.1469 Fatigue Ductility Exponent: -0.652 | https://www.matdat.com/Dashboard/DetailReport.aspx?idMat=546&ChartDirectorChartImage=chart_cycChart&cacheId=bf9cfaa8f2fb49719c7162eb3f7eb6fd&cacheDefeat=638822238418973114 | https://www.matdat.com/Dashboard/DetailReport.aspx?idMat=546&ChartDirectorChartImage=chart_fatChart&cacheId=b0731dde481942d6a2475bdb1f6d53e3&cacheDefeat=638822238418973114
Unalloyed steel | 547 | DIN: Ck 15 W.Nr. (DIN 17007): 1.1141 EN: AISI: 1015 ; 1017 AFNOR: XC12 ; XC18 ASTM: BS: 080M15 GOST: 1050-74 ; 15 HRN: ISO: 2 ; C15E4 JIS: S 15 C JUS: Č1221 SAE: 1015 ; 1017 SS: 1370 ; 1370-04 UNS: G10170 Other & Commercial: | Contributed by: MATDAT Entry Date: 01.06.2011 Source Reference: Bäumel A, Seeger T. Materials data for cyclic loading, Supplement 1. Amsterdam: Elsevier; 1990. Other References: Bäumel A Jr, Seeger T: Thick Surface Layer Model - Life Calculations for Specimens with Residual Stress Distribution and Different Material Zones. International Conference on Residual Stresses 2. Nancy, France; 1988. Material Group: Unalloyed steel Steel Subgroup: Typical Application: Low stressed components for automobile industry and general mechanical engineering - cranks, spindles, cartridges, pins, bushings, bolts, screws, shafts, joints, etc. | {'chemical_composition': {'C': '0.12000', 'Si': '0.19500', 'Mn': '0.41000', 'P': '', 'S': '0.00700', 'Cr': '0.07300', 'Mo': '', 'Ni': '0.02900', 'Cu': '', 'Al': '', 'Co': '', 'Ti': '', 'W': '', 'V': '', 'Nb': '', 'N': '0.01200', 'Other': 'P<0.035%'}} | Source: bar, diameter 40 mm, rolled Dimensions (mm): | Heat Treatment Type: Additional Remarks: normalized 900°C/15min, furnace, nitrided 580°C/11h, oil ; nitrided depth 0,9 mm (DIN) | Microstructure Information: Additional Remarks: | Hardness Value (Brinell): Hardness Value (Vickers): 130.0 Hardness Value (Rockwell): | Testing Temperature (°C): 23.0 Testing Medium: air Loading Type: axial Loading Control: displacement control Specimen Information: hourglass shaped, diameter 8 mm ; specimen location: in rolling direction ; gauge lenght: 4 mm Strain Rate: 0,42 %/min Additional Remarks: testing machine: Schenck, servohydraulic, max. 60 kN | 202000 | 0 | 431.3 | 615.2 | 0 | 54 | 1011.7 | 0.7757 | Strength Coefficient (N/mm⁻²): 598.0 Strain Hardening Exponent: 0.045 | N/A | 23 | air | axial | total strain control | hourglass shaped. diameter 8 mm ; surface: electrolytically polished ; location/orientation: in rolling direction ; gauge length: 4 mm | -1 | Cyclic Yield Strength (N/mm⁻²): 492.0 Cyclic Strength Coefficient (N/mm⁻²): 1296.0 Cyclic Strain Hardening Exponent: 0.156 | Transition Life (Number of Cycles): 1616 Endurance/Fatigue Limit Cycles (NE): Stress Amplitude at NE (N/mm⁻²): 0.0 Strain Amplitude at NE: 0.0 Scatter Band of Stress Amplitudes (σa,10% / σa,90%): 1.046 Scatter Band of Plastic Strain Amplitudes (εa,p,10% / εa,p,90%): 2.294 (εa,p,10% / εa,p,90%)Exponent of S-N Curve: 0.0 | Fatigue Strength Coefficient (N/mm⁻²): 917.0 Fatigue Strength Exponent: -0.07 Fatigue Ductility Coefficient: 0.073 Fatigue Ductility Exponent: -0.413 | https://www.matdat.com/Dashboard/DetailReport.aspx?idMat=547&ChartDirectorChartImage=chart_cycChart&cacheId=9c67eefe4cfa4162b66049e37496161c&cacheDefeat=638822238435416659 | https://www.matdat.com/Dashboard/DetailReport.aspx?idMat=547&ChartDirectorChartImage=chart_fatChart&cacheId=2210277672104e52aec28f1e0c933f3f&cacheDefeat=638822238435416659
Unalloyed steel | 543 | DIN: Ck 10 W.Nr. (DIN 17007): 1.1121 EN: AISI: 1010 AFNOR: XC10 ASTM: BS: 040A10 ; 045M10 GOST: 08 ; 10 ; 1050-73 HRN: ISO: 1 ; C10 JIS: S 10 C JUS: Č1121 SAE: 1010 SS: 1265 UNS: G10100 Other & Commercial: | Contributed by: MATDAT Entry Date: 01.06.2011 Source Reference: Bäumel A, Seeger T. Materials data for cyclic loading, Supplement 1. Amsterdam: Elsevier; 1990. Other References: Hatanaka K, Fujimitsu T. Growth of Small Cracks and an Evaluation of Low Cycle Fatigue Life. Low Cycle Fatigue, STP 942. Philadelphia: ASTM International; 1988. pp 257-280. Material Group: Unalloyed steel Steel Subgroup: Typical Application: Low stressed components for automobile and machine production - cranks, pins, bushings, screws, shafts, spindles, etc. | {'chemical_composition': {'C': '', 'Si': '', 'Mn': '', 'P': '', 'S': '', 'Cr': '', 'Mo': '', 'Ni': '', 'Cu': '', 'Al': '', 'Co': '', 'Ti': '', 'W': '', 'V': '', 'Nb': '', 'N': '', 'Other': ''}} | Source: Dimensions (mm): | Heat Treatment Type: Additional Remarks: annealed | Microstructure Information: Additional Remarks: | Hardness Value (Brinell): Hardness Value (Vickers): Hardness Value (Rockwell): | Testing Temperature (°C): 23.0 Testing Medium: air Loading Type: Loading Control: Specimen Information: Strain Rate: Additional Remarks: | 205300 | 0 | 0 | 0 | 0 | 0 | 0 | 0 | Strength Coefficient (N/mm⁻²): 0.0 Strain Hardening Exponent: 0.0 | N/A | 23 | air | axial | strain control | cylindrical. diameter 8 mm ; surface: electrolytically polished ; location/orientation: NA ; gauge length: NA | -1 | Cyclic Yield Strength (N/mm⁻²): 264.0 Cyclic Strength Coefficient (N/mm⁻²): 1165.0 Cyclic Strain Hardening Exponent: 0.239 | Transition Life (Number of Cycles): 74960 Endurance/Fatigue Limit Cycles (NE): Stress Amplitude at NE (N/mm⁻²): 0.0 Strain Amplitude at NE: 0.0 Scatter Band of Stress Amplitudes (σa,10% / σa,90%): 1.133 Scatter Band of Plastic Strain Amplitudes (εa,p,10% / εa,p,90%): 1.195 (εa,p,10% / εa,p,90%)Exponent of S-N Curve: 0.0 | Fatigue Strength Coefficient (N/mm⁻²): 1125.0 Fatigue Strength Exponent: -0.133 Fatigue Ductility Coefficient: 0.874 Fatigue Ductility Exponent: -0.559 | https://www.matdat.com/Dashboard/DetailReport.aspx?idMat=543&ChartDirectorChartImage=chart_cycChart&cacheId=3ea931ffc6ad4523b53f67b8500e0934&cacheDefeat=638822238445271898 | https://www.matdat.com/Dashboard/DetailReport.aspx?idMat=543&ChartDirectorChartImage=chart_fatChart&cacheId=0e447bfbd8f14224ba151c22da7e7da2&cacheDefeat=638822238445271898
Unalloyed steel | 542 | DIN: W.Nr. (DIN 17007): EN: AISI: AFNOR: ASTM: BS: GOST: HRN: ISO: JIS: JUS: SAE: SS: UNS: Other & Commercial: HSLA-DDQ | Contributed by: MATDAT Entry Date: 01.06.2011 Source Reference: Bäumel A, Seeger T. Materials data for cyclic loading, Supplement 1. Amsterdam: Elsevier; 1990. Other References: Fredriksson K, Melander A, Hedman M. Influence of Prestraining and Ageing on Fatigue Properties of High-Strength Sheet Steels. Int J Fatigue 1988;10(3):139-151. Material Group: Unalloyed steel Steel Subgroup: Typical Application: | {'chemical_composition': {'C': '0.03500', 'Si': '0.02400', 'Mn': '0.26500', 'P': '0.01500', 'S': '0.02300', 'Cr': '0.02600', 'Mo': '', 'Ni': '0.03400', 'Cu': '0.10600', 'Al': '0.05700', 'Co': '', 'Ti': '', 'W': '', 'V': '', 'Nb': '0.00400', 'N': '0.00600', 'Other': 'Mo<0.012% ; V<0.012% ; Ti<0.012%'}} | Source: sheet, 1,51 mm thick Dimensions (mm): | Heat Treatment Type: Additional Remarks: as received | Microstructure Information: Additional Remarks: ferrite matrix with cementite particles ; grain size: 18,6 micrometers | Hardness Value (Brinell): Hardness Value (Vickers): Hardness Value (Rockwell): | Testing Temperature (°C): 23.0 Testing Medium: air Loading Type: axial Loading Control: Specimen Information: 12x1,51 mm ; specimen location: in rolling direction ; gauge lenght: 50 mm Strain Rate: 12 %/min Additional Remarks: testing machine: Schenck-Trebel | 199000 | 0 | 304 | 334 | 0 | 0 | 0 | 0 | Strength Coefficient (N/mm⁻²): 0.0 Strain Hardening Exponent: 0.0 | N/A | 23 | air | axial | total strain control | 3.7x1.51 mm ; surface: NA ; location/orientation: in rolling direction ; gauge length: 6 mm | -1 | Cyclic Yield Strength (N/mm⁻²): 208.0 Cyclic Strength Coefficient (N/mm⁻²): 1087.0 Cyclic Strain Hardening Exponent: 0.266 | Transition Life (Number of Cycles): 103900 Endurance/Fatigue Limit Cycles (NE): Stress Amplitude at NE (N/mm⁻²): 0.0 Strain Amplitude at NE: 0.0 Scatter Band of Stress Amplitudes (σa,10% / σa,90%): 1.0 Scatter Band of Plastic Strain Amplitudes (εa,p,10% / εa,p,90%): 1.0 (εa,p,10% / εa,p,90%)Exponent of S-N Curve: 0.0 | Fatigue Strength Coefficient (N/mm⁻²): 738.0 Fatigue Strength Exponent: -0.122 Fatigue Ductility Coefficient: 0.232 Fatigue Ductility Exponent: -0.46 | https://www.matdat.com/Dashboard/DetailReport.aspx?idMat=542&ChartDirectorChartImage=chart_cycChart&cacheId=04d09b92cf53447a94c316a27762868a&cacheDefeat=638822238441382226 | https://www.matdat.com/Dashboard/DetailReport.aspx?idMat=542&ChartDirectorChartImage=chart_fatChart&cacheId=c50f39454d5d473983a5df866815d0b4&cacheDefeat=638822238441382226
Cast | 1447 | DIN: G-X22CrMoV12 1 W.Nr. (DIN 17007): EN: AISI: AFNOR: ASTM: BS: GOST: HRN: ISO: JIS: JUS: SAE: SS: UNS: Other & Commercial: | Contributed by: MATDAT Entry Date: 06.08.2019 Source Reference: Boller C, Seeger T. Materials data for cyclic loading, Part E. Amsterdam: Elsevier; 1987. Other References: Material Group: Cast Steel Subgroup: Typical Application: | {'chemical_composition': {'C': '0.25000', 'Si': '0.24000', 'Mn': '0.49000', 'P': '0.02500', 'S': '0.01300', 'Cr': '11.41000', 'Mo': '1.02000', 'Ni': '0.79000', 'Cu': '', 'Al': '', 'Co': '', 'Ti': '', 'W': '', 'V': '0.26000', 'Nb': '', 'N': '', 'Other': ''}} | Source: Dimensions (mm): | Heat Treatment Type: Additional Remarks: | Microstructure Information: Additional Remarks: | Hardness Value (Brinell): Hardness Value (Vickers): Hardness Value (Rockwell): | Testing Temperature (°C): 23.0 Testing Medium: air Loading Type: axial Loading Control: Specimen Information: Strain Rate: Additional Remarks: | 199000 | 0 | 648 | 824 | 18 | 45 | 0 | 0 | Strength Coefficient (N/mm⁻²): 0.0 Strain Hardening Exponent: 0.0 | N/A | 23 | air | axial | 0 | 0 | -1 | Cyclic Yield Strength (N/mm⁻²): 605.0 Cyclic Strength Coefficient (N/mm⁻²): 2148.0 Cyclic Strain Hardening Exponent: 0.204 | Transition Life (Number of Cycles): 66 Endurance/Fatigue Limit Cycles (NE): Stress Amplitude at NE (N/mm⁻²): 0.0 Strain Amplitude at NE: 0.0 Scatter Band of Stress Amplitudes (σa,10% / σa,90%): 1.21 Scatter Band of Plastic Strain Amplitudes (εa,p,10% / εa,p,90%): 1.413 (εa,p,10% / εa,p,90%)Exponent of S-N Curve: 0.0 | Fatigue Strength Coefficient (N/mm⁻²): 1096.0 Fatigue Strength Exponent: -0.101 Fatigue Ductility Coefficient: 0.04 Fatigue Ductility Exponent: -0.506 | N/A | N/A
Cast | 1446 | DIN: G-X22CrMoV12 1 W.Nr. (DIN 17007): EN: AISI: AFNOR: ASTM: BS: GOST: HRN: ISO: JIS: JUS: SAE: SS: UNS: Other & Commercial: | Contributed by: MATDAT Entry Date: 06.08.2019 Source Reference: Boller C, Seeger T. Materials data for cyclic loading, Part E. Amsterdam: Elsevier; 1987. Other References: Material Group: Cast Steel Subgroup: Typical Application: | {'chemical_composition': {'C': '0.25000', 'Si': '0.24000', 'Mn': '0.49000', 'P': '0.02500', 'S': '0.01300', 'Cr': '11.41000', 'Mo': '1.02000', 'Ni': '0.79000', 'Cu': '', 'Al': '', 'Co': '', 'Ti': '', 'W': '', 'V': '0.26000', 'Nb': '', 'N': '', 'Other': ''}} | Source: Dimensions (mm): | Heat Treatment Type: Additional Remarks: | Microstructure Information: Additional Remarks: | Hardness Value (Brinell): Hardness Value (Vickers): Hardness Value (Rockwell): | Testing Temperature (°C): 530.0 Testing Medium: air Loading Type: axial Loading Control: Specimen Information: Strain Rate: Additional Remarks: | 170000 | 0 | 349 | 494 | 24 | 57 | 0 | 0 | Strength Coefficient (N/mm⁻²): 761.0 Strain Hardening Exponent: 0.088 | N/A | 530 | air | axial | 0 | 0 | -1 | Cyclic Yield Strength (N/mm⁻²): 353.0 Cyclic Strength Coefficient (N/mm⁻²): 650.0 Cyclic Strain Hardening Exponent: 0.098 | Transition Life (Number of Cycles): 1005 Endurance/Fatigue Limit Cycles (NE): Stress Amplitude at NE (N/mm⁻²): 0.0 Strain Amplitude at NE: 0.0 Scatter Band of Stress Amplitudes (σa,10% / σa,90%): 1.089 Scatter Band of Plastic Strain Amplitudes (εa,p,10% / εa,p,90%): 1.766 (εa,p,10% / εa,p,90%)Exponent of S-N Curve: 0.0 | Fatigue Strength Coefficient (N/mm⁻²): 654.0 Fatigue Strength Exponent: -0.081 Fatigue Ductility Coefficient: 0.666 Fatigue Ductility Exponent: -0.759 | N/A | N/A
Unalloyed steel | 553 | DIN: Ck 45 W.Nr. (DIN 17007): 1.1191 EN: AISI: 1042 ; 1045 AFNOR: XC45 ; XC48H1 ASTM: BS: 060A47 ; 080M46 GOST: 45 HRN: ISO: C45E4 ; CS45 JIS: S 45 C JUS: Č1531 SAE: 1042 ; 1045 SS: 1672 UNS: G10420 ; G10450 Other & Commercial: | Contributed by: MATDAT Entry Date: 01.06.2011 Source Reference: Bäumel A, Seeger T. Materials data for cyclic loading, Supplement 1. Amsterdam: Elsevier; 1990. Other References: Bäumel A Jr, Seeger T: Thick Surface Layer Model - Life Calculations for Specimens with Residual Stress Distribution and Different Material Zones. International Conference on Residual Stresses 2. Nancy, France; 1988. Material Group: Unalloyed steel Steel Subgroup: Typical Application: Comp. parts for vehicles-shafts, bushings, crankshafts, connecting rods and parts for the machine building industry. Steel to produce sickles, axes, knives, hammers. | {'chemical_composition': {'C': '0.45000', 'Si': '0.35000', 'Mn': '0.64000', 'P': '0.01100', 'S': '0.01300', 'Cr': '', 'Mo': '', 'Ni': '', 'Cu': '', 'Al': '', 'Co': '', 'Ti': '', 'W': '', 'V': '', 'Nb': '', 'N': '', 'Other': ''}} | Source: heavy plate, 2000x1000x25 mm Dimensions (mm): | Heat Treatment Type: Additional Remarks: 850°C/15min, air, gas nitrided 580°C/11h, oil ; nitrided depth 0,9 mm (DIN) | Microstructure Information: Additional Remarks: | Hardness Value (Brinell): Hardness Value (Vickers): 310.0 Hardness Value (Rockwell): | Testing Temperature (°C): 23.0 Testing Medium: air Loading Type: axial Loading Control: displacement control Specimen Information: hourglass shaped, diameter 8 mm ; specimen location: transversal to rolling direction ; gauge lenght: 4 mm Strain Rate: 0,42 %/min Additional Remarks: testing machine: Schenck, servohydraulic, max. 60 kN | 207500 | 0 | 466 | 692 | 0 | 0 | 0 | 0 | Strength Coefficient (N/mm⁻²): 797.0 Strain Hardening Exponent: 0.087 | N/A | 23 | air | axial | total strain control | hourglass shaped. diameter 8 mm ; surface: electrolytically polished ; location/orientation: transversal to rolling direction ; gauge length: 4 mm | -1 | Cyclic Yield Strength (N/mm⁻²): 416.0 Cyclic Strength Coefficient (N/mm⁻²): 1015.0 Cyclic Strain Hardening Exponent: 0.144 | Transition Life (Number of Cycles): 3071 Endurance/Fatigue Limit Cycles (NE): Stress Amplitude at NE (N/mm⁻²): 0.0 Strain Amplitude at NE: 0.0 Scatter Band of Stress Amplitudes (σa,10% / σa,90%): 1.131 Scatter Band of Plastic Strain Amplitudes (εa,p,10% / εa,p,90%): 2.033 (εa,p,10% / εa,p,90%)Exponent of S-N Curve: 0.0 | Fatigue Strength Coefficient (N/mm⁻²): 691.0 Fatigue Strength Exponent: -0.057 Fatigue Ductility Coefficient: 0.03 Fatigue Ductility Exponent: -0.309 | https://www.matdat.com/Dashboard/DetailReport.aspx?idMat=553&ChartDirectorChartImage=chart_cycChart&cacheId=dea029d847424f52a265df808d96c2d4&cacheDefeat=638822238395184424 | https://www.matdat.com/Dashboard/DetailReport.aspx?idMat=553&ChartDirectorChartImage=chart_fatChart&cacheId=3445a13e4f064f6fa9fbbbbfa98a045b&cacheDefeat=638822238395184424
Cast | 1444 | DIN: G-X22CrMoV12 1 W.Nr. (DIN 17007): EN: AISI: AFNOR: ASTM: BS: GOST: HRN: ISO: JIS: JUS: SAE: SS: UNS: Other & Commercial: | Contributed by: MATDAT Entry Date: 06.08.2019 Source Reference: Boller C, Seeger T. Materials data for cyclic loading, Part E. Amsterdam: Elsevier; 1987. Other References: Material Group: Cast Steel Subgroup: Typical Application: | {'chemical_composition': {'C': '0.25000', 'Si': '0.24000', 'Mn': '0.49000', 'P': '0.02500', 'S': '0.01300', 'Cr': '11.41000', 'Mo': '1.02000', 'Ni': '0.79000', 'Cu': '', 'Al': '', 'Co': '', 'Ti': '', 'W': '', 'V': '0.26000', 'Nb': '', 'N': '', 'Other': ''}} | Source: Dimensions (mm): | Heat Treatment Type: Additional Remarks: | Microstructure Information: Additional Remarks: | Hardness Value (Brinell): Hardness Value (Vickers): Hardness Value (Rockwell): | Testing Temperature (°C): 23.0 Testing Medium: air Loading Type: axial Loading Control: Specimen Information: Strain Rate: Additional Remarks: | 199000 | 0 | 648 | 824 | 18 | 45 | 0 | 0 | Strength Coefficient (N/mm⁻²): 809.0 Strain Hardening Exponent: 0.027 | N/A | 23 | air | axial | 0 | 0 | -1 | Cyclic Yield Strength (N/mm⁻²): 575.0 Cyclic Strength Coefficient (N/mm⁻²): 1222.0 Cyclic Strain Hardening Exponent: 0.121 | Transition Life (Number of Cycles): 723 Endurance/Fatigue Limit Cycles (NE): Stress Amplitude at NE (N/mm⁻²): 0.0 Strain Amplitude at NE: 0.0 Scatter Band of Stress Amplitudes (σa,10% / σa,90%): 1.1 Scatter Band of Plastic Strain Amplitudes (εa,p,10% / εa,p,90%): 2.015 (εa,p,10% / εa,p,90%)Exponent of S-N Curve: 0.0 | Fatigue Strength Coefficient (N/mm⁻²): 1124.0 Fatigue Strength Exponent: -0.086 Fatigue Ductility Coefficient: 0.451 Fatigue Ductility Exponent: -0.688 | N/A | N/A
Cast | 1448 | DIN: GK-A1Si7Mg W.Nr. (DIN 17007): EN: AISI: AFNOR: ASTM: BS: GOST: HRN: ISO: JIS: JUS: SAE: SS: UNS: Other & Commercial: | Contributed by: MATDAT Entry Date: 06.08.2019 Source Reference: Boller C, Seeger T. Materials data for cyclic loading, Part E. Amsterdam: Elsevier; 1987. Other References: Material Group: Cast Steel Subgroup: Typical Application: | {'chemical_composition': {'C': '', 'Si': '', 'Mn': '', 'P': '', 'S': '', 'Cr': '', 'Mo': '', 'Ni': '', 'Cu': '', 'Al': '', 'Co': '', 'Ti': '', 'W': '', 'V': '', 'Nb': '', 'N': '', 'Other': ''}} | Source: Dimensions (mm): | Heat Treatment Type: Additional Remarks: | Microstructure Information: Additional Remarks: | Hardness Value (Brinell): Hardness Value (Vickers): Hardness Value (Rockwell): | Testing Temperature (°C): 22.0 Testing Medium: air Loading Type: axial Loading Control: Specimen Information: Strain Rate: Additional Remarks: | 71700 | 0 | 0 | 0 | 0 | 0 | 0 | 0 | Strength Coefficient (N/mm⁻²): 0.0 Strain Hardening Exponent: 0.0 | N/A | 22 | air | axial | 0 | 0 | -1 | Cyclic Yield Strength (N/mm⁻²): 237.0 Cyclic Strength Coefficient (N/mm⁻²): 398.0 Cyclic Strain Hardening Exponent: 0.083 | Transition Life (Number of Cycles): 142 Endurance/Fatigue Limit Cycles (NE): Stress Amplitude at NE (N/mm⁻²): 0.0 Strain Amplitude at NE: 0.0 Scatter Band of Stress Amplitudes (σa,10% / σa,90%): 1.279 Scatter Band of Plastic Strain Amplitudes (εa,p,10% / εa,p,90%): 2.373 (εa,p,10% / εa,p,90%)Exponent of S-N Curve: 0.0 | Fatigue Strength Coefficient (N/mm⁻²): 388.0 Fatigue Strength Exponent: -0.075 Fatigue Ductility Coefficient: 0.114 Fatigue Ductility Exponent: -0.614 | N/A | N/A
Cast | 1442 | DIN: G-X 12 CrCo 16 8 W.Nr. (DIN 17007): EN: AISI: AFNOR: ASTM: BS: GOST: HRN: ISO: JIS: JUS: SAE: SS: UNS: Other & Commercial: | Contributed by: MATDAT Entry Date: 06.08.2019 Source Reference: Boller C, Seeger T. Materials data for cyclic loading, Part E. Amsterdam: Elsevier; 1987. Other References: Material Group: Cast Steel Subgroup: Typical Application: | {'chemical_composition': {'C': '0.12000', 'Si': '', 'Mn': '', 'P': '', 'S': '', 'Cr': '15.90000', 'Mo': '1.60000', 'Ni': '', 'Cu': '', 'Al': '3.40000', 'Co': '8.30000', 'Ti': '3.30000', 'W': '2.50000', 'V': '', 'Nb': '0.96000', 'N': '', 'Other': 'Ta 1.72 % ; Zr 0.07 % ; B 0.012 %'}} | Source: Dimensions (mm): | Heat Treatment Type: Additional Remarks: | Microstructure Information: Additional Remarks: | Hardness Value (Brinell): Hardness Value (Vickers): Hardness Value (Rockwell): | Testing Temperature (°C): 900.0 Testing Medium: air Loading Type: axial Loading Control: Specimen Information: Strain Rate: Additional Remarks: | 130000 | 0 | 0 | 0 | 0 | 0 | 0 | 0 | Strength Coefficient (N/mm⁻²): 0.0 Strain Hardening Exponent: 0.0 | N/A | 900 | air | axial | 0 | 0 | -1 | Cyclic Yield Strength (N/mm⁻²): 554.0 Cyclic Strength Coefficient (N/mm⁻²): 908.0 Cyclic Strain Hardening Exponent: 0.079 | Transition Life (Number of Cycles): 205 Endurance/Fatigue Limit Cycles (NE): Stress Amplitude at NE (N/mm⁻²): 0.0 Strain Amplitude at NE: 0.0 Scatter Band of Stress Amplitudes (σa,10% / σa,90%): 1.176 Scatter Band of Plastic Strain Amplitudes (εa,p,10% / εa,p,90%): 2.487 (εa,p,10% / εa,p,90%)Exponent of S-N Curve: 0.0 | Fatigue Strength Coefficient (N/mm⁻²): 1181.0 Fatigue Strength Exponent: -0.113 Fatigue Ductility Coefficient: 15.049 Fatigue Ductility Exponent: -1.344 | N/A | N/A
Cast | 1445 | DIN: G-X22CrMoV12 1 W.Nr. (DIN 17007): EN: AISI: AFNOR: ASTM: BS: GOST: HRN: ISO: JIS: JUS: SAE: SS: UNS: Other & Commercial: | Contributed by: MATDAT Entry Date: 06.08.2019 Source Reference: Boller C, Seeger T. Materials data for cyclic loading, Part E. Amsterdam: Elsevier; 1987. Other References: Material Group: Cast Steel Subgroup: Typical Application: | {'chemical_composition': {'C': '0.25000', 'Si': '0.24000', 'Mn': '0.49000', 'P': '0.02500', 'S': '0.01300', 'Cr': '11.41000', 'Mo': '1.02000', 'Ni': '0.79000', 'Cu': '', 'Al': '', 'Co': '', 'Ti': '', 'W': '', 'V': '0.26000', 'Nb': '', 'N': '', 'Other': ''}} | Source: Dimensions (mm): | Heat Treatment Type: Additional Remarks: | Microstructure Information: Additional Remarks: | Hardness Value (Brinell): Hardness Value (Vickers): Hardness Value (Rockwell): | Testing Temperature (°C): 530.0 Testing Medium: air Loading Type: axial Loading Control: Specimen Information: Strain Rate: Additional Remarks: | 170000 | 0 | 349 | 494 | 24 | 57 | 0 | 0 | Strength Coefficient (N/mm⁻²): 761.0 Strain Hardening Exponent: 0.088 | N/A | 530 | air | axial | 0 | 0 | -1 | Cyclic Yield Strength (N/mm⁻²): 364.0 Cyclic Strength Coefficient (N/mm⁻²): 514.0 Cyclic Strain Hardening Exponent: 0.055 | Transition Life (Number of Cycles): 596 Endurance/Fatigue Limit Cycles (NE): Stress Amplitude at NE (N/mm⁻²): 0.0 Strain Amplitude at NE: 0.0 Scatter Band of Stress Amplitudes (σa,10% / σa,90%): 1.17 Scatter Band of Plastic Strain Amplitudes (εa,p,10% / εa,p,90%): 1.646 (εa,p,10% / εa,p,90%)Exponent of S-N Curve: 0.0 | Fatigue Strength Coefficient (N/mm⁻²): 471.0 Fatigue Strength Exponent: -0.035 Fatigue Ductility Coefficient: 0.513 Fatigue Ductility Exponent: -0.773 | N/A | N/A
Cast | 1441 | DIN: GS-22Mo4 W.Nr. (DIN 17007): EN: AISI: AFNOR: ASTM: BS: GOST: HRN: ISO: JIS: JUS: SAE: SS: UNS: Other & Commercial: | Contributed by: MATDAT Entry Date: 06.08.2019 Source Reference: Boller C, Seeger T. Materials data for cyclic loading, Part E. Amsterdam: Elsevier; 1987. Other References: Material Group: Cast Steel Subgroup: Typical Application: | {'chemical_composition': {'C': '0.23000', 'Si': '0.46000', 'Mn': '0.64000', 'P': '0.01500', 'S': '0.00800', 'Cr': '0.13000', 'Mo': '0.39000', 'Ni': '0.16000', 'Cu': '', 'Al': '', 'Co': '', 'Ti': '', 'W': '', 'V': '', 'Nb': '', 'N': '', 'Other': ''}} | Source: Dimensions (mm): | Heat Treatment Type: Additional Remarks: | Microstructure Information: Additional Remarks: | Hardness Value (Brinell): Hardness Value (Vickers): Hardness Value (Rockwell): | Testing Temperature (°C): 530.0 Testing Medium: air Loading Type: axial Loading Control: Specimen Information: Strain Rate: Additional Remarks: | 175000 | 0 | 176 | 322 | 36 | 75 | 0 | 0 | Strength Coefficient (N/mm⁻²): 0.0 Strain Hardening Exponent: 0.0 | N/A | 530 | air | axial | 0 | 0 | -1 | Cyclic Yield Strength (N/mm⁻²): 236.0 Cyclic Strength Coefficient (N/mm⁻²): 476.0 Cyclic Strain Hardening Exponent: 0.113 | Transition Life (Number of Cycles): 2350 Endurance/Fatigue Limit Cycles (NE): Stress Amplitude at NE (N/mm⁻²): 0.0 Strain Amplitude at NE: 0.0 Scatter Band of Stress Amplitudes (σa,10% / σa,90%): 1.124 Scatter Band of Plastic Strain Amplitudes (εa,p,10% / εa,p,90%): 2.262 (εa,p,10% / εa,p,90%)Exponent of S-N Curve: 0.0 | Fatigue Strength Coefficient (N/mm⁻²): 493.0 Fatigue Strength Exponent: -0.093 Fatigue Ductility Coefficient: 1.355 Fatigue Ductility Exponent: -0.824 | N/A | N/A
Cast | 1439 | DIN: GS 30NiCr3 W.Nr. (DIN 17007): EN: AISI: AFNOR: ASTM: BS: GOST: HRN: ISO: JIS: JUS: SAE: SS: UNS: Other & Commercial: | Contributed by: MATDAT Entry Date: 06.08.2019 Source Reference: Boller C, Seeger T. Materials data for cyclic loading, Part E. Amsterdam: Elsevier; 1987. Other References: Material Group: Cast Steel Subgroup: Typical Application: | {'chemical_composition': {'C': '0.30000', 'Si': '0.53000', 'Mn': '0.84000', 'P': '0.02100', 'S': '0.02200', 'Cr': '0.51000', 'Mo': '0.17000', 'Ni': '0.61000', 'Cu': '', 'Al': '0.08000', 'Co': '', 'Ti': '', 'W': '', 'V': '', 'Nb': '', 'N': '', 'Other': ''}} | Source: Dimensions (mm): | Heat Treatment Type: Additional Remarks: | Microstructure Information: Additional Remarks: | Hardness Value (Brinell): Hardness Value (Vickers): Hardness Value (Rockwell): | Testing Temperature (°C): -45.0 Testing Medium: air Loading Type: axial Loading Control: Specimen Information: Strain Rate: Additional Remarks: | 214000 | 0 | 999 | 1178 | 0 | 28 | 1254 | 0.33 | Strength Coefficient (N/mm⁻²): 0.0 Strain Hardening Exponent: 0.0 | N/A | -45 | air | axial | 0 | 0 | -1 | Cyclic Yield Strength (N/mm⁻²): 789.0 Cyclic Strength Coefficient (N/mm⁻²): 1654.0 Cyclic Strain Hardening Exponent: 0.119 | Transition Life (Number of Cycles): 4611 Endurance/Fatigue Limit Cycles (NE): Stress Amplitude at NE (N/mm⁻²): 0.0 Strain Amplitude at NE: 0.0 Scatter Band of Stress Amplitudes (σa,10% / σa,90%): 1.23 Scatter Band of Plastic Strain Amplitudes (εa,p,10% / εa,p,90%): 7.372 (εa,p,10% / εa,p,90%)Exponent of S-N Curve: 0.0 | Fatigue Strength Coefficient (N/mm⁻²): 1763.0 Fatigue Strength Exponent: -0.103 Fatigue Ductility Coefficient: 0.687 Fatigue Ductility Exponent: -0.759 | N/A | N/A
Cast | 1449 | DIN: GD-A1Si8Cu3 W.Nr. (DIN 17007): EN: AISI: AFNOR: ASTM: BS: GOST: HRN: ISO: JIS: JUS: SAE: SS: UNS: Other & Commercial: | Contributed by: MATDAT Entry Date: 06.08.2019 Source Reference: Boller C, Seeger T. Materials data for cyclic loading, Part E. Amsterdam: Elsevier; 1987. Other References: Material Group: Cast Steel Subgroup: Typical Application: | {'chemical_composition': {'C': '', 'Si': '7.94000', 'Mn': '0.21000', 'P': '', 'S': '', 'Cr': '', 'Mo': '', 'Ni': '0.10000', 'Cu': '2.49000', 'Al': '', 'Co': '', 'Ti': '0.06000', 'W': '', 'V': '', 'Nb': '', 'N': '', 'Other': 'Zn 1 % ; Fe 0.91 % ; Mg 0.19 % ; Pb 0.16 %'}} | Source: Dimensions (mm): | Heat Treatment Type: Additional Remarks: | Microstructure Information: Additional Remarks: | Hardness Value (Brinell): Hardness Value (Vickers): Hardness Value (Rockwell): | Testing Temperature (°C): 23.0 Testing Medium: air Loading Type: axial Loading Control: Specimen Information: Strain Rate: Additional Remarks: | 79000 | 0 | 176 | 283 | 2.5 | 1.9 | 0 | 0 | Strength Coefficient (N/mm⁻²): 755.0 Strain Hardening Exponent: 0.237 | N/A | 23 | air | axial | 0 | 0 | -1 | Cyclic Yield Strength (N/mm⁻²): 148.0 Cyclic Strength Coefficient (N/mm⁻²): 397.0 Cyclic Strain Hardening Exponent: 0.159 | Transition Life (Number of Cycles): 0 Endurance/Fatigue Limit Cycles (NE): Stress Amplitude at NE (N/mm⁻²): 0.0 Strain Amplitude at NE: 0.0 Scatter Band of Stress Amplitudes (σa,10% / σa,90%): 1.178 Scatter Band of Plastic Strain Amplitudes (εa,p,10% / εa,p,90%): 0.0 (εa,p,10% / εa,p,90%)Exponent of S-N Curve: 0.0 | Fatigue Strength Coefficient (N/mm⁻²): 362.0 Fatigue Strength Exponent: -0.127 Fatigue Ductility Coefficient: 0.0 Fatigue Ductility Exponent: 0.0 | N/A | N/A
Cast | 1438 | DIN: GS 30NiCr3 W.Nr. (DIN 17007): EN: AISI: AFNOR: ASTM: BS: GOST: HRN: ISO: JIS: JUS: SAE: SS: UNS: Other & Commercial: | Contributed by: MATDAT Entry Date: 06.08.2019 Source Reference: Boller C, Seeger T. Materials data for cyclic loading, Part E. Amsterdam: Elsevier; 1987. Other References: Material Group: Cast Steel Subgroup: Typical Application: | {'chemical_composition': {'C': '0.30000', 'Si': '0.53000', 'Mn': '0.84000', 'P': '0.02100', 'S': '0.02200', 'Cr': '0.51000', 'Mo': '0.17000', 'Ni': '0.61000', 'Cu': '', 'Al': '0.08000', 'Co': '', 'Ti': '', 'W': '', 'V': '', 'Nb': '', 'N': '', 'Other': ''}} | Source: Dimensions (mm): | Heat Treatment Type: Additional Remarks: | Microstructure Information: Additional Remarks: | Hardness Value (Brinell): Hardness Value (Vickers): Hardness Value (Rockwell): | Testing Temperature (°C): 23.0 Testing Medium: air Loading Type: axial Loading Control: Specimen Information: Strain Rate: Additional Remarks: | 207000 | 0 | 985 | 1144 | 0 | 29 | 1268 | 0.35 | Strength Coefficient (N/mm⁻²): 0.0 Strain Hardening Exponent: 0.0 | N/A | 23 | air | axial | 0 | 0 | -1 | Cyclic Yield Strength (N/mm⁻²): 763.0 Cyclic Strength Coefficient (N/mm⁻²): 2363.0 Cyclic Strain Hardening Exponent: 0.182 | Transition Life (Number of Cycles): 12397 Endurance/Fatigue Limit Cycles (NE): Stress Amplitude at NE (N/mm⁻²): 0.0 Strain Amplitude at NE: 0.0 Scatter Band of Stress Amplitudes (σa,10% / σa,90%): 1.168 Scatter Band of Plastic Strain Amplitudes (εa,p,10% / εa,p,90%): 2.826 (εa,p,10% / εa,p,90%)Exponent of S-N Curve: 0.0 | Fatigue Strength Coefficient (N/mm⁻²): 2099.0 Fatigue Strength Exponent: -0.131 Fatigue Ductility Coefficient: 0.4207 Fatigue Ductility Exponent: -0.696 | N/A | N/A
Cast | 1437 | DIN: GS-34CrNi33V W.Nr. (DIN 17007): EN: AISI: AFNOR: ASTM: BS: GOST: HRN: ISO: JIS: JUS: SAE: SS: UNS: Other & Commercial: | Contributed by: MATDAT Entry Date: 06.08.2019 Source Reference: Boller C, Seeger T. Materials data for cyclic loading, Part E. Amsterdam: Elsevier; 1987. Other References: Material Group: Cast Steel Subgroup: Typical Application: | {'chemical_composition': {'C': '0.34000', 'Si': '0.49000', 'Mn': '1.20000', 'P': '0.02700', 'S': '0.02800', 'Cr': '0.85000', 'Mo': '0.28000', 'Ni': '0.76000', 'Cu': '', 'Al': '', 'Co': '', 'Ti': '', 'W': '', 'V': '', 'Nb': '', 'N': '', 'Other': ''}} | Source: Dimensions (mm): | Heat Treatment Type: Additional Remarks: | Microstructure Information: Additional Remarks: | Hardness Value (Brinell): Hardness Value (Vickers): Hardness Value (Rockwell): | Testing Temperature (°C): 23.0 Testing Medium: air Loading Type: axial Loading Control: Specimen Information: Strain Rate: Additional Remarks: | 200250 | 0 | 711 | 787 | 0 | 16 | 842 | 0.17 | Strength Coefficient (N/mm⁻²): 773.0 Strain Hardening Exponent: 0.015 | N/A | 23 | air | axial | 0 | 0 | -1 | Cyclic Yield Strength (N/mm⁻²): 574.0 Cyclic Strength Coefficient (N/mm⁻²): 1065.0 Cyclic Strain Hardening Exponent: 0.1 | Transition Life (Number of Cycles): 44 Endurance/Fatigue Limit Cycles (NE): Stress Amplitude at NE (N/mm⁻²): 0.0 Strain Amplitude at NE: 0.0 Scatter Band of Stress Amplitudes (σa,10% / σa,90%): 1.132 Scatter Band of Plastic Strain Amplitudes (εa,p,10% / εa,p,90%): 4.0 (εa,p,10% / εa,p,90%)Exponent of S-N Curve: 0.0 | Fatigue Strength Coefficient (N/mm⁻²): 9790.0 Fatigue Strength Exponent: -0.111 Fatigue Ductility Coefficient: 3.13 Fatigue Ductility Exponent: -1.548 | N/A | N/A
Cast | 1436 | DIN: GS-34CrNi33V W.Nr. (DIN 17007): EN: AISI: AFNOR: ASTM: BS: GOST: HRN: ISO: JIS: JUS: SAE: SS: UNS: Other & Commercial: | Contributed by: MATDAT Entry Date: 06.08.2019 Source Reference: Boller C, Seeger T. Materials data for cyclic loading, Part E. Amsterdam: Elsevier; 1987. Other References: Material Group: Cast Steel Subgroup: Typical Application: | {'chemical_composition': {'C': '0.34000', 'Si': '0.49000', 'Mn': '1.20000', 'P': '0.02700', 'S': '0.02800', 'Cr': '0.85000', 'Mo': '0.28000', 'Ni': '0.76000', 'Cu': '', 'Al': '', 'Co': '', 'Ti': '', 'W': '', 'V': '', 'Nb': '', 'N': '', 'Other': ''}} | Source: Dimensions (mm): | Heat Treatment Type: Additional Remarks: | Microstructure Information: Additional Remarks: | Hardness Value (Brinell): Hardness Value (Vickers): Hardness Value (Rockwell): | Testing Temperature (°C): 23.0 Testing Medium: air Loading Type: axial Loading Control: Specimen Information: Strain Rate: Additional Remarks: | 200250 | 0 | 711 | 0 | 0 | 16 | 842 | 0.17 | Strength Coefficient (N/mm⁻²): 773.0 Strain Hardening Exponent: 0.015 | N/A | 23 | air | axial | 0 | 0 | -1 | Cyclic Yield Strength (N/mm⁻²): 615.0 Cyclic Strength Coefficient (N/mm⁻²): 876.0 Cyclic Strain Hardening Exponent: 0.057 | Transition Life (Number of Cycles): 80 Endurance/Fatigue Limit Cycles (NE): Stress Amplitude at NE (N/mm⁻²): 0.0 Strain Amplitude at NE: 0.0 Scatter Band of Stress Amplitudes (σa,10% / σa,90%): 1.266 Scatter Band of Plastic Strain Amplitudes (εa,p,10% / εa,p,90%): 4.984 (εa,p,10% / εa,p,90%)Exponent of S-N Curve: 0.0 | Fatigue Strength Coefficient (N/mm⁻²): 1178.0 Fatigue Strength Exponent: -0.117 Fatigue Ductility Coefficient: 0.348 Fatigue Ductility Exponent: -0.92 | N/A | N/A
Cast | 1443 | DIN: G-X 12 CrCo 16 8 W.Nr. (DIN 17007): EN: AISI: AFNOR: ASTM: BS: GOST: HRN: ISO: JIS: JUS: SAE: SS: UNS: Other & Commercial: | Contributed by: MATDAT Entry Date: 06.08.2019 Source Reference: Boller C, Seeger T. Materials data for cyclic loading, Part E. Amsterdam: Elsevier; 1987. Other References: Material Group: Cast Steel Subgroup: Typical Application: | {'chemical_composition': {'C': '0.12000', 'Si': '', 'Mn': '', 'P': '', 'S': '', 'Cr': '15.90000', 'Mo': '1.60000', 'Ni': '', 'Cu': '', 'Al': '3.40000', 'Co': '8.30000', 'Ti': '3.30000', 'W': '2.50000', 'V': '', 'Nb': '0.96000', 'N': '', 'Other': 'Ta 1.72 % ; Zr 0.07 % ; B 0.012 %'}} | Source: Dimensions (mm): | Heat Treatment Type: Additional Remarks: | Microstructure Information: Additional Remarks: | Hardness Value (Brinell): Hardness Value (Vickers): Hardness Value (Rockwell): | Testing Temperature (°C): 900.0 Testing Medium: air Loading Type: axial Loading Control: Specimen Information: Strain Rate: Additional Remarks: | 130000 | 0 | 0 | 0 | 0 | 0 | 0 | 0 | Strength Coefficient (N/mm⁻²): 0.0 Strain Hardening Exponent: 0.0 | N/A | 900 | air | axial | 0 | 0 | -1 | Cyclic Yield Strength (N/mm⁻²): 496.0 Cyclic Strength Coefficient (N/mm⁻²): 994.0 Cyclic Strain Hardening Exponent: 0.112 | Transition Life (Number of Cycles): 135 Endurance/Fatigue Limit Cycles (NE): Stress Amplitude at NE (N/mm⁻²): 0.0 Strain Amplitude at NE: 0.0 Scatter Band of Stress Amplitudes (σa,10% / σa,90%): 1.036 Scatter Band of Plastic Strain Amplitudes (εa,p,10% / εa,p,90%): 1.457 (εa,p,10% / εa,p,90%)Exponent of S-N Curve: 0.0 | Fatigue Strength Coefficient (N/mm⁻²): 878.0 Fatigue Strength Exponent: -0.088 Fatigue Ductility Coefficient: 0.33 Fatigue Ductility Exponent: -0.782 | N/A | N/A
Cast | 1434 | DIN: GS 49Mn4 W.Nr. (DIN 17007): EN: AISI: AFNOR: ASTM: BS: GOST: HRN: ISO: JIS: JUS: SAE: SS: UNS: Other & Commercial: | Contributed by: MATDAT Entry Date: 06.08.2019 Source Reference: Boller C, Seeger T. Materials data for cyclic loading, Part E. Amsterdam: Elsevier; 1987. Other References: Material Group: Cast Steel Subgroup: Typical Application: | {'chemical_composition': {'C': '0.49000', 'Si': '0.61000', 'Mn': '0.93000', 'P': '0.02400', 'S': '0.02300', 'Cr': '0.11000', 'Mo': '0.04000', 'Ni': '0.08000', 'Cu': '', 'Al': '0.08000', 'Co': '', 'Ti': '', 'W': '', 'V': '', 'Nb': '', 'N': '', 'Other': ''}} | Source: Dimensions (mm): | Heat Treatment Type: Additional Remarks: | Microstructure Information: Additional Remarks: | Hardness Value (Brinell): Hardness Value (Vickers): Hardness Value (Rockwell): | Testing Temperature (°C): 23.0 Testing Medium: air Loading Type: axial Loading Control: Specimen Information: Strain Rate: Additional Remarks: | 209000 | 0 | 413 | 0 | 0 | 19 | 866 | 0.21 | Strength Coefficient (N/mm⁻²): 0.0 Strain Hardening Exponent: 0.0 | N/A | 23 | air | axial | 0 | 0 | -1 | Cyclic Yield Strength (N/mm⁻²): 432.0 Cyclic Strength Coefficient (N/mm⁻²): 2128.0 Cyclic Strain Hardening Exponent: 0.256 | Transition Life (Number of Cycles): 481864 Endurance/Fatigue Limit Cycles (NE): Stress Amplitude at NE (N/mm⁻²): 0.0 Strain Amplitude at NE: 0.0 Scatter Band of Stress Amplitudes (σa,10% / σa,90%): 1.199 Scatter Band of Plastic Strain Amplitudes (εa,p,10% / εa,p,90%): 1.562 (εa,p,10% / εa,p,90%)Exponent of S-N Curve: 0.0 | Fatigue Strength Coefficient (N/mm⁻²): 1374.0 Fatigue Strength Exponent: -0.128 Fatigue Ductility Coefficient: 0.22 Fatigue Ductility Exponent: -0.524 | N/A | N/A
Cast | 1430 | DIN: GS 24Mn3 W.Nr. (DIN 17007): EN: AISI: AFNOR: ASTM: BS: GOST: HRN: ISO: JIS: JUS: SAE: SS: UNS: Other & Commercial: | Contributed by: MATDAT Entry Date: 06.08.2019 Source Reference: Boller C, Seeger T. Materials data for cyclic loading, Part E. Amsterdam: Elsevier; 1987. Other References: Material Group: Cast Steel Subgroup: Typical Application: | {'chemical_composition': {'C': '0.24000', 'Si': '0.44000', 'Mn': '0.71000', 'P': '0.01500', 'S': '0.02600', 'Cr': '0.10000', 'Mo': '0.08000', 'Ni': '0.10000', 'Cu': '', 'Al': '0.06000', 'Co': '', 'Ti': '', 'W': '', 'V': '', 'Nb': '', 'N': '', 'Other': ''}} | Source: Dimensions (mm): | Heat Treatment Type: Additional Remarks: | Microstructure Information: Additional Remarks: | Hardness Value (Brinell): Hardness Value (Vickers): Hardness Value (Rockwell): | Testing Temperature (°C): 23.0 Testing Medium: air Loading Type: axial Loading Control: Specimen Information: Strain Rate: Additional Remarks: | 207000 | 0 | 303 | 496 | 0 | 46 | 751 | 0.62 | Strength Coefficient (N/mm⁻²): 0.0 Strain Hardening Exponent: 0.0 | N/A | 23 | air | axial | 0 | 0 | -1 | Cyclic Yield Strength (N/mm⁻²): 311.0 Cyclic Strength Coefficient (N/mm⁻²): 887.0 Cyclic Strain Hardening Exponent: 0.169 | Transition Life (Number of Cycles): 203521 Endurance/Fatigue Limit Cycles (NE): Stress Amplitude at NE (N/mm⁻²): 0.0 Strain Amplitude at NE: 0.0 Scatter Band of Stress Amplitudes (σa,10% / σa,90%): 1.138 Scatter Band of Plastic Strain Amplitudes (εa,p,10% / εa,p,90%): 1.605 (εa,p,10% / εa,p,90%)Exponent of S-N Curve: 0.0 | Fatigue Strength Coefficient (N/mm⁻²): 704.0 Fatigue Strength Exponent: -0.091 Fatigue Ductility Coefficient: 0.2119 Fatigue Ductility Exponent: -0.518 | N/A | N/A
Cast | 1429 | DIN: GSMnNi 6 3 W.Nr. (DIN 17007): EN: AISI: AFNOR: ASTM: BS: GOST: HRN: ISO: JIS: JUS: SAE: SS: UNS: Other & Commercial: | Contributed by: MATDAT Entry Date: 06.08.2019 Source Reference: Boller C, Seeger T. Materials data for cyclic loading, Part E. Amsterdam: Elsevier; 1987. Other References: Material Group: Cast Steel Subgroup: Typical Application: | {'chemical_composition': {'C': '0.15000', 'Si': '0.41200', 'Mn': '1.40000', 'P': '0.01500', 'S': '0.00900', 'Cr': '0.02800', 'Mo': '0.01000', 'Ni': '1.01000', 'Cu': '0.00900', 'Al': '', 'Co': '', 'Ti': '', 'W': '', 'V': '0.00400', 'Nb': '', 'N': '', 'Other': ''}} | Source: Dimensions (mm): | Heat Treatment Type: Additional Remarks: | Microstructure Information: Additional Remarks: | Hardness Value (Brinell): Hardness Value (Vickers): Hardness Value (Rockwell): | Testing Temperature (°C): 23.0 Testing Medium: air Loading Type: axial Loading Control: Specimen Information: Strain Rate: Additional Remarks: | 203000 | 0 | 312 | 501 | 26 | 0 | 0 | 0 | Strength Coefficient (N/mm⁻²): 777.0 Strain Hardening Exponent: 0.144 | N/A | 23 | air | axial | 0 | 0 | -1 | Cyclic Yield Strength (N/mm⁻²): 354.0 Cyclic Strength Coefficient (N/mm⁻²): 695.0 Cyclic Strain Hardening Exponent: 0.109 | Transition Life (Number of Cycles): 0 Endurance/Fatigue Limit Cycles (NE): Stress Amplitude at NE (N/mm⁻²): 0.0 Strain Amplitude at NE: 0.0 Scatter Band of Stress Amplitudes (σa,10% / σa,90%): 1.182 Scatter Band of Plastic Strain Amplitudes (εa,p,10% / εa,p,90%): 2.705 (εa,p,10% / εa,p,90%)Exponent of S-N Curve: 0.0 | Fatigue Strength Coefficient (N/mm⁻²): 318.0 Fatigue Strength Exponent: -0.018 Fatigue Ductility Coefficient: 0.001 Fatigue Ductility Exponent: -0.107 | N/A | N/A
Cast | 1431 | DIN: GS 24Mn3 W.Nr. (DIN 17007): EN: AISI: AFNOR: ASTM: BS: GOST: HRN: ISO: JIS: JUS: SAE: SS: UNS: Other & Commercial: | Contributed by: MATDAT Entry Date: 06.08.2019 Source Reference: Boller C, Seeger T. Materials data for cyclic loading, Part E. Amsterdam: Elsevier; 1987. Other References: Material Group: Cast Steel Subgroup: Typical Application: | {'chemical_composition': {'C': '0.24000', 'Si': '0.44000', 'Mn': '0.71000', 'P': '0.01500', 'S': '0.02600', 'Cr': '0.10000', 'Mo': '0.08000', 'Ni': '0.10000', 'Cu': '', 'Al': '0.06000', 'Co': '', 'Ti': '', 'W': '', 'V': '', 'Nb': '', 'N': '', 'Other': ''}} | Source: Dimensions (mm): | Heat Treatment Type: Additional Remarks: | Microstructure Information: Additional Remarks: | Hardness Value (Brinell): Hardness Value (Vickers): Hardness Value (Rockwell): | Testing Temperature (°C): -45.0 Testing Medium: air Loading Type: axial Loading Control: Specimen Information: Strain Rate: Additional Remarks: | 209000 | 0 | 317 | 544 | 0 | 30 | 620 | 0.36 | Strength Coefficient (N/mm⁻²): 0.0 Strain Hardening Exponent: 0.0 | N/A | -45 | air | axial | 0 | 0 | -1 | Cyclic Yield Strength (N/mm⁻²): 379.0 Cyclic Strength Coefficient (N/mm⁻²): 1396.0 Cyclic Strain Hardening Exponent: 0.21 | Transition Life (Number of Cycles): 197809 Endurance/Fatigue Limit Cycles (NE): Stress Amplitude at NE (N/mm⁻²): 0.0 Strain Amplitude at NE: 0.0 Scatter Band of Stress Amplitudes (σa,10% / σa,90%): 1.199 Scatter Band of Plastic Strain Amplitudes (εa,p,10% / εa,p,90%): 1.605 (εa,p,10% / εa,p,90%)Exponent of S-N Curve: 0.0 | Fatigue Strength Coefficient (N/mm⁻²): 1021.0 Fatigue Strength Exponent: -0.112 Fatigue Ductility Coefficient: 0.252 Fatigue Ductility Exponent: -0.55 | N/A | N/A
Cast | 1435 | DIN: GS 49Mn4 W.Nr. (DIN 17007): EN: AISI: AFNOR: ASTM: BS: GOST: HRN: ISO: JIS: JUS: SAE: SS: UNS: Other & Commercial: | Contributed by: MATDAT Entry Date: 06.08.2019 Source Reference: Boller C, Seeger T. Materials data for cyclic loading, Part E. Amsterdam: Elsevier; 1987. Other References: Material Group: Cast Steel Subgroup: Typical Application: | {'chemical_composition': {'C': '0.49000', 'Si': '0.61000', 'Mn': '0.93000', 'P': '0.02400', 'S': '0.02300', 'Cr': '0.11000', 'Mo': '0.04000', 'Ni': '0.08000', 'Cu': '', 'Al': '0.08000', 'Co': '', 'Ti': '', 'W': '', 'V': '', 'Nb': '', 'N': '', 'Other': ''}} | Source: Dimensions (mm): | Heat Treatment Type: Additional Remarks: | Microstructure Information: Additional Remarks: | Hardness Value (Brinell): Hardness Value (Vickers): Hardness Value (Rockwell): | Testing Temperature (°C): -45.0 Testing Medium: air Loading Type: axial Loading Control: Specimen Information: Strain Rate: Additional Remarks: | 209000 | 0 | 434 | 0 | 0 | 16 | 923 | 0.17 | Strength Coefficient (N/mm⁻²): 0.0 Strain Hardening Exponent: 0.0 | N/A | -45 | air | axial | 0 | 0 | -1 | Cyclic Yield Strength (N/mm⁻²): 500.0 Cyclic Strength Coefficient (N/mm⁻²): 1496.0 Cyclic Strain Hardening Exponent: 0.177 | Transition Life (Number of Cycles): 68264 Endurance/Fatigue Limit Cycles (NE): Stress Amplitude at NE (N/mm⁻²): 0.0 Strain Amplitude at NE: 0.0 Scatter Band of Stress Amplitudes (σa,10% / σa,90%): 1.138 Scatter Band of Plastic Strain Amplitudes (εa,p,10% / εa,p,90%): 2.483 (εa,p,10% / εa,p,90%)Exponent of S-N Curve: 0.0 | Fatigue Strength Coefficient (N/mm⁻²): 1391.0 Fatigue Strength Exponent: -0.117 Fatigue Ductility Coefficient: 0.479 Fatigue Ductility Exponent: -0.629 | N/A | N/A
Cast | 1432 | DIN: GS 34Mn5 W.Nr. (DIN 17007): EN: AISI: AFNOR: ASTM: BS: GOST: HRN: ISO: JIS: JUS: SAE: SS: UNS: Other & Commercial: | Contributed by: MATDAT Entry Date: 06.08.2019 Source Reference: Boller C, Seeger T. Materials data for cyclic loading, Part E. Amsterdam: Elsevier; 1987. Other References: Material Group: Cast Steel Subgroup: Typical Application: | {'chemical_composition': {'C': '0.34000', 'Si': '0.40000', 'Mn': '1.32000', 'P': '0.02400', 'S': '0.03500', 'Cr': '0.11000', 'Mo': '0.22000', 'Ni': '0.11000', 'Cu': '', 'Al': '0.06000', 'Co': '', 'Ti': '', 'W': '', 'V': '', 'Nb': '', 'N': '', 'Other': ''}} | Source: Dimensions (mm): | Heat Treatment Type: Additional Remarks: | Microstructure Information: Additional Remarks: | Hardness Value (Brinell): Hardness Value (Vickers): Hardness Value (Rockwell): | Testing Temperature (°C): 23.0 Testing Medium: air Loading Type: axial Loading Control: Specimen Information: Strain Rate: Additional Remarks: | 211000 | 0 | 544 | 703 | 0 | 31 | 751 | 0.37 | Strength Coefficient (N/mm⁻²): 0.0 Strain Hardening Exponent: 0.0 | N/A | 23 | air | axial | 0 | 0 | -1 | Cyclic Yield Strength (N/mm⁻²): 541.0 Cyclic Strength Coefficient (N/mm⁻²): 1551.0 Cyclic Strain Hardening Exponent: 0.17 | Transition Life (Number of Cycles): 1017 Endurance/Fatigue Limit Cycles (NE): Stress Amplitude at NE (N/mm⁻²): 0.0 Strain Amplitude at NE: 0.0 Scatter Band of Stress Amplitudes (σa,10% / σa,90%): 1.138 Scatter Band of Plastic Strain Amplitudes (εa,p,10% / εa,p,90%): 2.195 (εa,p,10% / εa,p,90%)Exponent of S-N Curve: 0.0 | Fatigue Strength Coefficient (N/mm⁻²): 1245.0 Fatigue Strength Exponent: -0.102 Fatigue Ductility Coefficient: 0.2906 Fatigue Ductility Exponent: -0.614 | N/A | N/A
Unalloyed steel | 593 | DIN: W.Nr. (DIN 17007): EN: AISI: AFNOR: ASTM: BS: GOST: HRN: ISO: JIS: JUS: SAE: SS: UNS: Other & Commercial: Dual-phase Steel 600 | Contributed by: MATDAT Entry Date: 01.06.2011 Source Reference: Bäumel A, Seeger T. Materials data for cyclic loading, Supplement 1. Amsterdam: Elsevier; 1990. Other References: Fredriksson K, Melander A, Hedman M. Influence of Prestraining and Ageing on Fatigue Properties of High-Strength Sheet Steels. Int J Fatigue 1988;10(3):139-151. Material Group: Unalloyed steel Steel Subgroup: Typical Application: | {'chemical_composition': {'C': '0.08200', 'Si': '0.17000', 'Mn': '0.78000', 'P': '0.07100', 'S': '0.00700', 'Cr': '0.02000', 'Mo': '', 'Ni': '0.01000', 'Cu': '0.03000', 'Al': '0.06600', 'Co': '', 'Ti': '', 'W': '', 'V': '', 'Nb': '', 'N': '0.00600', 'Other': ''}} | Source: sheet, 1,44 mm thick Dimensions (mm): | Heat Treatment Type: Additional Remarks: as received | Microstructure Information: Additional Remarks: ferritic-martensitic structure ; grain size: 8,9 micrometers | Hardness Value (Brinell): Hardness Value (Vickers): Hardness Value (Rockwell): | Testing Temperature (°C): 23.0 Testing Medium: air Loading Type: axial Loading Control: Specimen Information: 12x1,44 mm ; specimen location: in rolling direction ; gauge lenght: 50 mm Strain Rate: 12 %/min Additional Remarks: testing machine: Schenck-Trebel | 197200 | 0 | 652 | 683 | 0 | 0 | 0 | 0 | Strength Coefficient (N/mm⁻²): 0.0 Strain Hardening Exponent: 0.0 | N/A | 23 | air | axial | total strain control | 3.7x1.44 mm ; surface: NA ; location/orientation: in rolling direction ; gauge length: 6 mm | -1 | Cyclic Yield Strength (N/mm⁻²): 407.0 Cyclic Strength Coefficient (N/mm⁻²): 758.0 Cyclic Strain Hardening Exponent: 0.1 | Transition Life (Number of Cycles): 9020 Endurance/Fatigue Limit Cycles (NE): Stress Amplitude at NE (N/mm⁻²): 0.0 Strain Amplitude at NE: 0.0 Scatter Band of Stress Amplitudes (σa,10% / σa,90%): 1.004 Scatter Band of Plastic Strain Amplitudes (εa,p,10% / εa,p,90%): 1.24 (εa,p,10% / εa,p,90%)Exponent of S-N Curve: 0.0 | Fatigue Strength Coefficient (N/mm⁻²): 874.0 Fatigue Strength Exponent: -0.078 Fatigue Ductility Coefficient: 3.798 Fatigue Ductility Exponent: -0.767 | https://www.matdat.com/Dashboard/DetailReport.aspx?idMat=593&ChartDirectorChartImage=chart_cycChart&cacheId=e47d7dd599dc4ab09ce966f778db48b7&cacheDefeat=638822238103162524 | https://www.matdat.com/Dashboard/DetailReport.aspx?idMat=593&ChartDirectorChartImage=chart_fatChart&cacheId=8d52858da3264072b57136cda216045d&cacheDefeat=638822238103162524
Cast | 1428 | DIN: GSMnNi 6 3 W.Nr. (DIN 17007): EN: AISI: AFNOR: ASTM: BS: GOST: HRN: ISO: JIS: JUS: SAE: SS: UNS: Other & Commercial: | Contributed by: MATDAT Entry Date: 06.08.2019 Source Reference: Boller C, Seeger T. Materials data for cyclic loading, Part E. Amsterdam: Elsevier; 1987. Other References: Material Group: Cast Steel Subgroup: Typical Application: | {'chemical_composition': {'C': '0.15000', 'Si': '0.41200', 'Mn': '1.40000', 'P': '0.01500', 'S': '0.00900', 'Cr': '0.02800', 'Mo': '0.01000', 'Ni': '1.01000', 'Cu': '0.00900', 'Al': '', 'Co': '', 'Ti': '', 'W': '', 'V': '0.00400', 'Nb': '', 'N': '', 'Other': ''}} | Source: Dimensions (mm): | Heat Treatment Type: Additional Remarks: | Microstructure Information: Additional Remarks: | Hardness Value (Brinell): Hardness Value (Vickers): Hardness Value (Rockwell): | Testing Temperature (°C): 23.0 Testing Medium: air Loading Type: axial Loading Control: Specimen Information: Strain Rate: Additional Remarks: | 203000 | 0 | 312 | 501 | 26 | 0 | 0 | 0 | Strength Coefficient (N/mm⁻²): 777.0 Strain Hardening Exponent: 0.144 | N/A | 23 | air | axial | 0 | 0 | -1 | Cyclic Yield Strength (N/mm⁻²): 372.0 Cyclic Strength Coefficient (N/mm⁻²): 944.0 Cyclic Strain Hardening Exponent: 0.15 | Transition Life (Number of Cycles): 516 Endurance/Fatigue Limit Cycles (NE): Stress Amplitude at NE (N/mm⁻²): 0.0 Strain Amplitude at NE: 0.0 Scatter Band of Stress Amplitudes (σa,10% / σa,90%): 1.566 Scatter Band of Plastic Strain Amplitudes (εa,p,10% / εa,p,90%): 15.57 (εa,p,10% / εa,p,90%)Exponent of S-N Curve: 0.0 | Fatigue Strength Coefficient (N/mm⁻²): 494.0 Fatigue Strength Exponent: -0.066 Fatigue Ductility Coefficient: 0.195 Fatigue Ductility Exponent: -0.698 | N/A | N/A
Cast | 1433 | DIN: GS 34Mn5 W.Nr. (DIN 17007): EN: AISI: AFNOR: ASTM: BS: GOST: HRN: ISO: JIS: JUS: SAE: SS: UNS: Other & Commercial: | Contributed by: MATDAT Entry Date: 06.08.2019 Source Reference: Boller C, Seeger T. Materials data for cyclic loading, Part E. Amsterdam: Elsevier; 1987. Other References: Material Group: Cast Steel Subgroup: Typical Application: | {'chemical_composition': {'C': '0.34000', 'Si': '0.40000', 'Mn': '1.32000', 'P': '0.02400', 'S': '0.03500', 'Cr': '0.11000', 'Mo': '0.22000', 'Ni': '0.11000', 'Cu': '', 'Al': '0.06000', 'Co': '', 'Ti': '', 'W': '', 'V': '', 'Nb': '', 'N': '', 'Other': ''}} | Source: Dimensions (mm): | Heat Treatment Type: Additional Remarks: | Microstructure Information: Additional Remarks: | Hardness Value (Brinell): Hardness Value (Vickers): Hardness Value (Rockwell): | Testing Temperature (°C): -45.0 Testing Medium: air Loading Type: axial Loading Control: Specimen Information: Strain Rate: Additional Remarks: | 210000 | 0 | 558 | 758 | 0 | 30 | 861 | 0.36 | Strength Coefficient (N/mm⁻²): 0.0 Strain Hardening Exponent: 0.0 | N/A | -45 | air | axial | 0 | 0 | -1 | Cyclic Yield Strength (N/mm⁻²): 507.0 Cyclic Strength Coefficient (N/mm⁻²): 1429.0 Cyclic Strain Hardening Exponent: 0.167 | Transition Life (Number of Cycles): 22396 Endurance/Fatigue Limit Cycles (NE): Stress Amplitude at NE (N/mm⁻²): 0.0 Strain Amplitude at NE: 0.0 Scatter Band of Stress Amplitudes (σa,10% / σa,90%): 1.138 Scatter Band of Plastic Strain Amplitudes (εa,p,10% / εa,p,90%): 1.605 (εa,p,10% / εa,p,90%)Exponent of S-N Curve: 0.0 | Fatigue Strength Coefficient (N/mm⁻²): 1270.0 Fatigue Strength Exponent: -0.112 Fatigue Ductility Coefficient: 0.7028 Fatigue Ductility Exponent: -0.715 | N/A | N/A
Cast | 1426 | DIN: GGG 60 W.Nr. (DIN 17007): EN: AISI: AFNOR: ASTM: BS: GOST: HRN: ISO: JIS: JUS: SAE: SS: UNS: Other & Commercial: | Contributed by: MATDAT Entry Date: 06.08.2019 Source Reference: Boller C, Seeger T. Materials data for cyclic loading, Part E. Amsterdam: Elsevier; 1987. Other References: Material Group: Cast Steel Subgroup: Typical Application: | {'chemical_composition': {'C': '3.57000', 'Si': '2.73000', 'Mn': '0.53000', 'P': '0.01500', 'S': '0.01400', 'Cr': '0.06000', 'Mo': '0.01000', 'Ni': '0.05000', 'Cu': '0.41000', 'Al': '', 'Co': '', 'Ti': '', 'W': '', 'V': '', 'Nb': '', 'N': '', 'Other': ''}} | Source: Dimensions (mm): | Heat Treatment Type: Additional Remarks: | Microstructure Information: Additional Remarks: | Hardness Value (Brinell): Hardness Value (Vickers): Hardness Value (Rockwell): | Testing Temperature (°C): 23.0 Testing Medium: air Loading Type: axial Loading Control: Specimen Information: Strain Rate: Additional Remarks: | 164000 | 0 | 553 | 0 | 0 | 0 | 716 | 0.041 | Strength Coefficient (N/mm⁻²): 692.0 Strain Hardening Exponent: 0.072 | N/A | 23 | air | axial | 0 | 0 | -1 | Cyclic Yield Strength (N/mm⁻²): 500.0 Cyclic Strength Coefficient (N/mm⁻²): 770.0 Cyclic Strain Hardening Exponent: 0.07 | Transition Life (Number of Cycles): 409 Endurance/Fatigue Limit Cycles (NE): Stress Amplitude at NE (N/mm⁻²): 0.0 Strain Amplitude at NE: 0.0 Scatter Band of Stress Amplitudes (σa,10% / σa,90%): 1.134 Scatter Band of Plastic Strain Amplitudes (εa,p,10% / εa,p,90%): 1.023 (εa,p,10% / εa,p,90%)Exponent of S-N Curve: 0.0 | Fatigue Strength Coefficient (N/mm⁻²): 1010.0 Fatigue Strength Exponent: -0.091 Fatigue Ductility Coefficient: 0.608 Fatigue Ductility Exponent: -0.776 | N/A | N/A
Cast | 1425 | DIN: GGG 60 W.Nr. (DIN 17007): EN: AISI: AFNOR: ASTM: BS: GOST: HRN: ISO: JIS: JUS: SAE: SS: UNS: Other & Commercial: | Contributed by: MATDAT Entry Date: 06.08.2019 Source Reference: Boller C, Seeger T. Materials data for cyclic loading, Part E. Amsterdam: Elsevier; 1987. Other References: Material Group: Cast Steel Subgroup: Typical Application: | {'chemical_composition': {'C': '3.52000', 'Si': '2.69000', 'Mn': '0.53000', 'P': '0.03500', 'S': '0.00400', 'Cr': '', 'Mo': '', 'Ni': '', 'Cu': '0.24000', 'Al': '', 'Co': '', 'Ti': '', 'W': '', 'V': '', 'Nb': '', 'N': '', 'Other': 'Mg 0.06 %'}} | Source: Dimensions (mm): | Heat Treatment Type: Additional Remarks: | Microstructure Information: Additional Remarks: | Hardness Value (Brinell): Hardness Value (Vickers): Hardness Value (Rockwell): | Testing Temperature (°C): 23.0 Testing Medium: air Loading Type: axial Loading Control: Specimen Information: Strain Rate: Additional Remarks: | 158000 | 0 | 382 | 632 | 7 | 0 | 0 | 0 | Strength Coefficient (N/mm⁻²): 507.0 Strain Hardening Exponent: 0.043 | N/A | 23 | air | axial | 0 | 0 | -1 | Cyclic Yield Strength (N/mm⁻²): 467.0 Cyclic Strength Coefficient (N/mm⁻²): 750.0 Cyclic Strain Hardening Exponent: 0.076 | Transition Life (Number of Cycles): 550 Endurance/Fatigue Limit Cycles (NE): Stress Amplitude at NE (N/mm⁻²): 0.0 Strain Amplitude at NE: 0.0 Scatter Band of Stress Amplitudes (σa,10% / σa,90%): 1.122 Scatter Band of Plastic Strain Amplitudes (εa,p,10% / εa,p,90%): 1.616 (εa,p,10% / εa,p,90%)Exponent of S-N Curve: 0.0 | Fatigue Strength Coefficient (N/mm⁻²): 720.0 Fatigue Strength Exponent: -0.058 Fatigue Ductility Coefficient: 0.759 Fatigue Ductility Exponent: -0.789 | N/A | N/A
Cast | 1424 | DIN: GTS 55 W.Nr. (DIN 17007): EN: AISI: AFNOR: ASTM: BS: GOST: HRN: ISO: JIS: JUS: SAE: SS: UNS: Other & Commercial: | Contributed by: MATDAT Entry Date: 06.08.2019 Source Reference: Boller C, Seeger T. Materials data for cyclic loading, Part E. Amsterdam: Elsevier; 1987. Other References: Material Group: Cast Steel Subgroup: Typical Application: | {'chemical_composition': {'C': '2.62000', 'Si': '1.28000', 'Mn': '0.45000', 'P': '0.05900', 'S': '0.14000', 'Cr': '', 'Mo': '', 'Ni': '', 'Cu': '0.08000', 'Al': '', 'Co': '', 'Ti': '', 'W': '', 'V': '', 'Nb': '', 'N': '', 'Other': ''}} | Source: Dimensions (mm): | Heat Treatment Type: Additional Remarks: | Microstructure Information: Additional Remarks: | Hardness Value (Brinell): Hardness Value (Vickers): Hardness Value (Rockwell): | Testing Temperature (°C): 23.0 Testing Medium: air Loading Type: axial Loading Control: Specimen Information: Strain Rate: Additional Remarks: | 155000 | 0 | 389 | 600 | 5 | 0 | 0 | 0 | Strength Coefficient (N/mm⁻²): 582.0 Strain Hardening Exponent: 0.073 | N/A | 23 | air | axial | 0 | 0 | -1 | Cyclic Yield Strength (N/mm⁻²): 411.0 Cyclic Strength Coefficient (N/mm⁻²): 911.0 Cyclic Strain Hardening Exponent: 0.128 | Transition Life (Number of Cycles): 510 Endurance/Fatigue Limit Cycles (NE): Stress Amplitude at NE (N/mm⁻²): 0.0 Strain Amplitude at NE: 0.0 Scatter Band of Stress Amplitudes (σa,10% / σa,90%): 1.067 Scatter Band of Plastic Strain Amplitudes (εa,p,10% / εa,p,90%): 1.456 (εa,p,10% / εa,p,90%)Exponent of S-N Curve: 0.0 | Fatigue Strength Coefficient (N/mm⁻²): 711.0 Fatigue Strength Exponent: -0.073 Fatigue Ductility Coefficient: 0.149 Fatigue Ductility Exponent: -0.575 | N/A | N/A
Cast | 1440 | DIN: GS-22Mo4 W.Nr. (DIN 17007): EN: AISI: AFNOR: ASTM: BS: GOST: HRN: ISO: JIS: JUS: SAE: SS: UNS: Other & Commercial: | Contributed by: MATDAT Entry Date: 06.08.2019 Source Reference: Boller C, Seeger T. Materials data for cyclic loading, Part E. Amsterdam: Elsevier; 1987. Other References: Material Group: Cast Steel Subgroup: Typical Application: | {'chemical_composition': {'C': '0.23000', 'Si': '0.46000', 'Mn': '0.64000', 'P': '0.01500', 'S': '0.00800', 'Cr': '0.13000', 'Mo': '0.39000', 'Ni': '0.16000', 'Cu': '', 'Al': '', 'Co': '', 'Ti': '', 'W': '', 'V': '', 'Nb': '', 'N': '', 'Other': ''}} | Source: Dimensions (mm): | Heat Treatment Type: Additional Remarks: | Microstructure Information: Additional Remarks: | Hardness Value (Brinell): Hardness Value (Vickers): Hardness Value (Rockwell): | Testing Temperature (°C): 23.0 Testing Medium: air Loading Type: axial Loading Control: Specimen Information: Strain Rate: Additional Remarks: | 210000 | 0 | 299 | 497 | 28 | 60 | 0 | 0 | Strength Coefficient (N/mm⁻²): 569.0 Strain Hardening Exponent: 0.12 | N/A | 23 | air | axial | 0 | 0 | -1 | Cyclic Yield Strength (N/mm⁻²): 328.0 Cyclic Strength Coefficient (N/mm⁻²): 921.0 Cyclic Strain Hardening Exponent: 0.166 | Transition Life (Number of Cycles): 4075 Endurance/Fatigue Limit Cycles (NE): Stress Amplitude at NE (N/mm⁻²): 0.0 Strain Amplitude at NE: 0.0 Scatter Band of Stress Amplitudes (σa,10% / σa,90%): 1.223 Scatter Band of Plastic Strain Amplitudes (εa,p,10% / εa,p,90%): 2.776 (εa,p,10% / εa,p,90%)Exponent of S-N Curve: 0.0 | Fatigue Strength Coefficient (N/mm⁻²): 739.0 Fatigue Strength Exponent: -0.095 Fatigue Ductility Coefficient: 0.304 Fatigue Ductility Exponent: -0.59 | N/A | N/A
Cast | 1423 | DIN: GGG 40 W.Nr. (DIN 17007): EN: AISI: AFNOR: ASTM: BS: GOST: HRN: ISO: JIS: JUS: SAE: SS: UNS: Other & Commercial: | Contributed by: MATDAT Entry Date: 06.08.2019 Source Reference: Boller C, Seeger T. Materials data for cyclic loading, Part E. Amsterdam: Elsevier; 1987. Other References: Material Group: Cast Steel Subgroup: Typical Application: | {'chemical_composition': {'C': '3.59000', 'Si': '2.35000', 'Mn': '0.46000', 'P': '0.05400', 'S': '0.00300', 'Cr': '', 'Mo': '', 'Ni': '', 'Cu': '0.10000', 'Al': '', 'Co': '', 'Ti': '', 'W': '', 'V': '', 'Nb': '', 'N': '', 'Other': 'Mg 0.048 %'}} | Source: Dimensions (mm): | Heat Treatment Type: Additional Remarks: | Microstructure Information: Additional Remarks: | Hardness Value (Brinell): Hardness Value (Vickers): Hardness Value (Rockwell): | Testing Temperature (°C): 23.0 Testing Medium: air Loading Type: axial Loading Control: Specimen Information: Strain Rate: Additional Remarks: | 165000 | 0 | 297 | 437 | 24 | 0 | 0 | 0 | Strength Coefficient (N/mm⁻²): 405.0 Strain Hardening Exponent: 0.045 | N/A | 23 | air | axial | 0 | 0 | -1 | Cyclic Yield Strength (N/mm⁻²): 381.0 Cyclic Strength Coefficient (N/mm⁻²): 582.0 Cyclic Strain Hardening Exponent: 0.068 | Transition Life (Number of Cycles): 451 Endurance/Fatigue Limit Cycles (NE): Stress Amplitude at NE (N/mm⁻²): 0.0 Strain Amplitude at NE: 0.0 Scatter Band of Stress Amplitudes (σa,10% / σa,90%): 1.082 Scatter Band of Plastic Strain Amplitudes (εa,p,10% / εa,p,90%): 1.4 (εa,p,10% / εa,p,90%)Exponent of S-N Curve: 0.0 | Fatigue Strength Coefficient (N/mm⁻²): 586.0 Fatigue Strength Exponent: -0.058 Fatigue Ductility Coefficient: 0.619 Fatigue Ductility Exponent: -0.816 | N/A | N/A
Cast | 1419 | DIN: GG 25 W.Nr. (DIN 17007): EN: AISI: AFNOR: ASTM: BS: GOST: HRN: ISO: JIS: JUS: SAE: SS: UNS: Other & Commercial: | Contributed by: MATDAT Entry Date: 06.08.2019 Source Reference: Boller C, Seeger T. Materials data for cyclic loading, Part E. Amsterdam: Elsevier; 1987. Other References: Material Group: Cast Steel Subgroup: Typical Application: | {'chemical_composition': {'C': '3.48000', 'Si': '1.87000', 'Mn': '0.56000', 'P': '0.03700', 'S': '0.06900', 'Cr': '0.20000', 'Mo': '0.02000', 'Ni': '0.09000', 'Cu': '0.14000', 'Al': '', 'Co': '', 'Ti': '', 'W': '', 'V': '', 'Nb': '', 'N': '', 'Other': ''}} | Source: Dimensions (mm): | Heat Treatment Type: Additional Remarks: | Microstructure Information: Additional Remarks: | Hardness Value (Brinell): Hardness Value (Vickers): Hardness Value (Rockwell): | Testing Temperature (°C): 23.0 Testing Medium: air Loading Type: axial Loading Control: Specimen Information: Strain Rate: Additional Remarks: | 90000 | 0 | 215 | 0 | 0 | 0 | 260 | 0.008 | Strength Coefficient (N/mm⁻²): 564.0 Strain Hardening Exponent: 0.143 | N/A | 23 | air | axial | 0 | 0 | -1 | Cyclic Yield Strength (N/mm⁻²): 100.0 Cyclic Strength Coefficient (N/mm⁻²): 455.0 Cyclic Strain Hardening Exponent: 0.139 | Transition Life (Number of Cycles): 44 Endurance/Fatigue Limit Cycles (NE): Stress Amplitude at NE (N/mm⁻²): 0.0 Strain Amplitude at NE: 0.0 Scatter Band of Stress Amplitudes (σa,10% / σa,90%): 1.398 Scatter Band of Plastic Strain Amplitudes (εa,p,10% / εa,p,90%): 4.053 (εa,p,10% / εa,p,90%)Exponent of S-N Curve: 0.0 | Fatigue Strength Coefficient (N/mm⁻²): 342.0 Fatigue Strength Exponent: -0.105 Fatigue Ductility Coefficient: 0.033 Fatigue Ductility Exponent: -0.581 | N/A | N/A
Cast | 1421 | DIN: GG 35 W.Nr. (DIN 17007): EN: AISI: AFNOR: ASTM: BS: GOST: HRN: ISO: JIS: JUS: SAE: SS: UNS: Other & Commercial: | Contributed by: MATDAT Entry Date: 06.08.2019 Source Reference: Boller C, Seeger T. Materials data for cyclic loading, Part E. Amsterdam: Elsevier; 1987. Other References: Material Group: Cast Steel Subgroup: Typical Application: | {'chemical_composition': {'C': '3.60000', 'Si': '2.40000', 'Mn': '0.48000', 'P': '0.01000', 'S': '0.01000', 'Cr': '0.05000', 'Mo': '0.01000', 'Ni': '0.48000', 'Cu': '0.28000', 'Al': '', 'Co': '', 'Ti': '', 'W': '', 'V': '', 'Nb': '', 'N': '', 'Other': ''}} | Source: Dimensions (mm): | Heat Treatment Type: Additional Remarks: | Microstructure Information: Additional Remarks: | Hardness Value (Brinell): Hardness Value (Vickers): Hardness Value (Rockwell): | Testing Temperature (°C): 23.0 Testing Medium: air Loading Type: axial Loading Control: Specimen Information: Strain Rate: Additional Remarks: | 134000 | 0 | 345 | 438 | 0 | 0 | 0 | 0.015 | Strength Coefficient (N/mm⁻²): 772.0 Strain Hardening Exponent: 0.135 | N/A | 23 | air | axial | 0 | 0 | -1 | Cyclic Yield Strength (N/mm⁻²): 355.0 Cyclic Strength Coefficient (N/mm⁻²): 1549.0 Cyclic Strain Hardening Exponent: 0.237 | Transition Life (Number of Cycles): 33 Endurance/Fatigue Limit Cycles (NE): Stress Amplitude at NE (N/mm⁻²): 0.0 Strain Amplitude at NE: 0.0 Scatter Band of Stress Amplitudes (σa,10% / σa,90%): 1.244 Scatter Band of Plastic Strain Amplitudes (εa,p,10% / εa,p,90%): 3.679 (εa,p,10% / εa,p,90%)Exponent of S-N Curve: 0.0 | Fatigue Strength Coefficient (N/mm⁻²): 696.0 Fatigue Strength Exponent: -0.114 Fatigue Ductility Coefficient: 0.016 Fatigue Ductility Exponent: -0.383 | N/A | N/A
Cast | 1427 | DIN: GSMnNi 6 3 W.Nr. (DIN 17007): EN: AISI: AFNOR: ASTM: BS: GOST: HRN: ISO: JIS: JUS: SAE: SS: UNS: Other & Commercial: | Contributed by: MATDAT Entry Date: 06.08.2019 Source Reference: Boller C, Seeger T. Materials data for cyclic loading, Part E. Amsterdam: Elsevier; 1987. Other References: Material Group: Cast Steel Subgroup: Typical Application: | {'chemical_composition': {'C': '0.15000', 'Si': '0.41200', 'Mn': '1.40000', 'P': '0.01500', 'S': '0.00900', 'Cr': '0.02800', 'Mo': '0.01000', 'Ni': '1.01000', 'Cu': '0.00900', 'Al': '', 'Co': '', 'Ti': '', 'W': '', 'V': '0.00400', 'Nb': '', 'N': '', 'Other': ''}} | Source: Dimensions (mm): | Heat Treatment Type: Additional Remarks: | Microstructure Information: Additional Remarks: | Hardness Value (Brinell): Hardness Value (Vickers): Hardness Value (Rockwell): | Testing Temperature (°C): 23.0 Testing Medium: air Loading Type: axial Loading Control: Specimen Information: Strain Rate: Additional Remarks: | 203000 | 0 | 312 | 501 | 26 | 0 | 0 | 0 | Strength Coefficient (N/mm⁻²): 777.0 Strain Hardening Exponent: 0.144 | N/A | 23 | air | axial | 0 | 0 | -1 | Cyclic Yield Strength (N/mm⁻²): 362.0 Cyclic Strength Coefficient (N/mm⁻²): 925.0 Cyclic Strain Hardening Exponent: 0.151 | Transition Life (Number of Cycles): 27118 Endurance/Fatigue Limit Cycles (NE): Stress Amplitude at NE (N/mm⁻²): 0.0 Strain Amplitude at NE: 0.0 Scatter Band of Stress Amplitudes (σa,10% / σa,90%): 0.168 Scatter Band of Plastic Strain Amplitudes (εa,p,10% / εa,p,90%): 2.069 (εa,p,10% / εa,p,90%)Exponent of S-N Curve: 0.0 | Fatigue Strength Coefficient (N/mm⁻²): 677.0 Fatigue Strength Exponent: -0.084 Fatigue Ductility Coefficient: 0.1151 Fatigue Ductility Exponent: -0.526 | N/A | N/A
Unalloyed steel | 541 | DIN: W.Nr. (DIN 17007): EN: AISI: AFNOR: ASTM: BS: GOST: HRN: ISO: JIS: JUS: SAE: SS: UNS: Other & Commercial: HSLA-DDQ | Contributed by: MATDAT Entry Date: 01.06.2011 Source Reference: Bäumel A, Seeger T. Materials data for cyclic loading, Supplement 1. Amsterdam: Elsevier; 1990. Other References: Fredriksson K, Melander A, Hedman M. Influence of Prestraining and Ageing on Fatigue Properties of High-Strength Sheet Steels. Int J Fatigue 1988;10(3):139-151. Material Group: Unalloyed steel Steel Subgroup: Typical Application: | {'chemical_composition': {'C': '0.03500', 'Si': '0.02400', 'Mn': '0.26500', 'P': '0.01500', 'S': '0.02300', 'Cr': '0.02600', 'Mo': '', 'Ni': '0.03400', 'Cu': '0.10600', 'Al': '0.05700', 'Co': '', 'Ti': '', 'W': '', 'V': '', 'Nb': '0.00400', 'N': '0.00600', 'Other': 'Mo<0.012% ; V<0.012% ; Ti<0.012%'}} | Source: sheet, 1,51 mm thick Dimensions (mm): | Heat Treatment Type: Additional Remarks: as received | Microstructure Information: Additional Remarks: ferrite matrix with cementite particles ; grain size: 18,6 micrometers | Hardness Value (Brinell): Hardness Value (Vickers): Hardness Value (Rockwell): | Testing Temperature (°C): 23.0 Testing Medium: air Loading Type: axial Loading Control: Specimen Information: 12x1,51 mm ; specimen location: in rolling direction ; gauge lenght: 50 mm Strain Rate: 12 %/min Additional Remarks: testing machine: Schenck-Trebel | 199000 | 0 | 193 | 310 | 0 | 0 | 0 | 0 | Strength Coefficient (N/mm⁻²): 258.0 Strain Hardening Exponent: 0.045 | N/A | 23 | air | axial | total strain control | 3.7x1.51 mm ; surface: NA ; location/orientation: in rolling direction ; gauge length: 6 mm | -1 | Cyclic Yield Strength (N/mm⁻²): 201.0 Cyclic Strength Coefficient (N/mm⁻²): 637.0 Cyclic Strain Hardening Exponent: 0.186 | Transition Life (Number of Cycles): 92960 Endurance/Fatigue Limit Cycles (NE): Stress Amplitude at NE (N/mm⁻²): 0.0 Strain Amplitude at NE: 0.0 Scatter Band of Stress Amplitudes (σa,10% / σa,90%): 1.01 Scatter Band of Plastic Strain Amplitudes (εa,p,10% / εa,p,90%): 1.221 (εa,p,10% / εa,p,90%)Exponent of S-N Curve: 0.0 | Fatigue Strength Coefficient (N/mm⁻²): 635.0 Fatigue Strength Exponent: -0.108 Fatigue Ductility Coefficient: 0.936 Fatigue Ductility Exponent: -0.576 | https://www.matdat.com/Dashboard/DetailReport.aspx?idMat=541&ChartDirectorChartImage=chart_cycChart&cacheId=69455b4fb0f94dc1be7926cceb2ee1b0&cacheDefeat=638822238563835646 | https://www.matdat.com/Dashboard/DetailReport.aspx?idMat=541&ChartDirectorChartImage=chart_fatChart&cacheId=b6ec87f361074857b0a05b665ef704b2&cacheDefeat=638822238563835646
Cast | 1420 | DIN: GG 25 W.Nr. (DIN 17007): EN: AISI: AFNOR: ASTM: BS: GOST: HRN: ISO: JIS: JUS: SAE: SS: UNS: Other & Commercial: | Contributed by: MATDAT Entry Date: 06.08.2019 Source Reference: Boller C, Seeger T. Materials data for cyclic loading, Part E. Amsterdam: Elsevier; 1987. Other References: Material Group: Cast Steel Subgroup: Typical Application: | {'chemical_composition': {'C': '3.76000', 'Si': '2.18000', 'Mn': '0.32000', 'P': '0.03700', 'S': '0.05800', 'Cr': '0.15000', 'Mo': '0.02000', 'Ni': '0.11000', 'Cu': '0.10000', 'Al': '', 'Co': '', 'Ti': '', 'W': '', 'V': '', 'Nb': '', 'N': '', 'Other': ''}} | Source: Dimensions (mm): | Heat Treatment Type: Additional Remarks: | Microstructure Information: Additional Remarks: | Hardness Value (Brinell): Hardness Value (Vickers): Hardness Value (Rockwell): | Testing Temperature (°C): 23.0 Testing Medium: air Loading Type: axial Loading Control: Specimen Information: Strain Rate: Additional Remarks: | 90000 | 0 | 215 | 0 | 0 | 0 | 260 | 0.008 | Strength Coefficient (N/mm⁻²): 564.0 Strain Hardening Exponent: 0.143 | N/A | 23 | air | axial | 0 | 0 | -1 | Cyclic Yield Strength (N/mm⁻²): 192.0 Cyclic Strength Coefficient (N/mm⁻²): 180.0 Cyclic Strain Hardening Exponent: 0.095 | Transition Life (Number of Cycles): 45 Endurance/Fatigue Limit Cycles (NE): Stress Amplitude at NE (N/mm⁻²): 0.0 Strain Amplitude at NE: 0.0 Scatter Band of Stress Amplitudes (σa,10% / σa,90%): 1.304 Scatter Band of Plastic Strain Amplitudes (εa,p,10% / εa,p,90%): 1.0 (εa,p,10% / εa,p,90%)Exponent of S-N Curve: 0.0 | Fatigue Strength Coefficient (N/mm⁻²): 241.0 Fatigue Strength Exponent: -0.115 Fatigue Ductility Coefficient: 0.008 Fatigue Ductility Exponent: -0.36 | N/A | N/A
Unalloyed steel | 539 | DIN: W.Nr. (DIN 17007): EN: AISI: AFNOR: ASTM: BS: GOST: HRN: ISO: JIS: JUS: SAE: SS: UNS: Other & Commercial: HSLA 500 | Contributed by: MATDAT Entry Date: 01.06.2011 Source Reference: Bäumel A, Seeger T. Materials data for cyclic loading, Supplement 1. Amsterdam: Elsevier; 1990. Other References: Fredriksson K, Melander A, Hedman M. Influence of Prestraining and Ageing on Fatigue Properties of High-Strength Sheet Steels. Int J Fatigue 1988;10(3):139-151. Material Group: Unalloyed steel Steel Subgroup: Typical Application: | {'chemical_composition': {'C': '0.05200', 'Si': '0.22100', 'Mn': '0.39900', 'P': '0.01600', 'S': '', 'Cr': '0.09000', 'Mo': '', 'Ni': '0.08800', 'Cu': '0.18000', 'Al': '0.05700', 'Co': '', 'Ti': '', 'W': '', 'V': '', 'Nb': '0.03500', 'N': '0.01000', 'Other': 'S<0.002% ; Mo<0.022% ; V<0.022% ; Ti<0.022%'}} | Source: sheet, 1,44 mm thick Dimensions (mm): | Heat Treatment Type: Additional Remarks: as received | Microstructure Information: Additional Remarks: ferrite grains with carbides, primarily at the grain boundaries ; grain size: 8,9 micrometers | Hardness Value (Brinell): Hardness Value (Vickers): Hardness Value (Rockwell): | Testing Temperature (°C): 23.0 Testing Medium: air Loading Type: axial Loading Control: Specimen Information: 12x1,44 mm ; specimen location: in rolling direction ; gauge lenght: 50 mm Strain Rate: 12 %/min Additional Remarks: testing machine: Schenck-Trebel | 203800 | 0 | 0 | 0 | 0 | 0 | 0 | 0 | Strength Coefficient (N/mm⁻²): 689.0 Strain Hardening Exponent: 0.049 | N/A | 23 | air | axial | total strain control | 3.7x1.44 mm ; surface: NA ; location/orientation: in rolling direction ; gauge length: 6 mm | -1 | Cyclic Yield Strength (N/mm⁻²): 367.0 Cyclic Strength Coefficient (N/mm⁻²): 692.0 Cyclic Strain Hardening Exponent: 0.102 | Transition Life (Number of Cycles): 8678 Endurance/Fatigue Limit Cycles (NE): Stress Amplitude at NE (N/mm⁻²): 0.0 Strain Amplitude at NE: 0.0 Scatter Band of Stress Amplitudes (σa,10% / σa,90%): 1.0 Scatter Band of Plastic Strain Amplitudes (εa,p,10% / εa,p,90%): 1.0 (εa,p,10% / εa,p,90%)Exponent of S-N Curve: 0.0 | Fatigue Strength Coefficient (N/mm⁻²): 668.0 Fatigue Strength Exponent: -0.063 Fatigue Ductility Coefficient: 0.705 Fatigue Ductility Exponent: -0.613 | https://www.matdat.com/Dashboard/DetailReport.aspx?idMat=539&ChartDirectorChartImage=chart_cycChart&cacheId=66d115ab770e4f9397ec3ac7eb7a6a0b&cacheDefeat=638822238584723526 | https://www.matdat.com/Dashboard/DetailReport.aspx?idMat=539&ChartDirectorChartImage=chart_fatChart&cacheId=bc2c492ec8104cf2850bf4a24aca1c39&cacheDefeat=638822238584723526
Unalloyed steel | 535 | DIN: St 42 W.Nr. (DIN 17007): 1.0130 EN: AISI: AFNOR: A42AP ASTM: BS: 164-400BLT20 GOST: HRN: ISO: JIS: SB 42 JUS: SAE: SS: UNS: Other & Commercial: | Contributed by: MATDAT Entry Date: 01.06.2011 Source Reference: Bäumel A, Seeger T. Materials data for cyclic loading, Supplement 1. Amsterdam: Elsevier; 1990. Other References: Nishijima S et al. Data Sheets on Fatigue Properties for Weld and HAZ Materials of SB42 (C-Si, 420N/mm2 TS) Carbon Steel Plate for Boiler and Other Pressure Vessels. Technical Report No 57, NRIM Fatigue Data Sheet. National Research Institute for Metals; December 1987. Material Group: Unalloyed steel Steel Subgroup: Typical Application: | {'chemical_composition': {'C': '0.16000', 'Si': '0.19000', 'Mn': '0.80000', 'P': '0.01600', 'S': '0.00700', 'Cr': '0.02000', 'Mo': '0.00100', 'Ni': '0.01000', 'Cu': '', 'Al': '', 'Co': '', 'Ti': '', 'W': '', 'V': '0.00100', 'Nb': '', 'N': '', 'Other': ''}} | Source: plate, 20x1500x3000 mm Dimensions (mm): | Heat Treatment Type: Additional Remarks: hot rolled | Microstructure Information: Additional Remarks: ferrite grain size number 7,5 (JIS G 0552 - 1957) | Hardness Value (Brinell): Hardness Value (Vickers): 146.0 Hardness Value (Rockwell): | Testing Temperature (°C): 23.0 Testing Medium: air Loading Type: Loading Control: Specimen Information: Strain Rate: Additional Remarks: | 210000 | 0 | 284 | 441 | 0 | 0 | 0 | 0 | Strength Coefficient (N/mm⁻²): 0.0 Strain Hardening Exponent: 0.0 | N/A | 23 | air | axial | stress control | cylindrical. diameter 10 mm ; surface: longitudinal polished ; location/orientation: in rolling direction ; gauge length: 10 mm | -1 | Cyclic Yield Strength (N/mm⁻²): 272.0 Cyclic Strength Coefficient (N/mm⁻²): 1628.0 Cyclic Strain Hardening Exponent: 0.288 | Transition Life (Number of Cycles): 21070 Endurance/Fatigue Limit Cycles (NE): Stress Amplitude at NE (N/mm⁻²): 0.0 Strain Amplitude at NE: 0.0 Scatter Band of Stress Amplitudes (σa,10% / σa,90%): 1.443 Scatter Band of Plastic Strain Amplitudes (εa,p,10% / εa,p,90%): 1.245 (εa,p,10% / εa,p,90%)Exponent of S-N Curve: 0.0 | Fatigue Strength Coefficient (N/mm⁻²): 1099.0 Fatigue Strength Exponent: -0.13 Fatigue Ductility Coefficient: 0.236 Fatigue Ductility Exponent: -0.446 | https://www.matdat.com/Dashboard/DetailReport.aspx?idMat=535&ChartDirectorChartImage=chart_cycChart&cacheId=f98e01e3dd104942a54531300d96a20b&cacheDefeat=638822238604635487 | https://www.matdat.com/Dashboard/DetailReport.aspx?idMat=535&ChartDirectorChartImage=chart_fatChart&cacheId=73d0c451520d49239d3addd1a308d2a7&cacheDefeat=638822238604635487
Unalloyed steel | 537 | DIN: St 52-3 W.Nr. (DIN 17007): 1.0570 EN: AISI: D ; 50 AFNOR: E36-3 ; E36-4 ASTM: C ; Grade 50 ; Grade D BS: 50C ; 50D ; 50/35 ; 50/35HR ; HS GOST: 17GS ; 18G2 ; 5058-65 ; S345 HRN: ISO: Fe510-C ; Fe510-D ; HR3550 JIS: SM520B ; SM520C JUS: Č0561 ; Č0562 ; Č0563 SAE: SS: 2132-01 ; 2133 ; 2134-01 UNS: Other & Commercial: E36 Z35 | Contributed by: MATDAT Entry Date: 01.06.2011 Source Reference: Bäumel A, Seeger T. Materials data for cyclic loading, Supplement 1. Amsterdam: Elsevier; 1990. Other References: Bignonnet A, Buthod-Cuan H. Strength of Metals and Alloys. Proceedings of the 7th International Conference on the Strength of Metals and Alloys. Pergamon Press Oxford; New York, Toronto, Sydney, Frankfurt, Montreal, Canada; 12-16. August 1985. pp 268-310. Material Group: Unalloyed steel Steel Subgroup: Typical Application: General constructional steel for welded assemblies, ReH>355 N/mm2. Guaranted toughness at +20°C ; Common constructional steel for welded assemblies, ReH>355 N/mm2. Guaranted toughness at 0°C. It is used for statically and dynamically stressed construction | {'chemical_composition': {'C': '0.14500', 'Si': '0.29000', 'Mn': '1.39999', 'P': '0.00600', 'S': '0.00300', 'Cr': '0.07500', 'Mo': '0.03100', 'Ni': '0.42000', 'Cu': '', 'Al': '0.01900', 'Co': '', 'Ti': '', 'W': '', 'V': '', 'Nb': '', 'N': '', 'Other': 'N2 0.012%'}} | Source: Dimensions (mm): | Heat Treatment Type: Additional Remarks: | Microstructure Information: Additional Remarks: | Hardness Value (Brinell): Hardness Value (Vickers): Hardness Value (Rockwell): | Testing Temperature (°C): 23.0 Testing Medium: air Loading Type: Loading Control: Specimen Information: Strain Rate: Additional Remarks: | 205000 | 0 | 380 | 540 | 30 | 75 | 0 | 0 | Strength Coefficient (N/mm⁻²): 433.0 Strain Hardening Exponent: 0.022 | N/A | 23 | air | axial | total strain control | cylindrical. diameter 15 mm ; surface: longitudinal polished ; location/orientation: NA ; gauge length: NA | -1 | Cyclic Yield Strength (N/mm⁻²): 350.0 Cyclic Strength Coefficient (N/mm⁻²): 1050.0 Cyclic Strain Hardening Exponent: 0.177 | Transition Life (Number of Cycles): 12500 Endurance/Fatigue Limit Cycles (NE): Stress Amplitude at NE (N/mm⁻²): 0.0 Strain Amplitude at NE: 0.0 Scatter Band of Stress Amplitudes (σa,10% / σa,90%): 1.091 Scatter Band of Plastic Strain Amplitudes (εa,p,10% / εa,p,90%): 1.502 (εa,p,10% / εa,p,90%)Exponent of S-N Curve: 0.0 | Fatigue Strength Coefficient (N/mm⁻²): 1019.0 Fatigue Strength Exponent: -0.109 Fatigue Ductility Coefficient: 0.846 Fatigue Ductility Exponent: -0.616 | https://www.matdat.com/Dashboard/DetailReport.aspx?idMat=537&ChartDirectorChartImage=chart_cycChart&cacheId=d5e2aa12352140bd84cd7a5d3a3e9d57&cacheDefeat=638822238594953404 | https://www.matdat.com/Dashboard/DetailReport.aspx?idMat=537&ChartDirectorChartImage=chart_fatChart&cacheId=95671a0b0838473c91f985e754ad088d&cacheDefeat=638822238594953404
Unalloyed steel | 534 | DIN: St 42 W.Nr. (DIN 17007): 1.0130 EN: AISI: AFNOR: A42AP ASTM: BS: 164-400BLT20 GOST: HRN: ISO: JIS: SB 42 JUS: SAE: SS: UNS: Other & Commercial: | Contributed by: MATDAT Entry Date: 01.06.2011 Source Reference: Bäumel A, Seeger T. Materials data for cyclic loading, Supplement 1. Amsterdam: Elsevier; 1990. Other References: Nishijima S et al. Data Sheets on Fatigue Properties for Weld and HAZ Materials of SB42 (C-Si, 420N/mm2 TS) Carbon Steel Plate for Boiler and Other Pressure Vessels. Technical Report No 57, NRIM Fatigue Data Sheet. National Research Institute for Metals; December 1987. Material Group: Unalloyed steel Steel Subgroup: Typical Application: | {'chemical_composition': {'C': '0.16000', 'Si': '0.19000', 'Mn': '0.80000', 'P': '0.01600', 'S': '0.00700', 'Cr': '0.02000', 'Mo': '0.00100', 'Ni': '0.01000', 'Cu': '', 'Al': '', 'Co': '', 'Ti': '', 'W': '', 'V': '0.00100', 'Nb': '', 'N': '', 'Other': ''}} | Source: plate, 20x1500x3000 mm Dimensions (mm): | Heat Treatment Type: Additional Remarks: hot rolled | Microstructure Information: Additional Remarks: ferrite grain size number 7,5 (JIS G 0552 - 1957) | Hardness Value (Brinell): Hardness Value (Vickers): 146.0 Hardness Value (Rockwell): | Testing Temperature (°C): 23.0 Testing Medium: air Loading Type: Loading Control: Specimen Information: Strain Rate: Additional Remarks: | 210000 | 0 | 284 | 441 | 0 | 0 | 0 | 0 | Strength Coefficient (N/mm⁻²): 0.0 Strain Hardening Exponent: 0.0 | N/A | 23 | air | axial | total strain control | hourglass. cylindrical. diameter 10 mm ; surface: longitudinal polished ; location/orientation: in rolling direction ; gauge length: 10 mm | -1 | Cyclic Yield Strength (N/mm⁻²): 299.0 Cyclic Strength Coefficient (N/mm⁻²): 998.0 Cyclic Strain Hardening Exponent: 0.194 | Transition Life (Number of Cycles): 80130 Endurance/Fatigue Limit Cycles (NE): Stress Amplitude at NE (N/mm⁻²): 0.0 Strain Amplitude at NE: 0.0 Scatter Band of Stress Amplitudes (σa,10% / σa,90%): 1.298 Scatter Band of Plastic Strain Amplitudes (εa,p,10% / εa,p,90%): 2.535 (εa,p,10% / εa,p,90%)Exponent of S-N Curve: 0.0 | Fatigue Strength Coefficient (N/mm⁻²): 1126.0 Fatigue Strength Exponent: -0.128 Fatigue Ductility Coefficient: 0.34 Fatigue Ductility Exponent: -0.474 | https://www.matdat.com/Dashboard/DetailReport.aspx?idMat=534&ChartDirectorChartImage=chart_cycChart&cacheId=dc83625634e04f7f8b34fabc929ac231&cacheDefeat=638822238599499106 | https://www.matdat.com/Dashboard/DetailReport.aspx?idMat=534&ChartDirectorChartImage=chart_fatChart&cacheId=2d88df195695449791844fd1dad208d6&cacheDefeat=638822238599499106
Unalloyed steel | 536 | DIN: St 42 W.Nr. (DIN 17007): 1.0130 EN: AISI: AFNOR: A42AP ASTM: BS: 164-400BLT20 GOST: HRN: ISO: JIS: SB 42 JUS: SAE: SS: UNS: Other & Commercial: | Contributed by: MATDAT Entry Date: 01.06.2011 Source Reference: Bäumel A, Seeger T. Materials data for cyclic loading, Supplement 1. Amsterdam: Elsevier; 1990. Other References: Nishijima S et al. Data Sheets on Fatigue Properties for Weld and HAZ Materials of SB42 (C-Si, 420N/mm2 TS) Carbon Steel Plate for Boiler and Other Pressure Vessels. Technical Report No 57, NRIM Fatigue Data Sheet. National Research Institute for Metals; December 1987. Material Group: Unalloyed steel Steel Subgroup: Typical Application: | {'chemical_composition': {'C': '0.16000', 'Si': '0.19000', 'Mn': '0.80000', 'P': '0.01600', 'S': '0.00700', 'Cr': '0.02000', 'Mo': '0.00100', 'Ni': '0.01000', 'Cu': '', 'Al': '', 'Co': '', 'Ti': '', 'W': '', 'V': '0.00100', 'Nb': '', 'N': '', 'Other': ''}} | Source: plate, 20x1500x3000 mm Dimensions (mm): | Heat Treatment Type: Additional Remarks: hot rolled | Microstructure Information: Additional Remarks: ferrite grain size number 7,5 (JIS G 0552 - 1957) | Hardness Value (Brinell): Hardness Value (Vickers): 145.0 Hardness Value (Rockwell): | Testing Temperature (°C): 23.0 Testing Medium: air Loading Type: Loading Control: Specimen Information: Strain Rate: Additional Remarks: | 210000 | 0 | 284 | 441 | 0 | 0 | 0 | 0 | Strength Coefficient (N/mm⁻²): 0.0 Strain Hardening Exponent: 0.0 | N/A | 23 | air | axial | stress control | hourglass. cylindrical. diameter 10 mm ; surface: longitudinal polished ; location/orientation: in rolling direction ; gauge length: 10 mm | -1 | Cyclic Yield Strength (N/mm⁻²): 294.0 Cyclic Strength Coefficient (N/mm⁻²): 985.0 Cyclic Strain Hardening Exponent: 0.194 | Transition Life (Number of Cycles): 73740 Endurance/Fatigue Limit Cycles (NE): Stress Amplitude at NE (N/mm⁻²): 0.0 Strain Amplitude at NE: 0.0 Scatter Band of Stress Amplitudes (σa,10% / σa,90%): 1.208 Scatter Band of Plastic Strain Amplitudes (εa,p,10% / εa,p,90%): 1.847 (εa,p,10% / εa,p,90%)Exponent of S-N Curve: 0.0 | Fatigue Strength Coefficient (N/mm⁻²): 1015.0 Fatigue Strength Exponent: -0.119 Fatigue Ductility Coefficient: 0.192 Fatigue Ductility Exponent: -0.428 | https://www.matdat.com/Dashboard/DetailReport.aspx?idMat=536&ChartDirectorChartImage=chart_cycChart&cacheId=3b772774209d44429e0863455f261e98&cacheDefeat=638822238609847276 | https://www.matdat.com/Dashboard/DetailReport.aspx?idMat=536&ChartDirectorChartImage=chart_fatChart&cacheId=97b0f2a6f87944889def618c806e1f75&cacheDefeat=638822238609847276
Unalloyed steel | 538 | DIN: W.Nr. (DIN 17007): EN: AISI: AFNOR: ASTM: BS: GOST: HRN: ISO: JIS: JUS: SAE: SS: UNS: Other & Commercial: HSLA 500 | Contributed by: MATDAT Entry Date: 01.06.2011 Source Reference: Bäumel A, Seeger T. Materials data for cyclic loading, Supplement 1. Amsterdam: Elsevier; 1990. Other References: Fredriksson K, Melander A, Hedman M. Influence of Prestraining and Ageing on Fatigue Properties of High-Strength Sheet Steels. Int J Fatigue 1988;10(3):139-151. Material Group: Unalloyed steel Steel Subgroup: Typical Application: | {'chemical_composition': {'C': '0.05200', 'Si': '0.22100', 'Mn': '0.39900', 'P': '0.01600', 'S': '', 'Cr': '0.09000', 'Mo': '', 'Ni': '0.08800', 'Cu': '0.18000', 'Al': '0.05700', 'Co': '', 'Ti': '', 'W': '', 'V': '', 'Nb': '0.03500', 'N': '0.01000', 'Other': 'S<0.002% ; Mo<0.022% ; V<0.022% ; Ti<0.022%'}} | Source: sheet, 1,44 mm thick Dimensions (mm): | Heat Treatment Type: Additional Remarks: as received | Microstructure Information: Additional Remarks: ferrite grains with carbides, primarily at the grain boundaries ; grain size: 8,9 micrometers | Hardness Value (Brinell): Hardness Value (Vickers): Hardness Value (Rockwell): | Testing Temperature (°C): 23.0 Testing Medium: air Loading Type: axial Loading Control: Specimen Information: 12x1,44 mm ; specimen location: in rolling direction ; gauge lenght: 50 mm Strain Rate: 12 %/min Additional Remarks: testing machine: Schenck-Trebel | 203800 | 0 | 418 | 488 | 0 | 0 | 0 | 0 | Strength Coefficient (N/mm⁻²): 415.0 Strain Hardening Exponent: 0.003 | N/A | 23 | air | axial | total strain control | 3.7x1.44 mm ; surface: NA ; location/orientation: in rolling direction ; gauge length: 6 mm | -1 | Cyclic Yield Strength (N/mm⁻²): 356.0 Cyclic Strength Coefficient (N/mm⁻²): 668.0 Cyclic Strain Hardening Exponent: 0.101 | Transition Life (Number of Cycles): 8432 Endurance/Fatigue Limit Cycles (NE): Stress Amplitude at NE (N/mm⁻²): 0.0 Strain Amplitude at NE: 0.0 Scatter Band of Stress Amplitudes (σa,10% / σa,90%): 1.0 Scatter Band of Plastic Strain Amplitudes (εa,p,10% / εa,p,90%): 1.0 (εa,p,10% / εa,p,90%)Exponent of S-N Curve: 0.0 | Fatigue Strength Coefficient (N/mm⁻²): 721.0 Fatigue Strength Exponent: -0.074 Fatigue Ductility Coefficient: 2.119 Fatigue Ductility Exponent: -0.731 | https://www.matdat.com/Dashboard/DetailReport.aspx?idMat=538&ChartDirectorChartImage=chart_cycChart&cacheId=bff41dbccf6747dca0ce15bd221fb7d7&cacheDefeat=638822238590789402 | https://www.matdat.com/Dashboard/DetailReport.aspx?idMat=538&ChartDirectorChartImage=chart_fatChart&cacheId=a976db9120b045f09cb9eead171f7c6e&cacheDefeat=638822238590789402
Unalloyed steel | 530 | DIN: W.Nr. (DIN 17007): EN: AISI: AFNOR: ASTM: BS: GOST: HRN: ISO: JIS: JUS: SAE: SS: UNS: Other & Commercial: Fe | Contributed by: MATDAT Entry Date: 01.06.2011 Source Reference: Bäumel A, Seeger T. Materials data for cyclic loading, Supplement 1. Amsterdam: Elsevier; 1990. Other References: Pickard SM, Guiu F, Blackie AP. Low Cycle Fatigue of Strain Aging Ferrous Alloys. Low Cycle Fatigue, STP 942. Philadelphia: ASTM International; 1988. pp 776-797. Material Group: Unalloyed steel Steel Subgroup: Typical Application: | {'chemical_composition': {'C': '0.10000', 'Si': '', 'Mn': '', 'P': '', 'S': '0.00500', 'Cr': '', 'Mo': '', 'Ni': '', 'Cu': '', 'Al': '', 'Co': '', 'Ti': '', 'W': '', 'V': '', 'Nb': '', 'N': '0.00100', 'Other': 'O 0.015%'}} | Source: Dimensions (mm): | Heat Treatment Type: Additional Remarks: 950°C/1h, quenched in ice brine | Microstructure Information: Additional Remarks: grain size: 30 micrometers | Hardness Value (Brinell): Hardness Value (Vickers): Hardness Value (Rockwell): | Testing Temperature (°C): 23.0 Testing Medium: air Loading Type: Loading Control: Specimen Information: Strain Rate: Additional Remarks: Young´s modulus estimated | 210000 | 0 | 0 | 0 | 0 | 0 | 0 | 0 | Strength Coefficient (N/mm⁻²): 0.0 Strain Hardening Exponent: 0.0 | N/A | 23 | air | axial | stress control | cylindrical. diameter 3 mm ; surface: chemically or electrolytically polished ; location/orientation: NA ; gauge length: 5 mm | -1 | Cyclic Yield Strength (N/mm⁻²): 273.0 Cyclic Strength Coefficient (N/mm⁻²): 390.0 Cyclic Strain Hardening Exponent: 0.058 | Transition Life (Number of Cycles): 21740 Endurance/Fatigue Limit Cycles (NE): Stress Amplitude at NE (N/mm⁻²): 0.0 Strain Amplitude at NE: 0.0 Scatter Band of Stress Amplitudes (σa,10% / σa,90%): 1.036 Scatter Band of Plastic Strain Amplitudes (εa,p,10% / εa,p,90%): 1.951 (εa,p,10% / εa,p,90%)Exponent of S-N Curve: 0.0 | Fatigue Strength Coefficient (N/mm⁻²): 483.0 Fatigue Strength Exponent: -0.056 Fatigue Ductility Coefficient: 46.725 Fatigue Ductility Exponent: -0.958 | https://www.matdat.com/Dashboard/DetailReport.aspx?idMat=530&ChartDirectorChartImage=chart_cycChart&cacheId=85151cc6f89849bbbcb4ba16a1f83725&cacheDefeat=638822238620969199 | https://www.matdat.com/Dashboard/DetailReport.aspx?idMat=530&ChartDirectorChartImage=chart_fatChart&cacheId=bafd34fce0294978b03d9b2eab5cdb57&cacheDefeat=638822238621125497
Unalloyed steel | 533 | DIN: St 42 W.Nr. (DIN 17007): 1.0130 EN: AISI: AFNOR: A42AP ASTM: BS: 164-400BLT20 GOST: HRN: ISO: JIS: SB 42 JUS: SAE: SS: UNS: Other & Commercial: | Contributed by: MATDAT Entry Date: 01.06.2011 Source Reference: Bäumel A, Seeger T. Materials data for cyclic loading, Supplement 1. Amsterdam: Elsevier; 1990. Other References: Nishijima S et al. Data Sheets on Fatigue Properties for Weld and HAZ Materials of SB42 (C-Si, 420N/mm2 TS) Carbon Steel Plate for Boiler and Other Pressure Vessels. Technical Report No 57, NRIM Fatigue Data Sheet. National Research Institute for Metals; December 1987. Material Group: Unalloyed steel Steel Subgroup: Typical Application: | {'chemical_composition': {'C': '0.16000', 'Si': '0.19000', 'Mn': '0.80000', 'P': '0.01600', 'S': '0.00700', 'Cr': '0.02000', 'Mo': '0.00100', 'Ni': '0.01000', 'Cu': '', 'Al': '', 'Co': '', 'Ti': '', 'W': '', 'V': '0.00100', 'Nb': '', 'N': '', 'Other': ''}} | Source: plate, 20x1500x3000 mm Dimensions (mm): | Heat Treatment Type: Additional Remarks: hot rolled | Microstructure Information: Additional Remarks: ferrite grain size number 7,5 (JIS G 0552 - 1957) | Hardness Value (Brinell): Hardness Value (Vickers): 146.0 Hardness Value (Rockwell): | Testing Temperature (°C): 23.0 Testing Medium: air Loading Type: Loading Control: Specimen Information: Strain Rate: Additional Remarks: | 210000 | 0 | 284 | 441 | 0 | 0 | 0 | 0 | Strength Coefficient (N/mm⁻²): 0.0 Strain Hardening Exponent: 0.0 | N/A | 23 | air | axial | total strain control | cylindrical. diameter 10 mm ; surface: longitudinal polished ; location/orientation: in rolling direction ; gauge length: 10 mm | -1 | Cyclic Yield Strength (N/mm⁻²): 282.0 Cyclic Strength Coefficient (N/mm⁻²): 1403.0 Cyclic Strain Hardening Exponent: 0.258 | Transition Life (Number of Cycles): 66450 Endurance/Fatigue Limit Cycles (NE): Stress Amplitude at NE (N/mm⁻²): 0.0 Strain Amplitude at NE: 0.0 Scatter Band of Stress Amplitudes (σa,10% / σa,90%): 1.066 Scatter Band of Plastic Strain Amplitudes (εa,p,10% / εa,p,90%): 1.232 (εa,p,10% / εa,p,90%)Exponent of S-N Curve: 0.0 | Fatigue Strength Coefficient (N/mm⁻²): 1096.0 Fatigue Strength Exponent: -0.126 Fatigue Ductility Coefficient: 0.43 Fatigue Ductility Exponent: -0.5 | https://www.matdat.com/Dashboard/DetailReport.aspx?idMat=533&ChartDirectorChartImage=chart_cycChart&cacheId=3b00d5c472484518a5944145b4ee612b&cacheDefeat=638822238618057455 | https://www.matdat.com/Dashboard/DetailReport.aspx?idMat=533&ChartDirectorChartImage=chart_fatChart&cacheId=2307b5d0f07741f7b21e55b5f9d20ce6&cacheDefeat=638822238618057455
Unalloyed steel | 540 | DIN: W.Nr. (DIN 17007): EN: AISI: AFNOR: ASTM: BS: GOST: HRN: ISO: JIS: JUS: SAE: SS: UNS: Other & Commercial: HSLA 500 | Contributed by: MATDAT Entry Date: 01.06.2011 Source Reference: Bäumel A, Seeger T. Materials data for cyclic loading, Supplement 1. Amsterdam: Elsevier; 1990. Other References: Fredriksson K, Melander A, Hedman M. Influence of Prestraining and Ageing on Fatigue Properties of High-Strength Sheet Steels. Int J Fatigue 1988;10(3):139-151. Material Group: Unalloyed steel Steel Subgroup: Typical Application: | {'chemical_composition': {'C': '0.05200', 'Si': '0.22100', 'Mn': '0.39900', 'P': '0.01600', 'S': '', 'Cr': '0.09000', 'Mo': '', 'Ni': '0.08800', 'Cu': '0.18000', 'Al': '0.05700', 'Co': '', 'Ti': '', 'W': '', 'V': '', 'Nb': '0.03500', 'N': '0.01000', 'Other': 'S<0.002% ; Mo<0.022% ; V<0.022% ; Ti<0.022%'}} | Source: sheet, 1,44 mm thick Dimensions (mm): | Heat Treatment Type: Additional Remarks: aged at 190°C/15min | Microstructure Information: Additional Remarks: ferrite grains with carbides, primarily at the grain boundaries ; grain size: 8,9 micrometers | Hardness Value (Brinell): Hardness Value (Vickers): Hardness Value (Rockwell): | Testing Temperature (°C): 23.0 Testing Medium: air Loading Type: axial Loading Control: Specimen Information: 12x1,44 mm ; specimen location: in rolling direction ; gauge lenght: 50 mm Strain Rate: 12 %/min Additional Remarks: testing machine: Schenck-Trebel | 203800 | 0 | 514 | 546 | 0 | 0 | 0 | 0 | Strength Coefficient (N/mm⁻²): 607.0 Strain Hardening Exponent: 0.027 | N/A | 23 | air | axial | total strain control | 3.7x1.44 mm ; surface: NA ; location/orientation: in rolling direction ; gauge length: 6 mm | -1 | Cyclic Yield Strength (N/mm⁻²): 369.0 Cyclic Strength Coefficient (N/mm⁻²): 724.0 Cyclic Strain Hardening Exponent: 0.109 | Transition Life (Number of Cycles): 7180 Endurance/Fatigue Limit Cycles (NE): Stress Amplitude at NE (N/mm⁻²): 0.0 Strain Amplitude at NE: 0.0 Scatter Band of Stress Amplitudes (σa,10% / σa,90%): 1.0 Scatter Band of Plastic Strain Amplitudes (εa,p,10% / εa,p,90%): 1.0 (εa,p,10% / εa,p,90%)Exponent of S-N Curve: 0.0 | Fatigue Strength Coefficient (N/mm⁻²): 729.0 Fatigue Strength Exponent: -0.072 Fatigue Ductility Coefficient: 1.0649 Fatigue Ductility Exponent: -0.668 | https://www.matdat.com/Dashboard/DetailReport.aspx?idMat=540&ChartDirectorChartImage=chart_cycChart&cacheId=fd873161d3b54fb4812624734c1c5f8c&cacheDefeat=638822238577814580 | https://www.matdat.com/Dashboard/DetailReport.aspx?idMat=540&ChartDirectorChartImage=chart_fatChart&cacheId=0ce81311047c4b44bb0ea44cdc71e330&cacheDefeat=638822238577814580
Unalloyed steel | 528 | DIN: W.Nr. (DIN 17007): EN: AISI: AFNOR: ASTM: BS: GOST: HRN: ISO: JIS: JUS: SAE: SS: UNS: Other & Commercial: Fe | Contributed by: MATDAT Entry Date: 01.06.2011 Source Reference: Bäumel A, Seeger T. Materials data for cyclic loading, Supplement 1. Amsterdam: Elsevier; 1990. Other References: Pickard SM, Guiu F, Blackie AP. Low Cycle Fatigue of Strain Aging Ferrous Alloys. Low Cycle Fatigue, STP 942. Philadelphia: ASTM International; 1988. pp 776-797. Material Group: Unalloyed steel Steel Subgroup: Typical Application: | {'chemical_composition': {'C': '0.00750', 'Si': '', 'Mn': '0.00030', 'P': '', 'S': '0.00020', 'Cr': '', 'Mo': '', 'Ni': '', 'Cu': '', 'Al': '', 'Co': '', 'Ti': '', 'W': '', 'V': '', 'Nb': '', 'N': '0.00750', 'Other': 'O 0.0025%'}} | Source: Dimensions (mm): | Heat Treatment Type: Additional Remarks: 700°C/3h in vacuum of 10^-6 torr, cooled (100°C/min) 23°C | Microstructure Information: Additional Remarks: grain size: 95 micrometers | Hardness Value (Brinell): Hardness Value (Vickers): Hardness Value (Rockwell): | Testing Temperature (°C): 23.0 Testing Medium: air Loading Type: Loading Control: Specimen Information: Strain Rate: Additional Remarks: Young´s modulus estimated | 210000 | 0 | 0 | 0 | 0 | 0 | 0 | 0 | Strength Coefficient (N/mm⁻²): 0.0 Strain Hardening Exponent: 0.0 | N/A | 23 | air | axial | stress control | cylindrical. diameter 3 mm ; surface: chemically or electrolytically polished ; location/orientation: NA ; gauge length: 5 mm | -1 | Cyclic Yield Strength (N/mm⁻²): 175.0 Cyclic Strength Coefficient (N/mm⁻²): 562.0 Cyclic Strain Hardening Exponent: 0.196 | Transition Life (Number of Cycles): 120900 Endurance/Fatigue Limit Cycles (NE): Stress Amplitude at NE (N/mm⁻²): 0.0 Strain Amplitude at NE: 0.0 Scatter Band of Stress Amplitudes (σa,10% / σa,90%): 1.064 Scatter Band of Plastic Strain Amplitudes (εa,p,10% / εa,p,90%): 1.5 (εa,p,10% / εa,p,90%)Exponent of S-N Curve: 0.0 | Fatigue Strength Coefficient (N/mm⁻²): 741.0 Fatigue Strength Exponent: -0.135 Fatigue Ductility Coefficient: 1.641 Fatigue Ductility Exponent: -0.63 | https://www.matdat.com/Dashboard/DetailReport.aspx?idMat=528&ChartDirectorChartImage=chart_cycChart&cacheId=cba86934199b4f3599f67f40e684465a&cacheDefeat=638822238629108861 | https://www.matdat.com/Dashboard/DetailReport.aspx?idMat=528&ChartDirectorChartImage=chart_fatChart&cacheId=2e181b80bbca44b38f5e5d88eaf697c4&cacheDefeat=638822238629108861
Unalloyed steel | 529 | DIN: W.Nr. (DIN 17007): EN: AISI: AFNOR: ASTM: BS: GOST: HRN: ISO: JIS: JUS: SAE: SS: UNS: Other & Commercial: Fe | Contributed by: MATDAT Entry Date: 01.06.2011 Source Reference: Bäumel A, Seeger T. Materials data for cyclic loading, Supplement 1. Amsterdam: Elsevier; 1990. Other References: Pickard SM, Guiu F, Blackie AP. Low Cycle Fatigue of Strain Aging Ferrous Alloys. Low Cycle Fatigue, STP 942. Philadelphia: ASTM International; 1988. pp 776-797. Material Group: Unalloyed steel Steel Subgroup: Typical Application: | {'chemical_composition': {'C': '0.10000', 'Si': '', 'Mn': '', 'P': '', 'S': '0.00500', 'Cr': '', 'Mo': '', 'Ni': '', 'Cu': '', 'Al': '', 'Co': '', 'Ti': '', 'W': '', 'V': '', 'Nb': '', 'N': '0.00100', 'Other': 'O 0.015%'}} | Source: Dimensions (mm): | Heat Treatment Type: Additional Remarks: 950°C/1h, cooled down (100°C/min) to 23°C | Microstructure Information: Additional Remarks: grain size: 30 micrometers | Hardness Value (Brinell): Hardness Value (Vickers): Hardness Value (Rockwell): | Testing Temperature (°C): 23.0 Testing Medium: air Loading Type: Loading Control: Specimen Information: Strain Rate: Additional Remarks: Young´s modulus estimated | 210000 | 0 | 0 | 0 | 0 | 0 | 0 | 0 | Strength Coefficient (N/mm⁻²): 0.0 Strain Hardening Exponent: 0.0 | N/A | 23 | air | axial | stress control | cylindrical. diameter 3 mm ; surface: chemically or electrolytically polished ; location/orientation: NA ; gauge length: 5 mm | -1 | Cyclic Yield Strength (N/mm⁻²): 255.0 Cyclic Strength Coefficient (N/mm⁻²): 2145.0 Cyclic Strain Hardening Exponent: 0.343 | Transition Life (Number of Cycles): 42780 Endurance/Fatigue Limit Cycles (NE): Stress Amplitude at NE (N/mm⁻²): 0.0 Strain Amplitude at NE: 0.0 Scatter Band of Stress Amplitudes (σa,10% / σa,90%): 1.03 Scatter Band of Plastic Strain Amplitudes (εa,p,10% / εa,p,90%): 1.237 (εa,p,10% / εa,p,90%)Exponent of S-N Curve: 0.0 | Fatigue Strength Coefficient (N/mm⁻²): 1495.0 Fatigue Strength Exponent: -0.178 Fatigue Ductility Coefficient: 0.316 Fatigue Ductility Exponent: -0.512 | https://www.matdat.com/Dashboard/DetailReport.aspx?idMat=529&ChartDirectorChartImage=chart_cycChart&cacheId=7b39b5ec928549c48f5e238a3f8a2885&cacheDefeat=638822238626750101 | https://www.matdat.com/Dashboard/DetailReport.aspx?idMat=529&ChartDirectorChartImage=chart_fatChart&cacheId=89c632c951384eada8b51b0ee97c4dcf&cacheDefeat=638822238626750101
Unalloyed steel | 116 | DIN: Ck 100 W.Nr. (DIN 17007): 1.1275 EN: AISI: AFNOR: ASTM: BS: GOST: HRN: ISO: JIS: JUS: SAE: SS: UNS: Other & Commercial: | Contributed by: MATDAT Entry Date: 01.06.2011 Source Reference: Boller C, Seeger T. Materials data for cyclic loading, Part A. Amsterdam: Elsevier; 1987. Other References: Pilo. Zum Wechselverformungsverhalten normalisierter unlegierter Stähle mit Kohlenstoffgehalten von 0,01 bis 1,02 Gewicht %. Dissertation. TU Karlsruhe; 1979. Material Group: Unalloyed steel Steel Subgroup: Typical Application: | {'chemical_composition': {'C': '1.02000', 'Si': '0.19000', 'Mn': '0.19000', 'P': '0.01400', 'S': '0.01900', 'Cr': '0.14000', 'Mo': '0.01000', 'Ni': '0.07000', 'Cu': '0.08000', 'Al': '0.05200', 'Co': '', 'Ti': '', 'W': '', 'V': '', 'Nb': '', 'N': '', 'Other': ''}} | Source: rolled bars, diameter 20 mm Dimensions (mm): | Heat Treatment Type: normalized Additional Remarks: 60min/880°C/air | Microstructure Information: Additional Remarks: | Hardness Value (Brinell): Hardness Value (Vickers): Hardness Value (Rockwell): | Testing Temperature (°C): 23.0 Testing Medium: air Loading Type: axial Loading Control: deformation control Specimen Information: cylindrical, diameter 3,8 mm ; location/orientation: in rolling direction ; gauge length: 60 mm Strain Rate: 4,8 %/min ; Young´s modulus estimated Additional Remarks: testing machine: Zwick, max. 50 kN | 210000 | 0 | 465 | 960 | 9 | 0 | 0 | 0 | Strength Coefficient (N/mm⁻²): 1593.0 Strain Hardening Exponent: 0.203 | N/A | 23 | air | axial | stress control | cylindrical. diameter 5 mm ; surface: electrolitically and mechanically polished ; location/orientation: in rolling direction ; gauge length: 10 mm | -1 | Cyclic Yield Strength (N/mm⁻²): 420.0 Cyclic Strength Coefficient (N/mm⁻²): 1188.0 Cyclic Strain Hardening Exponent: 0.167 | Transition Life (Number of Cycles): 14391 Endurance/Fatigue Limit Cycles (NE): Stress Amplitude at NE (N/mm⁻²): 0.0 Strain Amplitude at NE: 0.0 Scatter Band of Stress Amplitudes (σa,10% / σa,90%): 1.082 Scatter Band of Plastic Strain Amplitudes (εa,p,10% / εa,p,90%): 1.344 (εa,p,10% / εa,p,90%)Exponent of S-N Curve: 0.0 | Fatigue Strength Coefficient (N/mm⁻²): 1500.0 Fatigue Strength Exponent: -0.123 Fatigue Ductility Coefficient: 1.552 Fatigue Ductility Exponent: -0.647 | https://www.matdat.com/Dashboard/DetailReport.aspx?idMat=116&ChartDirectorChartImage=chart_cycChart&cacheId=1f194df36cd249bcb55333bd07e814c8&cacheDefeat=638822238633291663 | https://www.matdat.com/Dashboard/DetailReport.aspx?idMat=116&ChartDirectorChartImage=chart_fatChart&cacheId=d9ca42db545b4b5198898ab1751e333a&cacheDefeat=638822238633291663
Unalloyed steel | 115 | DIN: Ck 100 W.Nr. (DIN 17007): 1.1275 EN: AISI: AFNOR: ASTM: BS: GOST: HRN: ISO: JIS: JUS: SAE: SS: UNS: Other & Commercial: | Contributed by: MATDAT Entry Date: 01.06.2011 Source Reference: Boller C, Seeger T. Materials data for cyclic loading, Part A. Amsterdam: Elsevier; 1987. Other References: Pilo. Zum Wechselverformungsverhalten normalisierter unlegierter Stähle mit Kohlenstoffgehalten von 0,01 bis 1,02 Gewicht %. Dissertation. TU Karlsruhe; 1979. Material Group: Unalloyed steel Steel Subgroup: Typical Application: | {'chemical_composition': {'C': '1.02000', 'Si': '0.19000', 'Mn': '0.19000', 'P': '0.01400', 'S': '0.01900', 'Cr': '0.14000', 'Mo': '0.01000', 'Ni': '0.07000', 'Cu': '0.08000', 'Al': '0.05200', 'Co': '', 'Ti': '', 'W': '', 'V': '', 'Nb': '', 'N': '', 'Other': ''}} | Source: rolled bars, diameter 20 mm Dimensions (mm): | Heat Treatment Type: annealed Additional Remarks: 60min/880°C/furnace | Microstructure Information: Additional Remarks: | Hardness Value (Brinell): Hardness Value (Vickers): Hardness Value (Rockwell): | Testing Temperature (°C): 23.0 Testing Medium: air Loading Type: axial Loading Control: deformation control Specimen Information: cylindrical, diameter 3,8 mm ; location/orientation: in rolling direction ; gauge length: 60 mm Strain Rate: 4,8 %/min ; Young´s modulus estimated Additional Remarks: testing machine: Zwick, max. 50 kN | 210000 | 0 | 293 | 795 | 13 | 0 | 0 | 0 | Strength Coefficient (N/mm⁻²): 1188.0 Strain Hardening Exponent: 0.234 | N/A | 23 | air | axial | stress control | cylindrical. diameter 5 mm ; surface: electrolitically and mechanically polished ; location/orientation: in rolling direction ; gauge length: 10 mm | -1 | Cyclic Yield Strength (N/mm⁻²): 314.0 Cyclic Strength Coefficient (N/mm⁻²): 1298.0 Cyclic Strain Hardening Exponent: 0.228 | Transition Life (Number of Cycles): 47479 Endurance/Fatigue Limit Cycles (NE): Stress Amplitude at NE (N/mm⁻²): 0.0 Strain Amplitude at NE: 0.0 Scatter Band of Stress Amplitudes (σa,10% / σa,90%): 1.111 Scatter Band of Plastic Strain Amplitudes (εa,p,10% / εa,p,90%): 1.445 (εa,p,10% / εa,p,90%)Exponent of S-N Curve: 0.0 | Fatigue Strength Coefficient (N/mm⁻²): 1343.0 Fatigue Strength Exponent: -0.135 Fatigue Ductility Coefficient: 0.874 Fatigue Ductility Exponent: -0.564 | https://www.matdat.com/Dashboard/DetailReport.aspx?idMat=115&ChartDirectorChartImage=chart_cycChart&cacheId=0b80bd9222664031a37c033d35a33439&cacheDefeat=638822238640222272 | https://www.matdat.com/Dashboard/DetailReport.aspx?idMat=115&ChartDirectorChartImage=chart_fatChart&cacheId=34a2a0a517744020a31478abff208e77&cacheDefeat=638822238640222272
Unalloyed steel | 532 | DIN: St 00 W.Nr. (DIN 17007): 1.0030 EN: AISI: AFNOR: ASTM: BS: GOST: HRN: ISO: JIS: JUS: SAE: SS: UNS: Other & Commercial: | Contributed by: MATDAT Entry Date: 01.06.2011 Source Reference: Bäumel A, Seeger T. Materials data for cyclic loading, Supplement 1. Amsterdam: Elsevier; 1990. Other References: Ott W, Nowack H. Cyclic Material Properties of Steel, St. 00. Private communication; 1987. Material Group: Unalloyed steel Steel Subgroup: Typical Application: | {'chemical_composition': {'C': '0.03000', 'Si': '0.02000', 'Mn': '0.39000', 'P': '0.00600', 'S': '0.01100', 'Cr': '', 'Mo': '', 'Ni': '', 'Cu': '', 'Al': '', 'Co': '', 'Ti': '', 'W': '', 'V': '', 'Nb': '', 'N': '', 'Other': ''}} | Source: sheet, 2 mm thick Dimensions (mm): | Heat Treatment Type: Additional Remarks: hot rolled | Microstructure Information: Additional Remarks: | Hardness Value (Brinell): Hardness Value (Vickers): Hardness Value (Rockwell): | Testing Temperature (°C): 20.0 Testing Medium: air Loading Type: axial Loading Control: displacement control Specimen Information: flat sheet, 2x15 mm ; specimen location: in rolling direction ; gauge lenght: 10 mm Strain Rate: 10 %/min Additional Remarks: testing machine: Schenck, servohydraulic | 210000 | 0 | 304 | 347 | 0 | 63 | 0 | 0 | Strength Coefficient (N/mm⁻²): 0.0 Strain Hardening Exponent: 0.0 | N/A | 20 | air | axial | total strain control | flat sheet. 2x15 mm ; surface: mechanically polished ; location/orientation: transversal to rolling direction ; gauge length: NA | -1 | Cyclic Yield Strength (N/mm⁻²): 206.0 Cyclic Strength Coefficient (N/mm⁻²): 1265.0 Cyclic Strain Hardening Exponent: 0.292 | Transition Life (Number of Cycles): 182400 Endurance/Fatigue Limit Cycles (NE): Stress Amplitude at NE (N/mm⁻²): 0.0 Strain Amplitude at NE: 0.0 Scatter Band of Stress Amplitudes (σa,10% / σa,90%): 1.282 Scatter Band of Plastic Strain Amplitudes (εa,p,10% / εa,p,90%): 1.461 (εa,p,10% / εa,p,90%)Exponent of S-N Curve: 0.0 | Fatigue Strength Coefficient (N/mm⁻²): 703.0 Fatigue Strength Exponent: -0.119 Fatigue Ductility Coefficient: 0.131 Fatigue Ductility Exponent: -0.405 | https://www.matdat.com/Dashboard/DetailReport.aspx?idMat=532&ChartDirectorChartImage=chart_cycChart&cacheId=cda5686f703a4ac1b691f6839db27608&cacheDefeat=638822238654046322 | https://www.matdat.com/Dashboard/DetailReport.aspx?idMat=532&ChartDirectorChartImage=chart_fatChart&cacheId=6458f877ffdc45afa7878b8584f8d25d&cacheDefeat=638822238654046322
Unalloyed steel | 531 | DIN: St 00 W.Nr. (DIN 17007): 1.0030 EN: AISI: AFNOR: ASTM: BS: GOST: HRN: ISO: JIS: JUS: SAE: SS: UNS: Other & Commercial: | Contributed by: MATDAT Entry Date: 01.06.2011 Source Reference: Bäumel A, Seeger T. Materials data for cyclic loading, Supplement 1. Amsterdam: Elsevier; 1990. Other References: Ott W, Nowack H. Cyclic Material Properties of Steel, St. 00. Private communication; 1987. Material Group: Unalloyed steel Steel Subgroup: Typical Application: | {'chemical_composition': {'C': '0.03000', 'Si': '0.02000', 'Mn': '0.39000', 'P': '0.00600', 'S': '0.01100', 'Cr': '', 'Mo': '', 'Ni': '', 'Cu': '', 'Al': '', 'Co': '', 'Ti': '', 'W': '', 'V': '', 'Nb': '', 'N': '', 'Other': ''}} | Source: sheet, 2 mm thick Dimensions (mm): | Heat Treatment Type: Additional Remarks: hot rolled | Microstructure Information: Additional Remarks: | Hardness Value (Brinell): Hardness Value (Vickers): Hardness Value (Rockwell): | Testing Temperature (°C): 20.0 Testing Medium: air Loading Type: axial Loading Control: displacement control Specimen Information: flat sheet, 2x15 mm ; specimen location: in rolling direction ; gauge lenght: 10 mm Strain Rate: 10 %/min Additional Remarks: testing machine: Schenck, servohydraulic | 210000 | 0 | 304 | 347 | 0 | 63 | 0 | 0 | Strength Coefficient (N/mm⁻²): 0.0 Strain Hardening Exponent: 0.0 | N/A | 20 | air | axial | total strain control | flat sheet. 2x15 mm ; surface: mechanically polished ; location/orientation: in rolling direction ; gauge length: NA | -1 | Cyclic Yield Strength (N/mm⁻²): 201.0 Cyclic Strength Coefficient (N/mm⁻²): 1428.0 Cyclic Strain Hardening Exponent: 0.315 | Transition Life (Number of Cycles): 271300 Endurance/Fatigue Limit Cycles (NE): Stress Amplitude at NE (N/mm⁻²): 0.0 Strain Amplitude at NE: 0.0 Scatter Band of Stress Amplitudes (σa,10% / σa,90%): 1.125 Scatter Band of Plastic Strain Amplitudes (εa,p,10% / εa,p,90%): 1.387 (εa,p,10% / εa,p,90%)Exponent of S-N Curve: 0.0 | Fatigue Strength Coefficient (N/mm⁻²): 1094.0 Fatigue Strength Exponent: -0.163 Fatigue Ductility Coefficient: 0.169 Fatigue Ductility Exponent: -0.426 | https://www.matdat.com/Dashboard/DetailReport.aspx?idMat=531&ChartDirectorChartImage=chart_cycChart&cacheId=b5f496cf792a4048beb6cf8cb74be065&cacheDefeat=638822238643578415 | https://www.matdat.com/Dashboard/DetailReport.aspx?idMat=531&ChartDirectorChartImage=chart_fatChart&cacheId=e656072a6f744a9f82a2efed2078f312&cacheDefeat=638822238643578415
Unalloyed steel | 113 | DIN: Ck 80 W.Nr. (DIN 17007): EN: AISI: AFNOR: ASTM: BS: GOST: HRN: ISO: JIS: JUS: SAE: SS: UNS: Other & Commercial: | Contributed by: MATDAT Entry Date: 01.06.2011 Source Reference: Boller C, Seeger T. Materials data for cyclic loading, Part A. Amsterdam: Elsevier; 1987. Other References: Pilo. Zum Wechselverformungsverhalten normalisierter unlegierter Stähle mit Kohlenstoffgehalten von 0,01 bis 1,02 Gewicht %. Dissertation. TU Karlsruhe; 1979. Material Group: Unalloyed steel Steel Subgroup: Typical Application: | {'chemical_composition': {'C': '0.80000', 'Si': '0.25000', 'Mn': '0.71000', 'P': '0.00700', 'S': '0.01600', 'Cr': '0.19000', 'Mo': '', 'Ni': '0.03000', 'Cu': '0.03000', 'Al': '0.02200', 'Co': '', 'Ti': '', 'W': '', 'V': '', 'Nb': '', 'N': '', 'Other': ''}} | Source: rectangular bars, 100 squared mm cross-section Dimensions (mm): | Heat Treatment Type: normalized Additional Remarks: 2x30min/800°C/air | Microstructure Information: Additional Remarks: | Hardness Value (Brinell): Hardness Value (Vickers): Hardness Value (Rockwell): | Testing Temperature (°C): 23.0 Testing Medium: air Loading Type: axial Loading Control: deformation control Specimen Information: cylindrical, diameter 3,8 mm ; location/orientation: in rolling direction ; gauge length: 60 mm Strain Rate: 4,8 %/min ; Young´s modulus estimated Additional Remarks: testing machine: Zwick, max. 50 kN | 210000 | 0 | 482 | 948 | 10 | 0 | 0 | 0 | Strength Coefficient (N/mm⁻²): 591.0 Strain Hardening Exponent: 0.06 | N/A | 23 | air | axial | stress control | cylindrical. diameter 5 mm ; surface: electrolitically and mechanically polished ; location/orientation: in rolling direction ; gauge length: 10 mm | -1 | Cyclic Yield Strength (N/mm⁻²): 417.0 Cyclic Strength Coefficient (N/mm⁻²): 1102.0 Cyclic Strain Hardening Exponent: 0.157 | Transition Life (Number of Cycles): 8204 Endurance/Fatigue Limit Cycles (NE): Stress Amplitude at NE (N/mm⁻²): 0.0 Strain Amplitude at NE: 0.0 Scatter Band of Stress Amplitudes (σa,10% / σa,90%): 1.083 Scatter Band of Plastic Strain Amplitudes (εa,p,10% / εa,p,90%): 1.34 (εa,p,10% / εa,p,90%)Exponent of S-N Curve: 0.0 | Fatigue Strength Coefficient (N/mm⁻²): 1436.0 Fatigue Strength Exponent: -0.128 Fatigue Ductility Coefficient: 9.1519 Fatigue Ductility Exponent: -0.87 | https://www.matdat.com/Dashboard/DetailReport.aspx?idMat=113&ChartDirectorChartImage=chart_cycChart&cacheId=874204fb123446d691a1ea82dc78c695&cacheDefeat=638822238651138155 | https://www.matdat.com/Dashboard/DetailReport.aspx?idMat=113&ChartDirectorChartImage=chart_fatChart&cacheId=15c773718129438d81a927bfe28622c2&cacheDefeat=638822238651138155
Unalloyed steel | 111 | DIN: C 60 W.Nr. (DIN 17007): 1.0601 EN: AISI: 1060 AFNOR: AF70C55 ; C60 ASTM: BS: 060A62 ; 080A67 ; 60HS ; CS GOST: 1050-74 ; 60 ; 60(G) HRN: ISO: C60 ; CS60 JIS: JUS: Č1730 SAE: 1060 SS: UNS: G10600 Other & Commercial: 12060 | Contributed by: MATDAT Entry Date: 01.06.2011 Source Reference: Boller C, Seeger T. Materials data for cyclic loading, Part A. Amsterdam: Elsevier; 1987. Other References: Polak J, Klesnil M, Lukas P. High Cycle Plastic Stress-Strain Response of Metals. Mat Sci Eng 1974;15:231-237. Material Group: Unalloyed steel Steel Subgroup: Typical Application: Quenched and subsequently tempered steel - for strips, springs, spring washers, rasps, different agricultural hand tools. | {'chemical_composition': {'C': '0.56000', 'Si': '0.25000', 'Mn': '0.65000', 'P': '', 'S': '', 'Cr': '', 'Mo': '', 'Ni': '', 'Cu': '', 'Al': '', 'Co': '', 'Ti': '', 'W': '', 'V': '', 'Nb': '', 'N': '', 'Other': ''}} | Source: Dimensions (mm): | Heat Treatment Type: normalized & annealed Additional Remarks: normalized, annealed , 600°C/1h, furnace | Microstructure Information: Additional Remarks: | Hardness Value (Brinell): Hardness Value (Vickers): Hardness Value (Rockwell): | Testing Temperature (°C): 23.0 Testing Medium: air Loading Type: axial Loading Control: Specimen Information: cylindrical, diameter 4 mm ; location/orientation: NA ; gauge length: 25 mm Strain Rate: 6 %/min Additional Remarks: testing machine: Zwick, electronic | 210000 | 0 | 367 | 746 | 0 | 32 | 1030 | 0.38 | Strength Coefficient (N/mm⁻²): 0.0 Strain Hardening Exponent: 0.0 | N/A | 23 | air | axial | stress control | cylindrical. diameter 4 mm ; surface: NA ; location/orientation: NA ; gauge length: 25 mm | -1 | Cyclic Yield Strength (N/mm⁻²): 356.0 Cyclic Strength Coefficient (N/mm⁻²): 659.0 Cyclic Strain Hardening Exponent: 0.099 | Transition Life (Number of Cycles): 13532 Endurance/Fatigue Limit Cycles (NE): Stress Amplitude at NE (N/mm⁻²): 0.0 Strain Amplitude at NE: 0.0 Scatter Band of Stress Amplitudes (σa,10% / σa,90%): 1.042 Scatter Band of Plastic Strain Amplitudes (εa,p,10% / εa,p,90%): 1.077 (εa,p,10% / εa,p,90%)Exponent of S-N Curve: 0.0 | Fatigue Strength Coefficient (N/mm⁻²): 724.0 Fatigue Strength Exponent: -0.071 Fatigue Ductility Coefficient: 2.5489 Fatigue Ductility Exponent: -0.718 | https://www.matdat.com/Dashboard/DetailReport.aspx?idMat=111&ChartDirectorChartImage=chart_cycChart&cacheId=0513ec5add4a407595ac673c23161355&cacheDefeat=638822238666176467 | https://www.matdat.com/Dashboard/DetailReport.aspx?idMat=111&ChartDirectorChartImage=chart_fatChart&cacheId=f194d23cb2934619850f2da679cff92f&cacheDefeat=638822238666176467
Unalloyed steel | 117 | DIN: Ck 125 W.Nr. (DIN 17007): EN: AISI: 40126 AFNOR: ASTM: BS: GOST: HRN: ISO: JIS: JUS: SAE: SS: UNS: Other & Commercial: | Contributed by: MATDAT Entry Date: 01.06.2011 Source Reference: Boller C, Seeger T. Materials data for cyclic loading, Part A. Amsterdam: Elsevier; 1987. Other References: Richman RH, Landgraf RW. Some Effects of Retained Austenite on the Fatigue Resistance of Carburized Steel. Metall Trans A 1975;6A:955-961. Material Group: Unalloyed steel Steel Subgroup: Typical Application: | {'chemical_composition': {'C': '1.26000', 'Si': '0.26000', 'Mn': '0.78000', 'P': '', 'S': '', 'Cr': '', 'Mo': '0.23000', 'Ni': '', 'Cu': '', 'Al': '', 'Co': '', 'Ti': '', 'W': '', 'V': '', 'Nb': '', 'N': '', 'Other': ''}} | Source: Dimensions (mm): | Heat Treatment Type: Additional Remarks: 871°C/30 min, gas carburized, 900°C, 60°C/oil, 177°C/90 min | Microstructure Information: Additional Remarks: | Hardness Value (Brinell): Hardness Value (Vickers): Hardness Value (Rockwell): | Testing Temperature (°C): 23.0 Testing Medium: air Loading Type: axial Loading Control: Specimen Information: cylindrical, diameter 5,1 mm ; location/orientation: NA ; gauge length: 12,7 mm Strain Rate: NA Additional Remarks: testing machine: closed-loop, servo controlled | 232000 | 0 | 320 | 0 | 0 | 0 | 0 | 0 | Strength Coefficient (N/mm⁻²): 0.0 Strain Hardening Exponent: 0.0 | N/A | 23 | air | axial | total strain control | cylindrical. diameter 5.1 mm ; surface: NA ; location/orientation: NA ; gauge length: 12.7 mm | -1 | Cyclic Yield Strength (N/mm⁻²): 957.0 Cyclic Strength Coefficient (N/mm⁻²): 7831.0 Cyclic Strain Hardening Exponent: 0.338 | Transition Life (Number of Cycles): Endurance/Fatigue Limit Cycles (NE): Stress Amplitude at NE (N/mm⁻²): 0.0 Strain Amplitude at NE: 0.0 Scatter Band of Stress Amplitudes (σa,10% / σa,90%): 1.006 Scatter Band of Plastic Strain Amplitudes (εa,p,10% / εa,p,90%): 1.891 (εa,p,10% / εa,p,90%)Exponent of S-N Curve: 0.0 | Fatigue Strength Coefficient (N/mm⁻²): 969.0 Fatigue Strength Exponent: -0.049 Fatigue Ductility Coefficient: 0.002 Fatigue Ductility Exponent: -0.131 | https://www.matdat.com/Dashboard/DetailReport.aspx?idMat=117&ChartDirectorChartImage=chart_cycChart&cacheId=f217cca7b5424144a1b70447701bcf26&cacheDefeat=638822238636440345 | https://www.matdat.com/Dashboard/DetailReport.aspx?idMat=117&ChartDirectorChartImage=chart_fatChart&cacheId=3018383295214dea8468f885a9055f8d&cacheDefeat=638822238636440345
Unalloyed steel | 112 | DIN: Ck 70 W.Nr. (DIN 17007): EN: AISI: AFNOR: ASTM: BS: GOST: HRN: ISO: JIS: JUS: SAE: SS: UNS: Other & Commercial: | Contributed by: MATDAT Entry Date: 01.06.2011 Source Reference: Boller C, Seeger T. Materials data for cyclic loading, Part A. Amsterdam: Elsevier; 1987. Other References: Pilo. Zum Wechselverformungsverhalten normalisierter unlegierter Stähle mit Kohlenstoffgehalten von 0,01 bis 1,02 Gewicht %. Dissertation. TU Karlsruhe; 1979. Material Group: Unalloyed steel Steel Subgroup: Typical Application: | {'chemical_composition': {'C': '0.72000', 'Si': '0.35000', 'Mn': '0.71000', 'P': '0.01900', 'S': '0.02600', 'Cr': '0.05000', 'Mo': '', 'Ni': '0.05000', 'Cu': '0.06000', 'Al': '0.02300', 'Co': '', 'Ti': '', 'W': '', 'V': '', 'Nb': '', 'N': '', 'Other': ''}} | Source: rolled bars, diameter 20 mm Dimensions (mm): | Heat Treatment Type: normalized Additional Remarks: 2x30min/800°C/air | Microstructure Information: Additional Remarks: | Hardness Value (Brinell): Hardness Value (Vickers): Hardness Value (Rockwell): | Testing Temperature (°C): 23.0 Testing Medium: air Loading Type: axial Loading Control: deformation control Specimen Information: cylindrical, diameter 3,8 mm ; location/orientation: in rolling direction ; gauge length: 60 mm Strain Rate: 4,8 %/min ; Young´s modulus estimated Additional Remarks: testing machine: Zwick, max. 50 kN | 210000 | 0 | 465 | 865 | 12 | 0 | 0 | 0 | Strength Coefficient (N/mm⁻²): 0.0 Strain Hardening Exponent: 0.0 | N/A | 23 | air | axial | stress control | cylindrical. diameter 5 mm ; surface: electrolitically and mechanically polished ; location/orientation: in rolling direction ; gauge length: 10 mm | -1 | Cyclic Yield Strength (N/mm⁻²): 394.0 Cyclic Strength Coefficient (N/mm⁻²): 814.0 Cyclic Strain Hardening Exponent: 0.117 | Transition Life (Number of Cycles): 12208 Endurance/Fatigue Limit Cycles (NE): Stress Amplitude at NE (N/mm⁻²): 0.0 Strain Amplitude at NE: 0.0 Scatter Band of Stress Amplitudes (σa,10% / σa,90%): 1.096 Scatter Band of Plastic Strain Amplitudes (εa,p,10% / εa,p,90%): 1.542 (εa,p,10% / εa,p,90%)Exponent of S-N Curve: 0.0 | Fatigue Strength Coefficient (N/mm⁻²): 1194.0 Fatigue Strength Exponent: -0.11 Fatigue Ductility Coefficient: 10.224 Fatigue Ductility Exponent: -0.852 | https://www.matdat.com/Dashboard/DetailReport.aspx?idMat=112&ChartDirectorChartImage=chart_cycChart&cacheId=952d4ffe9d034e90aa32f86c1a169856&cacheDefeat=638822238656880414 | https://www.matdat.com/Dashboard/DetailReport.aspx?idMat=112&ChartDirectorChartImage=chart_fatChart&cacheId=808c112acacb4d7cbb9a366aa08b6b13&cacheDefeat=638822238656880414
Unalloyed steel | 108 | DIN: Ck 45, cold-rolled W.Nr. (DIN 17007): 1.1191 EN: AISI: 1042 ; 1045 AFNOR: XC45 ; XC48H1 ASTM: BS: 060A47 ; 080M46 GOST: 45 HRN: ISO: C45E4 ; CS45 JIS: S 45 C JUS: Č1531 SAE: 1042 ; 1045 SS: 1672 UNS: G10420 ; G10450 Other & Commercial: | Contributed by: MATDAT Entry Date: 01.06.2011 Source Reference: Boller C, Seeger T. Materials data for cyclic loading, Part A. Amsterdam: Elsevier; 1987. Other References: Traiser H. Verformungsverhalten und mikrostrukturelle Veranderungen normalisierter Kohlenstoffstahle bei dynamischer Beanspruchung unter besonderer Berucksichtigung des spannungsmechanischen und oberflachentechnischen Grosseneinflusses. Dissertation. TH Darmstadt; 1981. Material Group: Unalloyed steel Steel Subgroup: Typical Application: Comp. parts for vehicles-shafts, bushings, crankshafts, connecting rods and parts for the machine building industry. Steel to produce sickles, axes, knives, hammers. | {'chemical_composition': {'C': '0.49000', 'Si': '0.26000', 'Mn': '0.66000', 'P': '0.03500', 'S': '0.03000', 'Cr': '0.09000', 'Mo': '', 'Ni': '0.12000', 'Cu': '', 'Al': '', 'Co': '', 'Ti': '', 'W': '', 'V': '', 'Nb': '', 'N': '0.09000', 'Other': ''}} | Source: bar, diameter 25 mm, rolled Dimensions (mm): | Heat Treatment Type: annealed Additional Remarks: stress relieved, 600°C/1h, furnace | Microstructure Information: Additional Remarks: | Hardness Value (Brinell): Hardness Value (Vickers): Hardness Value (Rockwell): | Testing Temperature (°C): 23.0 Testing Medium: air Loading Type: axial Loading Control: Specimen Information: according to DIN 50 145 ; location/orientation: in rolling direction ; gauge length: NA Strain Rate: NA ; Young´s modulus estimated Additional Remarks: testing machine: NA | 210000 | 0 | 396 | 705 | 30 | 49 | 0 | 0 | Strength Coefficient (N/mm⁻²): 0.0 Strain Hardening Exponent: 0.0 | N/A | 23 | air | axial | stress control | cylindrical. diameter 12 mm ; surface: cold-rolled ; location/orientation: in rolling direction ; gauge length: ca. 35 mm | -1 | Cyclic Yield Strength (N/mm⁻²): 368.0 Cyclic Strength Coefficient (N/mm⁻²): 780.0 Cyclic Strain Hardening Exponent: 0.121 | Transition Life (Number of Cycles): 15205 Endurance/Fatigue Limit Cycles (NE): Stress Amplitude at NE (N/mm⁻²): 0.0 Strain Amplitude at NE: 0.0 Scatter Band of Stress Amplitudes (σa,10% / σa,90%): 1.074 Scatter Band of Plastic Strain Amplitudes (εa,p,10% / εa,p,90%): 1.068 (εa,p,10% / εa,p,90%)Exponent of S-N Curve: 0.0 | Fatigue Strength Coefficient (N/mm⁻²): 695.0 Fatigue Strength Exponent: -0.062 Fatigue Ductility Coefficient: 0.132 Fatigue Ductility Exponent: -0.419 | https://www.matdat.com/Dashboard/DetailReport.aspx?idMat=108&ChartDirectorChartImage=chart_cycChart&cacheId=2b9a94ead7394137a7bec2c991884f0c&cacheDefeat=638822238676205385 | https://www.matdat.com/Dashboard/DetailReport.aspx?idMat=108&ChartDirectorChartImage=chart_fatChart&cacheId=cc7a69f3fcef4893923858cd4da58f07&cacheDefeat=638822238676205385
Unalloyed steel | 105 | DIN: Ck 45 W.Nr. (DIN 17007): 1.1191 EN: AISI: 1042 ; 1045 AFNOR: XC45 ; XC48H1 ASTM: BS: 060A47 ; 080M46 GOST: 45 HRN: ISO: C45E4 ; CS45 JIS: S 45 C JUS: Č1531 SAE: 1042 ; 1045 SS: 1672 UNS: G10420 ; G10450 Other & Commercial: | Contributed by: MATDAT Entry Date: 01.06.2011 Source Reference: Boller C, Seeger T. Materials data for cyclic loading, Part A. Amsterdam: Elsevier; 1987. Other References: Boller C, Heuler P, Seeger T, Buxbaum O, Oppermann H, Kobler H-G, Schütz D. Vergleich der Lebensdauervorhersage nach dem Kerbgrundkonzept und dem Nennspannungskonzept. Report FD 5/1983. Fachgebiet Werkstoffmechanik, TH Darmstadt; Fraunhofer; 1983. Material Group: Unalloyed steel Steel Subgroup: Typical Application: Comp. parts for vehicles-shafts, bushings, crankshafts, connecting rods and parts for the machine building industry. Steel to produce sickles, axes, knives, hammers. | {'chemical_composition': {'C': '0.50000', 'Si': '0.26000', 'Mn': '0.69000', 'P': '0.01500', 'S': '0.02900', 'Cr': '0.10000', 'Mo': '', 'Ni': '', 'Cu': '0.17000', 'Al': '0.06600', 'Co': '', 'Ti': '', 'W': '', 'V': '', 'Nb': '', 'N': '', 'Other': ''}} | Source: shafts, diameter 25 mm Dimensions (mm): | Heat Treatment Type: quenched & tempered Additional Remarks: | Microstructure Information: Additional Remarks: | Hardness Value (Brinell): Hardness Value (Vickers): Hardness Value (Rockwell): | Testing Temperature (°C): 23.0 Testing Medium: air Loading Type: axial Loading Control: nearly displacement control Specimen Information: hourglass shaped, diameter 6 mm ; location/orientation: in longitudinal direction ; gauge length: diametral Strain Rate: NA Additional Remarks: testing machine: Schenck, PCX, 60 kN | 210500 | 0 | 531 | 790 | 23 | 60 | 1271 | 0.777 | Strength Coefficient (N/mm⁻²): 1219.0 Strain Hardening Exponent: 0.151 | N/A | 23 | air | 0 | 0 | 0 | 0 | Cyclic Yield Strength (N/mm⁻²): 0.0 Cyclic Strength Coefficient (N/mm⁻²): 0.0 Cyclic Strain Hardening Exponent: 0.0 | Transition Life (Number of Cycles): Endurance/Fatigue Limit Cycles (NE): Stress Amplitude at NE (N/mm⁻²): 0.0 Strain Amplitude at NE: 0.0 Scatter Band of Stress Amplitudes (σa,10% / σa,90%): 0.0 Scatter Band of Plastic Strain Amplitudes (εa,p,10% / εa,p,90%): 0.0 (εa,p,10% / εa,p,90%)Exponent of S-N Curve: 0.0 | Fatigue Strength Coefficient (N/mm⁻²): 0.0 Fatigue Strength Exponent: 0.0 Fatigue Ductility Coefficient: 0.0 Fatigue Ductility Exponent: 0.0 | N/A | N/A
Unalloyed steel | 107 | DIN: Ck 45 W.Nr. (DIN 17007): 1.1191 EN: AISI: 1042 ; 1045 AFNOR: XC45 ; XC48H1 ASTM: BS: 060A47 ; 080M46 GOST: 45 HRN: ISO: C45E4 ; CS45 JIS: S 45 C JUS: Č1531 SAE: 1045 SS: 1672 UNS: G10420 ; G10450 Other & Commercial: | Contributed by: MATDAT Entry Date: 01.06.2011 Source Reference: Boller C, Seeger T. Materials data for cyclic loading, Part A. Amsterdam: Elsevier; 1987. Other References: Mitchel MR, Meyer ME, Nguyen NQ. Fatigue Considerations in Use of Aluminum Alloys. Proceedings of the SAE Fatigue Conference. Dearborn, Michigan; 1982. pp 249-272. Material Group: Unalloyed steel Steel Subgroup: Typical Application: Comp. parts for vehicles-shafts, bushings, crankshafts, connecting rods and parts for the machine building industry. Steel to produce sickles, axes, knives, hammers. | {'chemical_composition': {'C': '', 'Si': '', 'Mn': '', 'P': '', 'S': '', 'Cr': '', 'Mo': '', 'Ni': '', 'Cu': '', 'Al': '', 'Co': '', 'Ti': '', 'W': '', 'V': '', 'Nb': '', 'N': '', 'Other': ''}} | Source: bar, forged Dimensions (mm): | Heat Treatment Type: as received Additional Remarks: | Microstructure Information: Additional Remarks: | Hardness Value (Brinell): 260.0 Hardness Value (Vickers): Hardness Value (Rockwell): | Testing Temperature (°C): 23.0 Testing Medium: air Loading Type: axial Loading Control: Specimen Information: cylindrical, diameter 6,35 mm ; location/orientation: in longitudinal direction of the forging part ; gauge length: 15,24 mm Strain Rate: 1,8 %/min Additional Remarks: testing machine: electrohydraulic, max. 90 kN | 199700 | 0 | 622 | 915 | 0 | 59 | 1784 | 0.9 | Strength Coefficient (N/mm⁻²): 1606.0 Strain Hardening Exponent: 0.18 | N/A | 23 | air | axial | total strain control | cylindrical. diameter 6.35 mm ; surface: turned. mechanically polished ; location/orientation: in longitudinal direction of the forging part ; gauge length: 15.24 mm | -1 | Cyclic Yield Strength (N/mm⁻²): 522.0 Cyclic Strength Coefficient (N/mm⁻²): 1186.0 Cyclic Strain Hardening Exponent: 0.132 | Transition Life (Number of Cycles): 4505 Endurance/Fatigue Limit Cycles (NE): Stress Amplitude at NE (N/mm⁻²): 0.0 Strain Amplitude at NE: 0.0 Scatter Band of Stress Amplitudes (σa,10% / σa,90%): 1.256 Scatter Band of Plastic Strain Amplitudes (εa,p,10% / εa,p,90%): 1.0 (εa,p,10% / εa,p,90%)Exponent of S-N Curve: 0.0 | Fatigue Strength Coefficient (N/mm⁻²): 4911.0 Fatigue Strength Exponent: -0.236 Fatigue Ductility Coefficient: 1441.7 Fatigue Ductility Exponent: -1.4419 | https://www.matdat.com/Dashboard/DetailReport.aspx?idMat=107&ChartDirectorChartImage=chart_cycChart&cacheId=9fbb36a90a294f02bc5723d0d3956784&cacheDefeat=638822238682011336 | https://www.matdat.com/Dashboard/DetailReport.aspx?idMat=107&ChartDirectorChartImage=chart_fatChart&cacheId=76da3dc6a1414830874a86e268a82de2&cacheDefeat=638822238682011336
Unalloyed steel | 106 | DIN: Ck 45 W.Nr. (DIN 17007): 1.1191 EN: AISI: 1042 ; 1045 AFNOR: XC45 ; XC48H1 ASTM: BS: 060A47 ; 080M46 GOST: 45 HRN: ISO: C45E4 ; CS45 JIS: S 45 C JUS: Č1531 SAE: 1045 SS: 1672 UNS: G10420 ; G10450 Other & Commercial: | Contributed by: MATDAT Entry Date: 01.06.2011 Source Reference: Boller C, Seeger T. Materials data for cyclic loading, Part A. Amsterdam: Elsevier; 1987. Other References: Mitchel MR, Meyer ME, Nguyen NQ. Fatigue Considerations in Use of Aluminum Alloys. Proceedings of the SAE Fatigue Conference. Dearborn, Michigan; 1982. pp 249-272. Material Group: Unalloyed steel Steel Subgroup: Typical Application: Comp. parts for vehicles-shafts, bushings, crankshafts, connecting rods and parts for the machine building industry. Steel to produce sickles, axes, knives, hammers. | {'chemical_composition': {'C': '', 'Si': '', 'Mn': '', 'P': '', 'S': '', 'Cr': '', 'Mo': '', 'Ni': '', 'Cu': '', 'Al': '', 'Co': '', 'Ti': '', 'W': '', 'V': '', 'Nb': '', 'N': '', 'Other': ''}} | Source: bar, forged Dimensions (mm): | Heat Treatment Type: as received Additional Remarks: | Microstructure Information: Additional Remarks: | Hardness Value (Brinell): 260.0 Hardness Value (Vickers): Hardness Value (Rockwell): | Testing Temperature (°C): 23.0 Testing Medium: air Loading Type: axial Loading Control: Specimen Information: cylindrical, diameter 6,35 mm ; location/orientation: in longitudinal direction of the forging part ; gauge length: 15,24 mm Strain Rate: 1,8 %/min Additional Remarks: testing machine: electrohydraulic, max. 90 kN | 199700 | 0 | 622 | 915 | 0 | 59 | 1784 | 0.9 | Strength Coefficient (N/mm⁻²): 1606.0 Strain Hardening Exponent: 0.18 | N/A | 23 | air | axial | total strain control | cylindrical. diameter 6.35 mm ; surface: turned. mechanically polished ; location/orientation: in longitudinal direction of the forging part ; gauge length: 15.24 mm | -1 | Cyclic Yield Strength (N/mm⁻²): 538.0 Cyclic Strength Coefficient (N/mm⁻²): 1762.0 Cyclic Strain Hardening Exponent: 0.191 | Transition Life (Number of Cycles): 1800 Endurance/Fatigue Limit Cycles (NE): Stress Amplitude at NE (N/mm⁻²): 0.0 Strain Amplitude at NE: 0.0 Scatter Band of Stress Amplitudes (σa,10% / σa,90%): 1.284 Scatter Band of Plastic Strain Amplitudes (εa,p,10% / εa,p,90%): 1.362 (εa,p,10% / εa,p,90%)Exponent of S-N Curve: 0.0 | Fatigue Strength Coefficient (N/mm⁻²): 2022.0 Fatigue Strength Exponent: -0.151 Fatigue Ductility Coefficient: 0.517 Fatigue Ductility Exponent: -0.631 | https://www.matdat.com/Dashboard/DetailReport.aspx?idMat=106&ChartDirectorChartImage=chart_cycChart&cacheId=7ba3261c765d4e2f97cffc034bc6df0c&cacheDefeat=638822238687460066 | https://www.matdat.com/Dashboard/DetailReport.aspx?idMat=106&ChartDirectorChartImage=chart_fatChart&cacheId=27cdecc3b5e6446e95aca85c6edd4296&cacheDefeat=638822238687460066
Unalloyed steel | 114 | DIN: Ck 100 W.Nr. (DIN 17007): 1.1275 EN: AISI: AFNOR: ASTM: BS: GOST: HRN: ISO: JIS: JUS: SAE: SS: UNS: Other & Commercial: | Contributed by: MATDAT Entry Date: 01.06.2011 Source Reference: Boller C, Seeger T. Materials data for cyclic loading, Part A. Amsterdam: Elsevier; 1987. Other References: Pilo. Zum Wechselverformungsverhalten normalisierter unlegierter Stähle mit Kohlenstoffgehalten von 0,01 bis 1,02 Gewicht %. Dissertation. TU Karlsruhe; 1979. Material Group: Unalloyed steel Steel Subgroup: Typical Application: | {'chemical_composition': {'C': '1.02000', 'Si': '0.19000', 'Mn': '0.19000', 'P': '0.01400', 'S': '0.01900', 'Cr': '0.14000', 'Mo': '0.01000', 'Ni': '0.07000', 'Cu': '0.08000', 'Al': '0.05200', 'Co': '', 'Ti': '', 'W': '', 'V': '', 'Nb': '', 'N': '', 'Other': ''}} | Source: rolled bars, diameter 20 mm Dimensions (mm): | Heat Treatment Type: annealed Additional Remarks: 120min/600°C/air | Microstructure Information: Additional Remarks: | Hardness Value (Brinell): Hardness Value (Vickers): Hardness Value (Rockwell): | Testing Temperature (°C): 23.0 Testing Medium: air Loading Type: axial Loading Control: deformation control Specimen Information: cylindrical, diameter 3,8 mm ; location/orientation: in rolling direction ; gauge length: 60 mm Strain Rate: 4,8 %/min ; Young´s modulus estimated Additional Remarks: testing machine: Zwick, max. 50 kN | 210000 | 0 | 260 | 550 | 26 | 0 | 0 | 0 | Strength Coefficient (N/mm⁻²): 1062.0 Strain Hardening Exponent: 0.272 | N/A | 23 | air | axial | stress control | cylindrical. diameter 5 mm ; surface: electrolitically and mechanically polished ; location/orientation: in rolling direction ; gauge length: 10 mm | -1 | Cyclic Yield Strength (N/mm⁻²): 288.0 Cyclic Strength Coefficient (N/mm⁻²): 1028.0 Cyclic Strain Hardening Exponent: 0.205 | Transition Life (Number of Cycles): 48180 Endurance/Fatigue Limit Cycles (NE): Stress Amplitude at NE (N/mm⁻²): 0.0 Strain Amplitude at NE: 0.0 Scatter Band of Stress Amplitudes (σa,10% / σa,90%): 1.232 Scatter Band of Plastic Strain Amplitudes (εa,p,10% / εa,p,90%): 1.855 (εa,p,10% / εa,p,90%)Exponent of S-N Curve: 0.0 | Fatigue Strength Coefficient (N/mm⁻²): 802.0 Fatigue Strength Exponent: -0.099 Fatigue Ductility Coefficient: 0.21 Fatigue Ductility Exponent: -0.448 | https://www.matdat.com/Dashboard/DetailReport.aspx?idMat=114&ChartDirectorChartImage=chart_cycChart&cacheId=179b9a5bd8e54008a2516bbc6e974fa8&cacheDefeat=638822238647640879 | https://www.matdat.com/Dashboard/DetailReport.aspx?idMat=114&ChartDirectorChartImage=chart_fatChart&cacheId=77ffe023a6654c3fb3728d05f1f6edad&cacheDefeat=638822238647640879
Unalloyed steel | 109 | DIN: Ck 45, nitrided W.Nr. (DIN 17007): 1.1191 EN: AISI: 1042 ; 1045 AFNOR: XC45 ; XC48H1 ASTM: BS: 060A47 ; 080M46 GOST: 45 HRN: ISO: C45E4 ; CS45 JIS: S 45 C JUS: Č1531 SAE: 1042 ; 1045 SS: 1672 UNS: G10420 ; G10450 Other & Commercial: | Contributed by: MATDAT Entry Date: 01.06.2011 Source Reference: Boller C, Seeger T. Materials data for cyclic loading, Part A. Amsterdam: Elsevier; 1987. Other References: Traiser H. Verformungsverhalten und mikrostrukturelle Veranderungen normalisierter Kohlenstoffstahle bei dynamischer Beanspruchung unter besonderer Berucksichtigung des spannungsmechanischen und oberflachentechnischen Grosseneinflusses. Dissertation. TH Darmstadt; 1981. Material Group: Unalloyed steel Steel Subgroup: Typical Application: Comp. parts for vehicles-shafts, bushings, crankshafts, connecting rods and parts for the machine building industry. Steel to produce sickles, axes, knives, hammers. | {'chemical_composition': {'C': '0.50000', 'Si': '0.26000', 'Mn': '0.66000', 'P': '0.03500', 'S': '0.03000', 'Cr': '0.09000', 'Mo': '', 'Ni': '0.12000', 'Cu': '', 'Al': '', 'Co': '', 'Ti': '', 'W': '', 'V': '', 'Nb': '', 'N': '0.09000', 'Other': ''}} | Source: bar, diameter 25 mm, rolled Dimensions (mm): | Heat Treatment Type: annealed Additional Remarks: stress relieved, 600°C/1h, furnace | Microstructure Information: Additional Remarks: | Hardness Value (Brinell): Hardness Value (Vickers): Hardness Value (Rockwell): | Testing Temperature (°C): 23.0 Testing Medium: air Loading Type: axial Loading Control: Specimen Information: according to DIN 50 145 ; location/orientation: in rolling direction ; gauge length: NA Strain Rate: NA ; Young´s modulus estimated Additional Remarks: testing machine: NA | 210000 | 0 | 468 | 700 | 7 | 6 | 0 | 0 | Strength Coefficient (N/mm⁻²): 0.0 Strain Hardening Exponent: 0.0 | N/A | 23 | air | axial | stress control | cylindrical. diameter 12 mm ; surface: nitrided ; location/orientation: in rolling direction ; gauge length: ca. 35 mm | -1 | Cyclic Yield Strength (N/mm⁻²): 379.0 Cyclic Strength Coefficient (N/mm⁻²): 514.0 Cyclic Strain Hardening Exponent: 0.049 | Transition Life (Number of Cycles): 4704 Endurance/Fatigue Limit Cycles (NE): Stress Amplitude at NE (N/mm⁻²): 0.0 Strain Amplitude at NE: 0.0 Scatter Band of Stress Amplitudes (σa,10% / σa,90%): 1.124 Scatter Band of Plastic Strain Amplitudes (εa,p,10% / εa,p,90%): 2.343 (εa,p,10% / εa,p,90%)Exponent of S-N Curve: 0.0 | Fatigue Strength Coefficient (N/mm⁻²): 474.0 Fatigue Strength Exponent: -0.023 Fatigue Ductility Coefficient: 0.049 Fatigue Ductility Exponent: -0.358 | https://www.matdat.com/Dashboard/DetailReport.aspx?idMat=109&ChartDirectorChartImage=chart_cycChart&cacheId=04d67be91fb940f592eb16cb5d4c08b1&cacheDefeat=638822238674054663 | https://www.matdat.com/Dashboard/DetailReport.aspx?idMat=109&ChartDirectorChartImage=chart_fatChart&cacheId=3d69ee81b56444a6b116c21cb5272f8b&cacheDefeat=638822238674074566
Unalloyed steel | 104 | DIN: Ck 45 W.Nr. (DIN 17007): 1.1191 EN: AISI: 1042 ; 1045 AFNOR: XC45 ; XC48H1 ASTM: BS: 060A47 ; 080M46 GOST: 45 HRN: ISO: C45E4 ; CS45 JIS: S 45 C JUS: Č1531 SAE: 1042 ; 1045 SS: 1672 UNS: G10420 ; G10450 Other & Commercial: | Contributed by: MATDAT Entry Date: 01.06.2011 Source Reference: Boller C, Seeger T. Materials data for cyclic loading, Part A. Amsterdam: Elsevier; 1987. Other References: Boller C, Heuler P, Seeger T, Buxbaum O, Oppermann H, Kobler H-G, Schütz D. Vergleich der Lebensdauervorhersage nach dem Kerbgrundkonzept und dem Nennspannungskonzept. Report FD 5/1983. Fachgebiet Werkstoffmechanik, TH Darmstadt; Fraunhofer; 1983. Material Group: Unalloyed steel Steel Subgroup: Typical Application: Comp. parts for vehicles-shafts, bushings, crankshafts, connecting rods and parts for the machine building industry. Steel to produce sickles, axes, knives, hammers. | {'chemical_composition': {'C': '0.50000', 'Si': '0.26000', 'Mn': '0.69000', 'P': '0.01500', 'S': '0.02900', 'Cr': '0.10000', 'Mo': '', 'Ni': '', 'Cu': '0.17000', 'Al': '0.06600', 'Co': '', 'Ti': '', 'W': '', 'V': '', 'Nb': '', 'N': '', 'Other': ''}} | Source: shafts, diameter 25 mm Dimensions (mm): | Heat Treatment Type: quenched & tempered Additional Remarks: | Microstructure Information: Additional Remarks: | Hardness Value (Brinell): Hardness Value (Vickers): Hardness Value (Rockwell): | Testing Temperature (°C): 23.0 Testing Medium: air Loading Type: axial Loading Control: nearly displacement control Specimen Information: hourglass shaped, diameter 6 mm ; location/orientation: in longitudinal direction ; gauge length: diametral Strain Rate: NA Additional Remarks: testing machine: Schenck, PCX, 60 kN | 210500 | 0 | 531 | 790 | 23 | 60 | 1271 | 0.777 | Strength Coefficient (N/mm⁻²): 1219.0 Strain Hardening Exponent: 0.151 | N/A | 23 | air | 0 | 0 | 0 | 0 | Cyclic Yield Strength (N/mm⁻²): 0.0 Cyclic Strength Coefficient (N/mm⁻²): 0.0 Cyclic Strain Hardening Exponent: 0.0 | Transition Life (Number of Cycles): Endurance/Fatigue Limit Cycles (NE): Stress Amplitude at NE (N/mm⁻²): 0.0 Strain Amplitude at NE: 0.0 Scatter Band of Stress Amplitudes (σa,10% / σa,90%): 0.0 Scatter Band of Plastic Strain Amplitudes (εa,p,10% / εa,p,90%): 0.0 (εa,p,10% / εa,p,90%)Exponent of S-N Curve: 0.0 | Fatigue Strength Coefficient (N/mm⁻²): 0.0 Fatigue Strength Exponent: 0.0 Fatigue Ductility Coefficient: 0.0 Fatigue Ductility Exponent: 0.0 | N/A | N/A
Unalloyed steel | 103 | DIN: Ck 45 W.Nr. (DIN 17007): 1.1191 EN: AISI: 1042 ; 1045 AFNOR: XC45 ; XC48H1 ASTM: BS: 060A47 ; 080M46 GOST: 45 HRN: ISO: C45E4 ; CS45 JIS: S 45 C JUS: Č1531 SAE: 1045 SS: 1672 UNS: G10420 ; G10450 Other & Commercial: | Contributed by: MATDAT Entry Date: 01.06.2011 Source Reference: Boller C, Seeger T. Materials data for cyclic loading, Part A. Amsterdam: Elsevier; 1987. Other References: Mitchel MR, Meyer ME, Nguyen NQ. Fatigue Considerations in Use of Aluminum Alloys. Proceedings of the SAE Fatigue Conference. Dearborn, Michigan; 1982. pp 249-272. Material Group: Unalloyed steel Steel Subgroup: Typical Application: Comp. parts for vehicles-shafts, bushings, crankshafts, connecting rods and parts for the machine building industry. Steel to produce sickles, axes, knives, hammers. | {'chemical_composition': {'C': '', 'Si': '', 'Mn': '', 'P': '', 'S': '', 'Cr': '', 'Mo': '', 'Ni': '', 'Cu': '', 'Al': '', 'Co': '', 'Ti': '', 'W': '', 'V': '', 'Nb': '', 'N': '', 'Other': ''}} | Source: bar, forged Dimensions (mm): | Heat Treatment Type: as received Additional Remarks: | Microstructure Information: Additional Remarks: | Hardness Value (Brinell): 260.0 Hardness Value (Vickers): Hardness Value (Rockwell): | Testing Temperature (°C): 23.0 Testing Medium: air Loading Type: axial Loading Control: Specimen Information: cylindrical, diameter 6,35 mm ; location/orientation: in longitudinal direction of the forging part ; gauge length: 15,24 mm Strain Rate: 1,8 %/min Additional Remarks: testing machine: electrohydraulic, max. 90 kN | 199700 | 0 | 622 | 915 | 0 | 59 | 1784 | 0.9 | Strength Coefficient (N/mm⁻²): 1606.0 Strain Hardening Exponent: 0.18 | N/A | 23 | air | axial | total strain control | cylindrical. diameter 6.35 mm ; surface: turned. mechanically polished ; location/orientation: in longitudinal direction of the forging part ; gauge length: 15.24 mm | -1 | Cyclic Yield Strength (N/mm⁻²): 591.0 Cyclic Strength Coefficient (N/mm⁻²): 2407.0 Cyclic Strain Hardening Exponent: 0.226 | Transition Life (Number of Cycles): 775500 Endurance/Fatigue Limit Cycles (NE): Stress Amplitude at NE (N/mm⁻²): 0.0 Strain Amplitude at NE: 0.0 Scatter Band of Stress Amplitudes (σa,10% / σa,90%): 1.052 Scatter Band of Plastic Strain Amplitudes (εa,p,10% / εa,p,90%): 1.403 (εa,p,10% / εa,p,90%)Exponent of S-N Curve: 0.0 | Fatigue Strength Coefficient (N/mm⁻²): 2350.0 Fatigue Strength Exponent: -0.148 Fatigue Ductility Coefficient: 0.447 Fatigue Ductility Exponent: -0.561 | https://www.matdat.com/Dashboard/DetailReport.aspx?idMat=103&ChartDirectorChartImage=chart_cycChart&cacheId=74238d17ba194a5586e0bbb545d263d3&cacheDefeat=638822238708300268 | https://www.matdat.com/Dashboard/DetailReport.aspx?idMat=103&ChartDirectorChartImage=chart_fatChart&cacheId=0d7a3d20a35c4f5ebcb930791adde707&cacheDefeat=638822238708300268
Unalloyed steel | 101 | DIN: Ck 45 W.Nr. (DIN 17007): 1.1191 EN: AISI: 1042 ; 1045 AFNOR: XC45 ; XC48H1 ASTM: BS: 060A47 ; 080M46 GOST: 45 HRN: ISO: C45E4 ; CS45 JIS: S 45 C JUS: Č1531 SAE: 1042 ; 1045 SS: 1672 UNS: G10420 ; G10450 Other & Commercial: | Contributed by: MATDAT Entry Date: 01.06.2011 Source Reference: Boller C, Seeger T. Materials data for cyclic loading, Part A. Amsterdam: Elsevier; 1987. Other References: Sonsino CM, Diefenbach W. Elasto-plastisches Schwingfestigkeitsverhalten von Ck 45 vergutet. LBF-Einzelbericht 2771-4-2. Darmstadt: Fraunhofer-Institut für Betriebsfestigkeit und Systemzuverlässigkeit (LBF); Juli 1978. Material Group: Unalloyed steel Steel Subgroup: Typical Application: Comp. parts for vehicles-shafts, bushings, crankshafts, connecting rods and parts for the machine building industry. Steel to produce sickles, axes, knives, hammers. | {'chemical_composition': {'C': '0.50000', 'Si': '0.26000', 'Mn': '0.69000', 'P': '0.01500', 'S': '0.02900', 'Cr': '0.10000', 'Mo': '', 'Ni': '', 'Cu': '0.17000', 'Al': '0.06600', 'Co': '', 'Ti': '', 'W': '', 'V': '', 'Nb': '', 'N': '', 'Other': ''}} | Source: bar, diameter 40 mm, rolled, not annealed Dimensions (mm): | Heat Treatment Type: quenched & tempered Additional Remarks: HB 10 = 2440 N/squared mm | Microstructure Information: Additional Remarks: | Hardness Value (Brinell): Hardness Value (Vickers): Hardness Value (Rockwell): | Testing Temperature (°C): 23.0 Testing Medium: air Loading Type: axial Loading Control: Specimen Information: flat bar 5x10 mm ; location/orientation: NA ; gauge length: NA Strain Rate: NA Additional Remarks: testing machine: Wolpert, 100 kN | 206000 | 0 | 540 | 790 | 23 | 60 | 1400 | 0 | Strength Coefficient (N/mm⁻²): 730.0 Strain Hardening Exponent: 0.047 | N/A | 23 | air | axial | total strain control | flat bar 5x10 mm ; surface: grinded ; location/orientation: NA ; gauge length: ca. 25 mm | -1 | Cyclic Yield Strength (N/mm⁻²): 481.0 Cyclic Strength Coefficient (N/mm⁻²): 980.0 Cyclic Strain Hardening Exponent: 0.115 | Transition Life (Number of Cycles): 2315 Endurance/Fatigue Limit Cycles (NE): Stress Amplitude at NE (N/mm⁻²): 0.0 Strain Amplitude at NE: 0.0 Scatter Band of Stress Amplitudes (σa,10% / σa,90%): 1.118 Scatter Band of Plastic Strain Amplitudes (εa,p,10% / εa,p,90%): 1.762 (εa,p,10% / εa,p,90%)Exponent of S-N Curve: 0.0 | Fatigue Strength Coefficient (N/mm⁻²): 987.0 Fatigue Strength Exponent: -0.083 Fatigue Ductility Coefficient: 0.994 Fatigue Ductility Exponent: -0.715 | https://www.matdat.com/Dashboard/DetailReport.aspx?idMat=101&ChartDirectorChartImage=chart_cycChart&cacheId=7534996af0ee4e19b09c76b8a0482f78&cacheDefeat=638822238701616620 | https://www.matdat.com/Dashboard/DetailReport.aspx?idMat=101&ChartDirectorChartImage=chart_fatChart&cacheId=34ff390d08254771b01cd1892713d5d0&cacheDefeat=638822238701616620
Unalloyed steel | 102 | DIN: Ck 45 W.Nr. (DIN 17007): 1.1191 EN: AISI: 1042 ; 1045 AFNOR: XC45 ; XC48H1 ASTM: BS: 060A47 ; 080M46 GOST: 45 HRN: ISO: C45E4 ; CS45 JIS: S 45 C JUS: Č1531 SAE: 1042 ; 1045 SS: 1672 UNS: G10420 ; G10450 Other & Commercial: | Contributed by: MATDAT Entry Date: 01.06.2011 Source Reference: Boller C, Seeger T. Materials data for cyclic loading, Part A. Amsterdam: Elsevier; 1987. Other References: Boller C, Heuler P, Seeger T, Buxbaum O, Oppermann H, Kobler H-G, Schütz D. Vergleich der Lebensdauervorhersage nach dem Kerbgrundkonzept und dem Nennspannungskonzept. Report FD 5/1983. Fachgebiet Werkstoffmechanik, TH Darmstadt; Fraunhofer; 1983. Material Group: Unalloyed steel Steel Subgroup: Typical Application: Comp. parts for vehicles-shafts, bushings, crankshafts, connecting rods and parts for the machine building industry. Steel to produce sickles, axes, knives, hammers. | {'chemical_composition': {'C': '0.50000', 'Si': '0.26000', 'Mn': '0.69000', 'P': '0.01500', 'S': '0.02900', 'Cr': '0.10000', 'Mo': '', 'Ni': '', 'Cu': '0.17000', 'Al': '0.06600', 'Co': '', 'Ti': '', 'W': '', 'V': '', 'Nb': '', 'N': '', 'Other': ''}} | Source: shafts, diameter 25 mm Dimensions (mm): | Heat Treatment Type: quenched & tempered Additional Remarks: | Microstructure Information: Additional Remarks: | Hardness Value (Brinell): Hardness Value (Vickers): Hardness Value (Rockwell): | Testing Temperature (°C): 23.0 Testing Medium: air Loading Type: axial Loading Control: nearly displacement control Specimen Information: hourglass shaped, diameter 6 mm ; location/orientation: in longitudinal direction ; gauge length: diametral Strain Rate: NA Additional Remarks: testing machine: Schenck, PCX, 60 kN | 210500 | 0 | 531 | 790 | 23 | 60 | 1271 | 0.777 | Strength Coefficient (N/mm⁻²): 1219.0 Strain Hardening Exponent: 0.0151 | N/A | 23 | air | axial | total strain control | hourglass shaped. diameter 6 mm ; surface: turned. mechanically polished ; location/orientation: in longitudinal direction ; gauge length: 4 mm | -1 | Cyclic Yield Strength (N/mm⁻²): 462.0 Cyclic Strength Coefficient (N/mm⁻²): 1078.0 Cyclic Strain Hardening Exponent: 0.133 | Transition Life (Number of Cycles): 742232 Endurance/Fatigue Limit Cycles (NE): Stress Amplitude at NE (N/mm⁻²): 0.0 Strain Amplitude at NE: 0.0 Scatter Band of Stress Amplitudes (σa,10% / σa,90%): 1.262 Scatter Band of Plastic Strain Amplitudes (εa,p,10% / εa,p,90%): 5.323 (εa,p,10% / εa,p,90%)Exponent of S-N Curve: 0.0 | Fatigue Strength Coefficient (N/mm⁻²): 1405.0 Fatigue Strength Exponent: -0.11 Fatigue Ductility Coefficient: 0.6065 Fatigue Ductility Exponent: -0.545 | https://www.matdat.com/Dashboard/DetailReport.aspx?idMat=102&ChartDirectorChartImage=chart_cycChart&cacheId=66f5177fb183448083a94cbff9d7ce50&cacheDefeat=638822238714240110 | https://www.matdat.com/Dashboard/DetailReport.aspx?idMat=102&ChartDirectorChartImage=chart_fatChart&cacheId=d5f994e3772942189f0ee8fdc90adfe3&cacheDefeat=638822238714250036
Cast | 1214 | DIN: W.Nr. (DIN 17007): EN: AISI: AFNOR: ASTM: BS: GOST: HRN: ISO: JIS: JUS: SAE: SS: UNS: Other & Commercial: Gray cast iron (martensitic ; mixed graphite) | Contributed by: MATDAT Entry Date: 06.08.2019 Source Reference: Mitchell MR. Effects of Graphite Morphology, Matrix Hardness and Structure on the Fatigue Resistance of Gray Cast Iron (FCP Report No. 14). Urbana (IL): University of Illinois, 1974. Other References: Material Group: Cast Steel Subgroup: Typical Application: | {'chemical_composition': {'C': '3.30000', 'Si': '1.94000', 'Mn': '0.85000', 'P': '0.02000', 'S': '0.10000', 'Cr': '0.29000', 'Mo': '', 'Ni': '', 'Cu': '', 'Al': '', 'Co': '', 'Ti': '', 'W': '', 'V': '', 'Nb': '', 'N': '', 'Other': 'combined carbon 0.62 % ; carbon equivalent 3.89 %'}} | Source: Dimensions (mm): | Heat Treatment Type: quenched & tempered Additional Remarks: martensitic matrix , mixed graphite ; graphite size 60 % ASTM 4-5, Type A, 40 % Type D (mixed) | Microstructure Information: martensite Additional Remarks: martensitic matrix , mixed graphite ; graphite size 60 % ASTM 4-5, Type A, 40 % Type D (mixed) | Hardness Value (Brinell): Hardness Value (Vickers): 286.0 Hardness Value (Rockwell): | Testing Temperature (°C): 23.0 Testing Medium: air Loading Type: axial Loading Control: compression Specimen Information: Strain Rate: Additional Remarks: tested in compression | 97216 | 0 | 414 | 924 | 0 | 0 | 0 | 0 | Strength Coefficient (N/mm⁻²): 2096.0 Strain Hardening Exponent: 0.24 | N/A | 23 | air | 0 | 0 | 0 | 0 | Cyclic Yield Strength (N/mm⁻²): 0.0 Cyclic Strength Coefficient (N/mm⁻²): 0.0 Cyclic Strain Hardening Exponent: 0.0 | Transition Life (Number of Cycles): Endurance/Fatigue Limit Cycles (NE): Stress Amplitude at NE (N/mm⁻²): 0.0 Strain Amplitude at NE: 0.0 Scatter Band of Stress Amplitudes (σa,10% / σa,90%): 0.0 Scatter Band of Plastic Strain Amplitudes (εa,p,10% / εa,p,90%): 0.0 (εa,p,10% / εa,p,90%)Exponent of S-N Curve: 0.0 | Fatigue Strength Coefficient (N/mm⁻²): 0.0 Fatigue Strength Exponent: 0.0 Fatigue Ductility Coefficient: 0.0 Fatigue Ductility Exponent: 0.0 | N/A | N/A
Cast | 1213 | DIN: W.Nr. (DIN 17007): EN: AISI: AFNOR: ASTM: BS: GOST: HRN: ISO: JIS: JUS: SAE: SS: UNS: Other & Commercial: Gray cast iron (martensitic ; mixed graphite) | Contributed by: MATDAT Entry Date: 06.08.2019 Source Reference: Mitchell MR. Effects of Graphite Morphology, Matrix Hardness and Structure on the Fatigue Resistance of Gray Cast Iron (FCP Report No. 14). Urbana (IL): University of Illinois, 1974. Other References: Material Group: Cast Steel Subgroup: Typical Application: | {'chemical_composition': {'C': '3.30000', 'Si': '1.94000', 'Mn': '0.85000', 'P': '0.02000', 'S': '0.10000', 'Cr': '0.29000', 'Mo': '', 'Ni': '', 'Cu': '', 'Al': '', 'Co': '', 'Ti': '', 'W': '', 'V': '', 'Nb': '', 'N': '', 'Other': 'combined carbon 0.62 % ; carbon equivalent 3.89 %'}} | Source: Dimensions (mm): | Heat Treatment Type: quenched & tempered Additional Remarks: martensitic matrix , mixed graphite ; graphite size 60 % ASTM 4-5, Type A, 40 % Type D (mixed) | Microstructure Information: martensite Additional Remarks: martensitic matrix , mixed graphite ; graphite size 60 % ASTM 4-5, Type A, 40 % Type D (mixed) | Hardness Value (Brinell): Hardness Value (Vickers): 286.0 Hardness Value (Rockwell): | Testing Temperature (°C): 23.0 Testing Medium: air Loading Type: axial Loading Control: tension Specimen Information: Strain Rate: Additional Remarks: tested in tension | 94458 | 0 | 283 | 296 | 0 | 0 | 296 | 0.006 | Strength Coefficient (N/mm⁻²): 1138.0 Strain Hardening Exponent: 0.22 | N/A | 23 | air | 0 | 0 | 0 | 0 | Cyclic Yield Strength (N/mm⁻²): 0.0 Cyclic Strength Coefficient (N/mm⁻²): 0.0 Cyclic Strain Hardening Exponent: 0.0 | Transition Life (Number of Cycles): Endurance/Fatigue Limit Cycles (NE): Stress Amplitude at NE (N/mm⁻²): 0.0 Strain Amplitude at NE: 0.0 Scatter Band of Stress Amplitudes (σa,10% / σa,90%): 0.0 Scatter Band of Plastic Strain Amplitudes (εa,p,10% / εa,p,90%): 0.0 (εa,p,10% / εa,p,90%)Exponent of S-N Curve: 0.0 | Fatigue Strength Coefficient (N/mm⁻²): 0.0 Fatigue Strength Exponent: 0.0 Fatigue Ductility Coefficient: 0.0 Fatigue Ductility Exponent: 0.0 | N/A | N/A
Cast | 1418 | DIN: GG 25 W.Nr. (DIN 17007): EN: AISI: AFNOR: ASTM: BS: GOST: HRN: ISO: JIS: JUS: SAE: SS: UNS: Other & Commercial: | Contributed by: MATDAT Entry Date: 06.08.2019 Source Reference: Boller C, Seeger T. Materials data for cyclic loading, Part E. Amsterdam: Elsevier; 1987. Other References: Material Group: Cast Steel Subgroup: Typical Application: | {'chemical_composition': {'C': '3.76000', 'Si': '2.18000', 'Mn': '0.32000', 'P': '0.03700', 'S': '0.05800', 'Cr': '0.15000', 'Mo': '0.02000', 'Ni': '0.11000', 'Cu': '0.10000', 'Al': '', 'Co': '', 'Ti': '', 'W': '', 'V': '', 'Nb': '', 'N': '', 'Other': ''}} | Source: Dimensions (mm): | Heat Treatment Type: Additional Remarks: | Microstructure Information: Additional Remarks: | Hardness Value (Brinell): Hardness Value (Vickers): Hardness Value (Rockwell): | Testing Temperature (°C): 23.0 Testing Medium: air Loading Type: axial Loading Control: Specimen Information: Strain Rate: Additional Remarks: | 90000 | 0 | 215 | 0 | 0 | 0 | 260 | 0.008 | Strength Coefficient (N/mm⁻²): 564.0 Strain Hardening Exponent: 0.143 | N/A | 23 | air | axial | 0 | 0 | -1 | Cyclic Yield Strength (N/mm⁻²): 185.0 Cyclic Strength Coefficient (N/mm⁻²): 468.0 Cyclic Strain Hardening Exponent: 0.15 | Transition Life (Number of Cycles): 60 Endurance/Fatigue Limit Cycles (NE): Stress Amplitude at NE (N/mm⁻²): 0.0 Strain Amplitude at NE: 0.0 Scatter Band of Stress Amplitudes (σa,10% / σa,90%): 1.125 Scatter Band of Plastic Strain Amplitudes (εa,p,10% / εa,p,90%): 17.072 (εa,p,10% / εa,p,90%)Exponent of S-N Curve: 0.0 | Fatigue Strength Coefficient (N/mm⁻²): 353.0 Fatigue Strength Exponent: -0.115 Fatigue Ductility Coefficient: 0.037 Fatigue Ductility Exponent: -0.582 | N/A | N/A
Cast | 1417 | DIN: GG 25 W.Nr. (DIN 17007): EN: AISI: AFNOR: ASTM: BS: GOST: HRN: ISO: JIS: JUS: SAE: SS: UNS: Other & Commercial: | Contributed by: MATDAT Entry Date: 06.08.2019 Source Reference: Boller C, Seeger T. Materials data for cyclic loading, Part E. Amsterdam: Elsevier; 1987. Other References: Material Group: Cast Steel Subgroup: Typical Application: | {'chemical_composition': {'C': '3.76000', 'Si': '2.18000', 'Mn': '0.32000', 'P': '0.03700', 'S': '0.05800', 'Cr': '0.15000', 'Mo': '0.02000', 'Ni': '0.11000', 'Cu': '0.10000', 'Al': '', 'Co': '', 'Ti': '', 'W': '', 'V': '', 'Nb': '', 'N': '', 'Other': ''}} | Source: Dimensions (mm): | Heat Treatment Type: Additional Remarks: | Microstructure Information: Additional Remarks: | Hardness Value (Brinell): Hardness Value (Vickers): Hardness Value (Rockwell): | Testing Temperature (°C): 23.0 Testing Medium: air Loading Type: axial Loading Control: Specimen Information: Strain Rate: Additional Remarks: | 90000 | 0 | 215 | 0 | 0 | 0 | 260 | 0.008 | Strength Coefficient (N/mm⁻²): 564.0 Strain Hardening Exponent: 0.143 | N/A | 23 | air | axial | 0 | 0 | -1 | Cyclic Yield Strength (N/mm⁻²): 81.0 Cyclic Strength Coefficient (N/mm⁻²): 234.0 Cyclic Strain Hardening Exponent: 0.172 | Transition Life (Number of Cycles): 3739 Endurance/Fatigue Limit Cycles (NE): Stress Amplitude at NE (N/mm⁻²): 0.0 Strain Amplitude at NE: 0.0 Scatter Band of Stress Amplitudes (σa,10% / σa,90%): 1.773 Scatter Band of Plastic Strain Amplitudes (εa,p,10% / εa,p,90%): 1.0 (εa,p,10% / εa,p,90%)Exponent of S-N Curve: 0.0 | Fatigue Strength Coefficient (N/mm⁻²): 123.0 Fatigue Strength Exponent: -0.058 Fatigue Ductility Coefficient: 0.041 Fatigue Ductility Exponent: -0.44 | N/A | N/A
Cast | 1208 | DIN: W.Nr. (DIN 17007): EN: AISI: AFNOR: ASTM: BS: GOST: HRN: ISO: JIS: JUS: SAE: SS: UNS: Other & Commercial: Gray cast iron (martensitic ; coarse graphite) | Contributed by: MATDAT Entry Date: 06.08.2019 Source Reference: Mitchell MR. Effects of Graphite Morphology, Matrix Hardness and Structure on the Fatigue Resistance of Gray Cast Iron (FCP Report No. 14). Urbana (IL): University of Illinois, 1974. Other References: Material Group: Cast Steel Subgroup: Typical Application: | {'chemical_composition': {'C': '3.30000', 'Si': '1.94000', 'Mn': '0.85000', 'P': '0.02000', 'S': '0.10000', 'Cr': '0.29000', 'Mo': '', 'Ni': '', 'Cu': '', 'Al': '', 'Co': '', 'Ti': '', 'W': '', 'V': '', 'Nb': '', 'N': '', 'Other': 'combined carbon 0.62 % ; carbon equivalent 3.89 %'}} | Source: Dimensions (mm): | Heat Treatment Type: quenched & tempered Additional Remarks: martensitic matrix , coarse graphite ; graphite size ASTM 3-4, Type A (coarse) | Microstructure Information: martensite Additional Remarks: martensitic matrix , coarse graphite ; graphite size ASTM 3-4, Type A (coarse) | Hardness Value (Brinell): Hardness Value (Vickers): 434.0 Hardness Value (Rockwell): | Testing Temperature (°C): 23.0 Testing Medium: air Loading Type: axial Loading Control: compression Specimen Information: Strain Rate: Additional Remarks: tested in compression | 77221 | 0 | 1310 | 1379 | 0 | 0 | 0 | 0 | Strength Coefficient (N/mm⁻²): 0.0 Strain Hardening Exponent: 0.0 | N/A | 23 | air | 0 | 0 | 0 | 0 | Cyclic Yield Strength (N/mm⁻²): 0.0 Cyclic Strength Coefficient (N/mm⁻²): 0.0 Cyclic Strain Hardening Exponent: 0.0 | Transition Life (Number of Cycles): Endurance/Fatigue Limit Cycles (NE): Stress Amplitude at NE (N/mm⁻²): 0.0 Strain Amplitude at NE: 0.0 Scatter Band of Stress Amplitudes (σa,10% / σa,90%): 0.0 Scatter Band of Plastic Strain Amplitudes (εa,p,10% / εa,p,90%): 0.0 (εa,p,10% / εa,p,90%)Exponent of S-N Curve: 0.0 | Fatigue Strength Coefficient (N/mm⁻²): 0.0 Fatigue Strength Exponent: 0.0 Fatigue Ductility Coefficient: 0.0 Fatigue Ductility Exponent: 0.0 | N/A | N/A
Cast | 1212 | DIN: W.Nr. (DIN 17007): EN: AISI: AFNOR: ASTM: BS: GOST: HRN: ISO: JIS: JUS: SAE: SS: UNS: Other & Commercial: Gray cast iron (martensitic ; mixed graphite) | Contributed by: MATDAT Entry Date: 06.08.2019 Source Reference: Mitchell MR. Effects of Graphite Morphology, Matrix Hardness and Structure on the Fatigue Resistance of Gray Cast Iron (FCP Report No. 14). Urbana (IL): University of Illinois, 1974. Other References: Material Group: Cast Steel Subgroup: Typical Application: | {'chemical_composition': {'C': '3.30000', 'Si': '1.94000', 'Mn': '0.85000', 'P': '0.02000', 'S': '0.10000', 'Cr': '0.29000', 'Mo': '', 'Ni': '', 'Cu': '', 'Al': '', 'Co': '', 'Ti': '', 'W': '', 'V': '', 'Nb': '', 'N': '', 'Other': 'combined carbon 0.62 % ; carbon equivalent 3.89 %'}} | Source: Dimensions (mm): | Heat Treatment Type: quenched & tempered Additional Remarks: martensitic matrix , mixed graphite ; graphite size 60 % ASTM 4-5, Type A, 40 % Type D (mixed) | Microstructure Information: martensite Additional Remarks: martensitic matrix , mixed graphite ; graphite size 60 % ASTM 4-5, Type A, 40 % Type D (mixed) | Hardness Value (Brinell): Hardness Value (Vickers): 434.0 Hardness Value (Rockwell): | Testing Temperature (°C): 23.0 Testing Medium: air Loading Type: axial Loading Control: compression Specimen Information: Strain Rate: Additional Remarks: tested in compression | 111695 | 0 | 1793 | 1827 | 0 | 0 | 0 | 0 | Strength Coefficient (N/mm⁻²): 0.0 Strain Hardening Exponent: 0.0 | N/A | 23 | air | 0 | 0 | 0 | 0 | Cyclic Yield Strength (N/mm⁻²): 0.0 Cyclic Strength Coefficient (N/mm⁻²): 0.0 Cyclic Strain Hardening Exponent: 0.0 | Transition Life (Number of Cycles): Endurance/Fatigue Limit Cycles (NE): Stress Amplitude at NE (N/mm⁻²): 0.0 Strain Amplitude at NE: 0.0 Scatter Band of Stress Amplitudes (σa,10% / σa,90%): 0.0 Scatter Band of Plastic Strain Amplitudes (εa,p,10% / εa,p,90%): 0.0 (εa,p,10% / εa,p,90%)Exponent of S-N Curve: 0.0 | Fatigue Strength Coefficient (N/mm⁻²): 0.0 Fatigue Strength Exponent: 0.0 Fatigue Ductility Coefficient: 0.0 Fatigue Ductility Exponent: 0.0 | N/A | N/A
Unalloyed steel | 110 | DIN: C 60 W.Nr. (DIN 17007): 1.0601 EN: AISI: 1060 AFNOR: AF70C55 ; C60 ASTM: BS: 060A62 ; 080A67 ; 60HS ; CS GOST: 1050-74 ; 60 ; 60(G) HRN: ISO: C60 ; CS60 JIS: JUS: Č1730 SAE: 1060 SS: UNS: G10600 Other & Commercial: 12060 | Contributed by: MATDAT Entry Date: 01.06.2011 Source Reference: Boller C, Seeger T. Materials data for cyclic loading, Part A. Amsterdam: Elsevier; 1987. Other References: Polak J, Klesnil M, Lukas P. High Cycle Plastic Stress-Strain Response of Metals. Mat Sci Eng 1974;15:231-237. Material Group: Unalloyed steel Steel Subgroup: Typical Application: Quenched and subsequently tempered steel - for strips, springs, spring washers, rasps, different agricultural hand tools. | {'chemical_composition': {'C': '0.55000', 'Si': '0.25000', 'Mn': '0.65000', 'P': '', 'S': '', 'Cr': '', 'Mo': '', 'Ni': '', 'Cu': '', 'Al': '', 'Co': '', 'Ti': '', 'W': '', 'V': '', 'Nb': '', 'N': '', 'Other': ''}} | Source: Dimensions (mm): | Heat Treatment Type: normalized & annealed Additional Remarks: normalized, annealed , 600°C/1h, furnace | Microstructure Information: Additional Remarks: | Hardness Value (Brinell): Hardness Value (Vickers): Hardness Value (Rockwell): | Testing Temperature (°C): 23.0 Testing Medium: air Loading Type: axial Loading Control: Specimen Information: cylindrical, diameter 4 mm ; location/orientation: NA ; gauge length: 25 mm Strain Rate: 6 %/min Additional Remarks: testing machine: Zwick, electronic | 210000 | 0 | 367 | 746 | 0 | 32 | 1030 | 0.38 | Strength Coefficient (N/mm⁻²): 0.0 Strain Hardening Exponent: 0.0 | N/A | 23 | air | axial | plastic strain control | cylindrical. diameter 4 mm ; surface: NA ; location/orientation: NA ; gauge length: 25 mm | -1 | Cyclic Yield Strength (N/mm⁻²): 356.0 Cyclic Strength Coefficient (N/mm⁻²): 658.0 Cyclic Strain Hardening Exponent: 0.099 | Transition Life (Number of Cycles): 6727 Endurance/Fatigue Limit Cycles (NE): Stress Amplitude at NE (N/mm⁻²): 0.0 Strain Amplitude at NE: 0.0 Scatter Band of Stress Amplitudes (σa,10% / σa,90%): 1.042 Scatter Band of Plastic Strain Amplitudes (εa,p,10% / εa,p,90%): 1.113 (εa,p,10% / εa,p,90%)Exponent of S-N Curve: 0.0 | Fatigue Strength Coefficient (N/mm⁻²): 556.0 Fatigue Strength Exponent: -0.051 Fatigue Ductility Coefficient: 0.399 Fatigue Ductility Exponent: -0.578 | https://www.matdat.com/Dashboard/DetailReport.aspx?idMat=110&ChartDirectorChartImage=chart_cycChart&cacheId=e93272bfacaf4520a81f4b4a1c8fdeff&cacheDefeat=638822238679139446 | https://www.matdat.com/Dashboard/DetailReport.aspx?idMat=110&ChartDirectorChartImage=chart_fatChart&cacheId=dd8559eff42b4accaea56e6543cc2d0f&cacheDefeat=638822238679139446
Cast | 1206 | DIN: W.Nr. (DIN 17007): EN: AISI: AFNOR: ASTM: BS: GOST: HRN: ISO: JIS: JUS: SAE: SS: UNS: Other & Commercial: Gray cast iron (pearlitic ; mixed graphite) | Contributed by: MATDAT Entry Date: 06.08.2019 Source Reference: Mitchell MR. Effects of Graphite Morphology, Matrix Hardness and Structure on the Fatigue Resistance of Gray Cast Iron (FCP Report No. 14). Urbana (IL): University of Illinois, 1974. Other References: Material Group: Cast Steel Subgroup: Typical Application: | {'chemical_composition': {'C': '3.30000', 'Si': '1.94000', 'Mn': '0.85000', 'P': '0.02000', 'S': '0.10000', 'Cr': '0.29000', 'Mo': '', 'Ni': '', 'Cu': '', 'Al': '', 'Co': '', 'Ti': '', 'W': '', 'V': '', 'Nb': '', 'N': '', 'Other': 'combined carbon 0.62 % ; carbon equivalent 3.89 %'}} | Source: Dimensions (mm): | Heat Treatment Type: as cast Additional Remarks: pearlitic matrix , mixed graphite ; graphite size 60 % ASTM 4-5, Type A, 40 % Type D (mixed) | Microstructure Information: pearlite Additional Remarks: pearlitic matrix , mixed graphite ; graphite size 60 % ASTM 4-5, Type A, 40 % Type D (mixed) | Hardness Value (Brinell): Hardness Value (Vickers): 272.0 Hardness Value (Rockwell): | Testing Temperature (°C): 23.0 Testing Medium: air Loading Type: axial Loading Control: compression Specimen Information: Strain Rate: Additional Remarks: tested in compression | 113764 | 0 | 434 | 869 | 0 | 0 | 0 | 0 | Strength Coefficient (N/mm⁻²): 1358.0 Strain Hardening Exponent: 0.18 | N/A | 23 | air | 0 | 0 | 0 | 0 | Cyclic Yield Strength (N/mm⁻²): 0.0 Cyclic Strength Coefficient (N/mm⁻²): 0.0 Cyclic Strain Hardening Exponent: 0.0 | Transition Life (Number of Cycles): Endurance/Fatigue Limit Cycles (NE): Stress Amplitude at NE (N/mm⁻²): 0.0 Strain Amplitude at NE: 0.0 Scatter Band of Stress Amplitudes (σa,10% / σa,90%): 0.0 Scatter Band of Plastic Strain Amplitudes (εa,p,10% / εa,p,90%): 0.0 (εa,p,10% / εa,p,90%)Exponent of S-N Curve: 0.0 | Fatigue Strength Coefficient (N/mm⁻²): 0.0 Fatigue Strength Exponent: 0.0 Fatigue Ductility Coefficient: 0.0 Fatigue Ductility Exponent: 0.0 | N/A | N/A
Cast | 1204 | DIN: W.Nr. (DIN 17007): EN: AISI: AFNOR: ASTM: BS: GOST: HRN: ISO: JIS: JUS: SAE: SS: UNS: Other & Commercial: Gray cast iron (pearlitic ; fine graphite) | Contributed by: MATDAT Entry Date: 06.08.2019 Source Reference: Mitchell MR. Effects of Graphite Morphology, Matrix Hardness and Structure on the Fatigue Resistance of Gray Cast Iron (FCP Report No. 14). Urbana (IL): University of Illinois, 1974. Other References: Material Group: Cast Steel Subgroup: Typical Application: | {'chemical_composition': {'C': '3.30000', 'Si': '1.94000', 'Mn': '0.85000', 'P': '0.02000', 'S': '0.10000', 'Cr': '0.29000', 'Mo': '', 'Ni': '', 'Cu': '', 'Al': '', 'Co': '', 'Ti': '', 'W': '', 'V': '', 'Nb': '', 'N': '', 'Other': 'combined carbon 0.62 % ; carbon equivalent 3.89 %'}} | Source: Dimensions (mm): | Heat Treatment Type: as cast Additional Remarks: pearlitic matrix , fine graphite ; graphite size 50 % ASTM 4-5, 50 % ASTM 7, Type A (fine) | Microstructure Information: pearlite Additional Remarks: pearlitic matrix , fine graphite ; graphite size 50 % ASTM 4-5, 50 % ASTM 7, Type A (fine) | Hardness Value (Brinell): Hardness Value (Vickers): 272.0 Hardness Value (Rockwell): | Testing Temperature (°C): 23.0 Testing Medium: air Loading Type: axial Loading Control: compression Specimen Information: Strain Rate: Additional Remarks: tested in compression | 115142 | 0 | 421 | 827 | 0 | 0 | 0 | 0 | Strength Coefficient (N/mm⁻²): 1675.0 Strain Hardening Exponent: 0.24 | N/A | 23 | air | 0 | 0 | 0 | 0 | Cyclic Yield Strength (N/mm⁻²): 0.0 Cyclic Strength Coefficient (N/mm⁻²): 0.0 Cyclic Strain Hardening Exponent: 0.0 | Transition Life (Number of Cycles): Endurance/Fatigue Limit Cycles (NE): Stress Amplitude at NE (N/mm⁻²): 0.0 Strain Amplitude at NE: 0.0 Scatter Band of Stress Amplitudes (σa,10% / σa,90%): 0.0 Scatter Band of Plastic Strain Amplitudes (εa,p,10% / εa,p,90%): 0.0 (εa,p,10% / εa,p,90%)Exponent of S-N Curve: 0.0 | Fatigue Strength Coefficient (N/mm⁻²): 0.0 Fatigue Strength Exponent: 0.0 Fatigue Ductility Coefficient: 0.0 Fatigue Ductility Exponent: 0.0 | N/A | N/A
Cast | 1205 | DIN: W.Nr. (DIN 17007): EN: AISI: AFNOR: ASTM: BS: GOST: HRN: ISO: JIS: JUS: SAE: SS: UNS: Other & Commercial: Gray cast iron (pearlitic ; mixed graphite) | Contributed by: MATDAT Entry Date: 06.08.2019 Source Reference: Mitchell MR. Effects of Graphite Morphology, Matrix Hardness and Structure on the Fatigue Resistance of Gray Cast Iron (FCP Report No. 14). Urbana (IL): University of Illinois, 1974. Other References: Material Group: Cast Steel Subgroup: Typical Application: | {'chemical_composition': {'C': '3.30000', 'Si': '1.94000', 'Mn': '0.85000', 'P': '0.02000', 'S': '0.10000', 'Cr': '0.29000', 'Mo': '', 'Ni': '', 'Cu': '', 'Al': '', 'Co': '', 'Ti': '', 'W': '', 'V': '', 'Nb': '', 'N': '', 'Other': 'combined carbon 0.62 % ; carbon equivalent 3.89 %'}} | Source: Dimensions (mm): | Heat Treatment Type: as cast Additional Remarks: pearlitic matrix , mixed graphite ; graphite size 60 % ASTM 4-5, Type A, 40 % Type D (mixed) | Microstructure Information: pearlite Additional Remarks: pearlitic matrix , mixed graphite ; graphite size 60 % ASTM 4-5, Type A, 40 % Type D (mixed) | Hardness Value (Brinell): Hardness Value (Vickers): 272.0 Hardness Value (Rockwell): | Testing Temperature (°C): 23.0 Testing Medium: air Loading Type: axial Loading Control: tension Specimen Information: Strain Rate: Additional Remarks: tested in tension | 104800 | 0 | 221 | 262 | 0 | 0 | 283 | 0.007 | Strength Coefficient (N/mm⁻²): 717.0 Strain Hardening Exponent: 0.19 | N/A | 23 | air | 0 | 0 | 0 | 0 | Cyclic Yield Strength (N/mm⁻²): 0.0 Cyclic Strength Coefficient (N/mm⁻²): 0.0 Cyclic Strain Hardening Exponent: 0.0 | Transition Life (Number of Cycles): Endurance/Fatigue Limit Cycles (NE): Stress Amplitude at NE (N/mm⁻²): 0.0 Strain Amplitude at NE: 0.0 Scatter Band of Stress Amplitudes (σa,10% / σa,90%): 0.0 Scatter Band of Plastic Strain Amplitudes (εa,p,10% / εa,p,90%): 0.0 (εa,p,10% / εa,p,90%)Exponent of S-N Curve: 0.0 | Fatigue Strength Coefficient (N/mm⁻²): 0.0 Fatigue Strength Exponent: 0.0 Fatigue Ductility Coefficient: 0.0 Fatigue Ductility Exponent: 0.0 | N/A | N/A
Cast | 1203 | DIN: W.Nr. (DIN 17007): EN: AISI: AFNOR: ASTM: BS: GOST: HRN: ISO: JIS: JUS: SAE: SS: UNS: Other & Commercial: Gray cast iron (pearlitic ; fine graphite) | Contributed by: MATDAT Entry Date: 06.08.2019 Source Reference: Mitchell MR. Effects of Graphite Morphology, Matrix Hardness and Structure on the Fatigue Resistance of Gray Cast Iron (FCP Report No. 14). Urbana (IL): University of Illinois, 1974. Other References: Material Group: Cast Steel Subgroup: Typical Application: | {'chemical_composition': {'C': '3.30000', 'Si': '1.94000', 'Mn': '0.85000', 'P': '0.02000', 'S': '0.10000', 'Cr': '0.29000', 'Mo': '', 'Ni': '', 'Cu': '', 'Al': '', 'Co': '', 'Ti': '', 'W': '', 'V': '', 'Nb': '', 'N': '', 'Other': 'combined carbon 0.62 % ; carbon equivalent 3.89 %'}} | Source: Dimensions (mm): | Heat Treatment Type: as cast Additional Remarks: pearlitic matrix , fine graphite ; graphite size 50 % ASTM 4-5, 50 % ASTM 7, Type A (fine) | Microstructure Information: pearlite Additional Remarks: pearlitic matrix , fine graphite ; graphite size 50 % ASTM 4-5, 50 % ASTM 7, Type A (fine) | Hardness Value (Brinell): Hardness Value (Vickers): 272.0 Hardness Value (Rockwell): | Testing Temperature (°C): 23.0 Testing Medium: air Loading Type: axial Loading Control: tension Specimen Information: Strain Rate: Additional Remarks: tested in tension | 112385 | 0 | 228 | 276 | 0 | 0 | 276 | 0.008 | Strength Coefficient (N/mm⁻²): 931.0 Strain Hardening Exponent: 0.23 | N/A | 23 | air | 0 | 0 | 0 | 0 | Cyclic Yield Strength (N/mm⁻²): 0.0 Cyclic Strength Coefficient (N/mm⁻²): 0.0 Cyclic Strain Hardening Exponent: 0.0 | Transition Life (Number of Cycles): Endurance/Fatigue Limit Cycles (NE): Stress Amplitude at NE (N/mm⁻²): 0.0 Strain Amplitude at NE: 0.0 Scatter Band of Stress Amplitudes (σa,10% / σa,90%): 0.0 Scatter Band of Plastic Strain Amplitudes (εa,p,10% / εa,p,90%): 0.0 (εa,p,10% / εa,p,90%)Exponent of S-N Curve: 0.0 | Fatigue Strength Coefficient (N/mm⁻²): 0.0 Fatigue Strength Exponent: 0.0 Fatigue Ductility Coefficient: 0.0 Fatigue Ductility Exponent: 0.0 | N/A | N/A
Cast | 1210 | DIN: W.Nr. (DIN 17007): EN: AISI: AFNOR: ASTM: BS: GOST: HRN: ISO: JIS: JUS: SAE: SS: UNS: Other & Commercial: Gray cast iron (martensitic ; fine graphite) | Contributed by: MATDAT Entry Date: 06.08.2019 Source Reference: Mitchell MR. Effects of Graphite Morphology, Matrix Hardness and Structure on the Fatigue Resistance of Gray Cast Iron (FCP Report No. 14). Urbana (IL): University of Illinois, 1974. Other References: Material Group: Cast Steel Subgroup: Typical Application: | {'chemical_composition': {'C': '3.30000', 'Si': '1.94000', 'Mn': '0.85000', 'P': '0.02000', 'S': '0.10000', 'Cr': '0.29000', 'Mo': '', 'Ni': '', 'Cu': '', 'Al': '', 'Co': '', 'Ti': '', 'W': '', 'V': '', 'Nb': '', 'N': '', 'Other': 'combined carbon 0.62 % ; carbon equivalent 3.89 %'}} | Source: Dimensions (mm): | Heat Treatment Type: quenched & tempered Additional Remarks: martensitic matrix , fine graphite ; graphite size 50 % ASTM 4-5, 50 % ASTM 7, Type A (fine) | Microstructure Information: martensite Additional Remarks: martensitic matrix , fine graphite ; graphite size 50 % ASTM 4-5, 50 % ASTM 7, Type A (fine) | Hardness Value (Brinell): Hardness Value (Vickers): 434.0 Hardness Value (Rockwell): | Testing Temperature (°C): 23.0 Testing Medium: air Loading Type: axial Loading Control: compression Specimen Information: Strain Rate: Additional Remarks: tested in compression | 85495 | 0 | 1517 | 1586 | 0 | 0 | 0 | 0 | Strength Coefficient (N/mm⁻²): 0.0 Strain Hardening Exponent: 0.0 | N/A | 23 | air | 0 | 0 | 0 | 0 | Cyclic Yield Strength (N/mm⁻²): 0.0 Cyclic Strength Coefficient (N/mm⁻²): 0.0 Cyclic Strain Hardening Exponent: 0.0 | Transition Life (Number of Cycles): Endurance/Fatigue Limit Cycles (NE): Stress Amplitude at NE (N/mm⁻²): 0.0 Strain Amplitude at NE: 0.0 Scatter Band of Stress Amplitudes (σa,10% / σa,90%): 0.0 Scatter Band of Plastic Strain Amplitudes (εa,p,10% / εa,p,90%): 0.0 (εa,p,10% / εa,p,90%)Exponent of S-N Curve: 0.0 | Fatigue Strength Coefficient (N/mm⁻²): 0.0 Fatigue Strength Exponent: 0.0 Fatigue Ductility Coefficient: 0.0 Fatigue Ductility Exponent: 0.0 | N/A | N/A
Cast | 1209 | DIN: W.Nr. (DIN 17007): EN: AISI: AFNOR: ASTM: BS: GOST: HRN: ISO: JIS: JUS: SAE: SS: UNS: Other & Commercial: Gray cast iron (martensitic ; fine graphite) | Contributed by: MATDAT Entry Date: 06.08.2019 Source Reference: Mitchell MR. Effects of Graphite Morphology, Matrix Hardness and Structure on the Fatigue Resistance of Gray Cast Iron (FCP Report No. 14). Urbana (IL): University of Illinois, 1974. Other References: Material Group: Cast Steel Subgroup: Typical Application: | {'chemical_composition': {'C': '3.30000', 'Si': '1.94000', 'Mn': '0.85000', 'P': '0.02000', 'S': '0.10000', 'Cr': '0.29000', 'Mo': '', 'Ni': '', 'Cu': '', 'Al': '', 'Co': '', 'Ti': '', 'W': '', 'V': '', 'Nb': '', 'N': '', 'Other': 'combined carbon 0.62 % ; carbon equivalent 3.89 %'}} | Source: Dimensions (mm): | Heat Treatment Type: quenched & tempered Additional Remarks: martensitic matrix , fine graphite ; graphite size 50 % ASTM 4-5, 50 % ASTM 7, Type A (fine) | Microstructure Information: martensite Additional Remarks: martensitic matrix , fine graphite ; graphite size 50 % ASTM 4-5, 50 % ASTM 7, Type A (fine) | Hardness Value (Brinell): Hardness Value (Vickers): 434.0 Hardness Value (Rockwell): | Testing Temperature (°C): 23.0 Testing Medium: air Loading Type: axial Loading Control: tension Specimen Information: Strain Rate: Additional Remarks: tested in tension | 84806 | 0 | 0 | 365 | 0 | 0 | 365 | 0 | Strength Coefficient (N/mm⁻²): 0.0 Strain Hardening Exponent: 0.0 | N/A | 23 | air | 0 | 0 | 0 | 0 | Cyclic Yield Strength (N/mm⁻²): 0.0 Cyclic Strength Coefficient (N/mm⁻²): 0.0 Cyclic Strain Hardening Exponent: 0.0 | Transition Life (Number of Cycles): Endurance/Fatigue Limit Cycles (NE): Stress Amplitude at NE (N/mm⁻²): 0.0 Strain Amplitude at NE: 0.0 Scatter Band of Stress Amplitudes (σa,10% / σa,90%): 0.0 Scatter Band of Plastic Strain Amplitudes (εa,p,10% / εa,p,90%): 0.0 (εa,p,10% / εa,p,90%)Exponent of S-N Curve: 0.0 | Fatigue Strength Coefficient (N/mm⁻²): 0.0 Fatigue Strength Exponent: 0.0 Fatigue Ductility Coefficient: 0.0 Fatigue Ductility Exponent: 0.0 | N/A | N/A
Cast | 1202 | DIN: W.Nr. (DIN 17007): EN: AISI: AFNOR: ASTM: BS: GOST: HRN: ISO: JIS: JUS: SAE: SS: UNS: Other & Commercial: Gray cast iron (pearlitic ; coarse graphite) | Contributed by: MATDAT Entry Date: 06.08.2019 Source Reference: Mitchell MR. Effects of Graphite Morphology, Matrix Hardness and Structure on the Fatigue Resistance of Gray Cast Iron (FCP Report No. 14). Urbana (IL): University of Illinois, 1974. Other References: Material Group: Cast Steel Subgroup: Typical Application: | {'chemical_composition': {'C': '3.30000', 'Si': '1.94000', 'Mn': '0.85000', 'P': '0.02000', 'S': '0.10000', 'Cr': '0.29000', 'Mo': '', 'Ni': '', 'Cu': '', 'Al': '', 'Co': '', 'Ti': '', 'W': '', 'V': '', 'Nb': '', 'N': '', 'Other': 'combined carbon 0.62 % ; carbon equivalent 3.89 %'}} | Source: Dimensions (mm): | Heat Treatment Type: as cast Additional Remarks: pearlitic matrix , coarse graphite ; graphite size ASTM 3-4, Type A (coarse) | Microstructure Information: pearlite Additional Remarks: pearlitic matrix , coarse graphite ; graphite size ASTM 3-4, Type A (coarse) | Hardness Value (Brinell): Hardness Value (Vickers): 272.0 Hardness Value (Rockwell): | Testing Temperature (°C): 23.0 Testing Medium: air Loading Type: axial Loading Control: compression Specimen Information: Strain Rate: Additional Remarks: tested in compression | 106179 | 0 | 303 | 621 | 0 | 0 | 0 | 0 | Strength Coefficient (N/mm⁻²): 1289.0 Strain Hardening Exponent: 0.25 | N/A | 23 | air | 0 | 0 | 0 | 0 | Cyclic Yield Strength (N/mm⁻²): 0.0 Cyclic Strength Coefficient (N/mm⁻²): 0.0 Cyclic Strain Hardening Exponent: 0.0 | Transition Life (Number of Cycles): Endurance/Fatigue Limit Cycles (NE): Stress Amplitude at NE (N/mm⁻²): 0.0 Strain Amplitude at NE: 0.0 Scatter Band of Stress Amplitudes (σa,10% / σa,90%): 0.0 Scatter Band of Plastic Strain Amplitudes (εa,p,10% / εa,p,90%): 0.0 (εa,p,10% / εa,p,90%)Exponent of S-N Curve: 0.0 | Fatigue Strength Coefficient (N/mm⁻²): 0.0 Fatigue Strength Exponent: 0.0 Fatigue Ductility Coefficient: 0.0 Fatigue Ductility Exponent: 0.0 | N/A | N/A
Cast | 1201 | DIN: W.Nr. (DIN 17007): EN: AISI: AFNOR: ASTM: BS: GOST: HRN: ISO: JIS: JUS: SAE: SS: UNS: Other & Commercial: Gray cast iron (pearlitic ; coarse graphite) | Contributed by: MATDAT Entry Date: 06.08.2019 Source Reference: Mitchell MR. Effects of Graphite Morphology, Matrix Hardness and Structure on the Fatigue Resistance of Gray Cast Iron (FCP Report No. 14). Urbana (IL): University of Illinois, 1974. Other References: Material Group: Cast Steel Subgroup: Typical Application: | {'chemical_composition': {'C': '3.30000', 'Si': '1.94000', 'Mn': '0.85000', 'P': '0.02000', 'S': '0.10000', 'Cr': '0.29000', 'Mo': '', 'Ni': '', 'Cu': '', 'Al': '', 'Co': '', 'Ti': '', 'W': '', 'V': '', 'Nb': '', 'N': '', 'Other': 'combined carbon 0.62 % ; carbon equivalent 3.89 %'}} | Source: Dimensions (mm): | Heat Treatment Type: as cast Additional Remarks: pearlitic matrix , coarse graphite ; graphite size ASTM 3-4, Type A (coarse) | Microstructure Information: pearlite Additional Remarks: pearlitic matrix , coarse graphite ; graphite size ASTM 3-4, Type A (coarse) | Hardness Value (Brinell): Hardness Value (Vickers): 272.0 Hardness Value (Rockwell): | Testing Temperature (°C): 23.0 Testing Medium: air Loading Type: axial Loading Control: tension Specimen Information: Strain Rate: Additional Remarks: tested in tension | 99974 | 0 | 172 | 193 | 0 | 0 | 193 | 0.006 | Strength Coefficient (N/mm⁻²): 641.0 Strain Hardening Exponent: 0.21 | N/A | 23 | air | 0 | 0 | 0 | 0 | Cyclic Yield Strength (N/mm⁻²): 0.0 Cyclic Strength Coefficient (N/mm⁻²): 0.0 Cyclic Strain Hardening Exponent: 0.0 | Transition Life (Number of Cycles): Endurance/Fatigue Limit Cycles (NE): Stress Amplitude at NE (N/mm⁻²): 0.0 Strain Amplitude at NE: 0.0 Scatter Band of Stress Amplitudes (σa,10% / σa,90%): 0.0 Scatter Band of Plastic Strain Amplitudes (εa,p,10% / εa,p,90%): 0.0 (εa,p,10% / εa,p,90%)Exponent of S-N Curve: 0.0 | Fatigue Strength Coefficient (N/mm⁻²): 0.0 Fatigue Strength Exponent: 0.0 Fatigue Ductility Coefficient: 0.0 Fatigue Ductility Exponent: 0.0 | N/A | N/A
Cast | 1063 | DIN: W.Nr. (DIN 17007): EN: AISI: AFNOR: ASTM: BS: GOST: HRN: ISO: JIS: JUS: SAE: SS: UNS: Other & Commercial: 13Cr-4Ni-Mo | Contributed by: MATDAT Entry Date: 19.07.2018 Source Reference: Polák J. Cyclic Plasticity and Low Cycle Fatigue Life of Metals. Prague: Academia; 1991. Other References: Material Group: cast Steel Subgroup: Typical Application: | {'chemical_composition': {'C': '', 'Si': '', 'Mn': '', 'P': '', 'S': '', 'Cr': '', 'Mo': '', 'Ni': '', 'Cu': '', 'Al': '', 'Co': '', 'Ti': '', 'W': '', 'V': '', 'Nb': '', 'N': '', 'Other': ''}} | Source: Dimensions (mm): | Heat Treatment Type: Additional Remarks: | Microstructure Information: Additional Remarks: | Hardness Value (Brinell): Hardness Value (Vickers): Hardness Value (Rockwell): | Testing Temperature (°C): 23.0 Testing Medium: air Loading Type: Loading Control: Specimen Information: Strain Rate: Additional Remarks: Young´s modulus estimated | 200000 | 0 | 0 | 0 | 0 | 0 | 0 | 0 | Strength Coefficient (N/mm⁻²): 0.0 Strain Hardening Exponent: 0.0 | N/A | 23 | air | axial | 0 | shape/size: n/a ; surface: n/a ; location/orientation: n/a ; gauge length: n/a | -1 | Cyclic Yield Strength (N/mm⁻²): 619.0 Cyclic Strength Coefficient (N/mm⁻²): 1057.0 Cyclic Strain Hardening Exponent: 0.086 | Transition Life (Number of Cycles): Endurance/Fatigue Limit Cycles (NE): Stress Amplitude at NE (N/mm⁻²): 0.0 Strain Amplitude at NE: 0.0 Scatter Band of Stress Amplitudes (σa,10% / σa,90%): 0.0 Scatter Band of Plastic Strain Amplitudes (εa,p,10% / εa,p,90%): 0.0 (εa,p,10% / εa,p,90%)Exponent of S-N Curve: 0.0 | Fatigue Strength Coefficient (N/mm⁻²): 0.0 Fatigue Strength Exponent: 0.0 Fatigue Ductility Coefficient: 1.72 Fatigue Ductility Exponent: -0.83 | N/A | N/A
Unalloyed steel | 100 | DIN: Ck 45 W.Nr. (DIN 17007): 1.1191 EN: AISI: 1042 ; 1045 AFNOR: XC45 ; XC48H1 ASTM: BS: 060A47 ; 080M46 GOST: 45 HRN: ISO: C45E4 ; CS45 JIS: S 45 C JUS: Č1531 SAE: 1042 ; 1045 SS: 1672 UNS: G10420 ; G10450 Other & Commercial: | Contributed by: MATDAT Entry Date: 01.06.2011 Source Reference: Boller C, Seeger T. Materials data for cyclic loading, Part A. Amsterdam: Elsevier; 1987. Other References: Traiser H. Verformungsverhalten und mikrostrukturelle Veranderungen normalisierter Kohlenstoffstahle bei dynamischer Beanspruchung unter besonderer Berucksichtigung des spannungsmechanischen und oberflachentechnischen Grosseneinflusses. Dissertation. TH Darmstadt; 1981. Material Group: Unalloyed steel Steel Subgroup: Typical Application: Comp. parts for vehicles-shafts, bushings, crankshafts, connecting rods and parts for the machine building industry. Steel to produce sickles, axes, knives, hammers. | {'chemical_composition': {'C': '0.49000', 'Si': '0.26000', 'Mn': '0.66000', 'P': '0.03500', 'S': '0.03000', 'Cr': '0.09000', 'Mo': '', 'Ni': '0.12000', 'Cu': '', 'Al': '', 'Co': '', 'Ti': '', 'W': '', 'V': '', 'Nb': '', 'N': '0.09000', 'Other': ''}} | Source: bar, diameter 25 mm, rolled Dimensions (mm): | Heat Treatment Type: annealed Additional Remarks: stress relieved, 600°C/1h, furnace | Microstructure Information: Additional Remarks: | Hardness Value (Brinell): Hardness Value (Vickers): 216.0 Hardness Value (Rockwell): | Testing Temperature (°C): 23.0 Testing Medium: air Loading Type: axial Loading Control: Specimen Information: according to DIN 50 145 ; location/orientation: in rolling direction ; gauge length: NA Strain Rate: NA ; Young´s modulus estimated Additional Remarks: testing machine: NA | 210000 | 0 | 457 | 678 | 32 | 0 | 0 | 0 | Strength Coefficient (N/mm⁻²): 0.0 Strain Hardening Exponent: 0.0 | N/A | 23 | air | axial | stress control | cylindrical. diameter 12 mm ; surface: NA ; location/orientation: in rolling direction ; gauge length: ca. 35 mm | -1 | Cyclic Yield Strength (N/mm⁻²): 336.0 Cyclic Strength Coefficient (N/mm⁻²): 599.0 Cyclic Strain Hardening Exponent: 0.093 | Transition Life (Number of Cycles): 14627 Endurance/Fatigue Limit Cycles (NE): Stress Amplitude at NE (N/mm⁻²): 0.0 Strain Amplitude at NE: 0.0 Scatter Band of Stress Amplitudes (σa,10% / σa,90%): 1.118 Scatter Band of Plastic Strain Amplitudes (εa,p,10% / εa,p,90%): 1.411 (εa,p,10% / εa,p,90%)Exponent of S-N Curve: 0.0 | Fatigue Strength Coefficient (N/mm⁻²): 519.0 Fatigue Strength Exponent: -0.044 Fatigue Ductility Coefficient: 0.124 Fatigue Ductility Exponent: -0.424 | https://www.matdat.com/Dashboard/DetailReport.aspx?idMat=100&ChartDirectorChartImage=chart_cycChart&cacheId=d18789cb4dd241ffb76c7d79c7b9b15c&cacheDefeat=638822238806967901 | https://www.matdat.com/Dashboard/DetailReport.aspx?idMat=100&ChartDirectorChartImage=chart_fatChart&cacheId=6d888d710958452182d0bda51e10b921&cacheDefeat=638822238806967901
Cast | 1064 | DIN: W.Nr. (DIN 17007): EN: AISI: AFNOR: ASTM: BS: GOST: HRN: ISO: JIS: JUS: SAE: SS: UNS: Other & Commercial: 13Cr-6Ni | Contributed by: MATDAT Entry Date: 19.07.2018 Source Reference: Polák J. Cyclic Plasticity and Low Cycle Fatigue Life of Metals. Prague: Academia; 1991. Other References: Material Group: cast Steel Subgroup: Typical Application: | {'chemical_composition': {'C': '', 'Si': '', 'Mn': '', 'P': '', 'S': '', 'Cr': '', 'Mo': '', 'Ni': '', 'Cu': '', 'Al': '', 'Co': '', 'Ti': '', 'W': '', 'V': '', 'Nb': '', 'N': '', 'Other': ''}} | Source: Dimensions (mm): | Heat Treatment Type: Additional Remarks: | Microstructure Information: Additional Remarks: | Hardness Value (Brinell): Hardness Value (Vickers): Hardness Value (Rockwell): | Testing Temperature (°C): 23.0 Testing Medium: air Loading Type: Loading Control: Specimen Information: Strain Rate: Additional Remarks: Young´s modulus estimated | 200000 | 0 | 0 | 0 | 0 | 0 | 0 | 0 | Strength Coefficient (N/mm⁻²): 0.0 Strain Hardening Exponent: 0.0 | N/A | 23 | air | axial | 0 | shape/size: n/a ; surface: n/a ; location/orientation: n/a ; gauge length: n/a | -1 | Cyclic Yield Strength (N/mm⁻²): 694.0 Cyclic Strength Coefficient (N/mm⁻²): 1586.0 Cyclic Strain Hardening Exponent: 0.133 | Transition Life (Number of Cycles): Endurance/Fatigue Limit Cycles (NE): Stress Amplitude at NE (N/mm⁻²): 0.0 Strain Amplitude at NE: 0.0 Scatter Band of Stress Amplitudes (σa,10% / σa,90%): 0.0 Scatter Band of Plastic Strain Amplitudes (εa,p,10% / εa,p,90%): 0.0 (εa,p,10% / εa,p,90%)Exponent of S-N Curve: 0.0 | Fatigue Strength Coefficient (N/mm⁻²): 0.0 Fatigue Strength Exponent: 0.0 Fatigue Ductility Coefficient: 0.2 Fatigue Ductility Exponent: -0.68 | N/A | N/A
Cast | 1207 | DIN: W.Nr. (DIN 17007): EN: AISI: AFNOR: ASTM: BS: GOST: HRN: ISO: JIS: JUS: SAE: SS: UNS: Other & Commercial: Gray cast iron (martensitic ; coarse graphite) | Contributed by: MATDAT Entry Date: 06.08.2019 Source Reference: Mitchell MR. Effects of Graphite Morphology, Matrix Hardness and Structure on the Fatigue Resistance of Gray Cast Iron (FCP Report No. 14). Urbana (IL): University of Illinois, 1974. Other References: Material Group: Cast Steel Subgroup: Typical Application: | {'chemical_composition': {'C': '3.30000', 'Si': '1.94000', 'Mn': '0.85000', 'P': '0.02000', 'S': '0.10000', 'Cr': '0.29000', 'Mo': '', 'Ni': '', 'Cu': '', 'Al': '', 'Co': '', 'Ti': '', 'W': '', 'V': '', 'Nb': '', 'N': '', 'Other': 'combined carbon 0.62 % ; carbon equivalent 3.89 %'}} | Source: Dimensions (mm): | Heat Treatment Type: quenched & tempered Additional Remarks: martensitic matrix , coarse graphite ; graphite size ASTM 3-4, Type A (coarse) | Microstructure Information: martensite Additional Remarks: martensitic matrix , coarse graphite ; graphite size ASTM 3-4, Type A (coarse) | Hardness Value (Brinell): Hardness Value (Vickers): 434.0 Hardness Value (Rockwell): | Testing Temperature (°C): 23.0 Testing Medium: air Loading Type: axial Loading Control: tension Specimen Information: Strain Rate: Additional Remarks: tested in tension | 82048 | 0 | 0 | 248 | 0 | 0 | 248 | 0.004 | Strength Coefficient (N/mm⁻²): 0.0 Strain Hardening Exponent: 0.0 | N/A | 23 | air | 0 | 0 | 0 | 0 | Cyclic Yield Strength (N/mm⁻²): 0.0 Cyclic Strength Coefficient (N/mm⁻²): 0.0 Cyclic Strain Hardening Exponent: 0.0 | Transition Life (Number of Cycles): Endurance/Fatigue Limit Cycles (NE): Stress Amplitude at NE (N/mm⁻²): 0.0 Strain Amplitude at NE: 0.0 Scatter Band of Stress Amplitudes (σa,10% / σa,90%): 0.0 Scatter Band of Plastic Strain Amplitudes (εa,p,10% / εa,p,90%): 0.0 (εa,p,10% / εa,p,90%)Exponent of S-N Curve: 0.0 | Fatigue Strength Coefficient (N/mm⁻²): 0.0 Fatigue Strength Exponent: 0.0 Fatigue Ductility Coefficient: 0.0 Fatigue Ductility Exponent: 0.0 | N/A | N/A
Unalloyed steel | 99 | DIN: Ck 45 W.Nr. (DIN 17007): 1.1191 EN: AISI: 1042 ; 1045 AFNOR: XC45 ; XC48H1 ASTM: BS: 060A47 ; 080M46 GOST: 45 HRN: ISO: C45E4 ; CS45 JIS: S 45 C JUS: Č1531 SAE: 1045 SS: 1672 UNS: G10420 ; G10450 Other & Commercial: | Contributed by: MATDAT Entry Date: 01.06.2011 Source Reference: Boller C, Seeger T. Materials data for cyclic loading, Part A. Amsterdam: Elsevier; 1987. Other References: Morrow J. Low Cycle Fatigue Behaviour of Quenched and Tempered SAE 1045 Steel. TAM Report No 277. University of Illinois; 1965. Material Group: Unalloyed steel Steel Subgroup: Typical Application: Comp. parts for vehicles-shafts, bushings, crankshafts, connecting rods and parts for the machine building industry. Steel to produce sickles, axes, knives, hammers. | {'chemical_composition': {'C': '0.49000', 'Si': '0.20000', 'Mn': '0.71000', 'P': '0.01400', 'S': '0.02500', 'Cr': '', 'Mo': '', 'Ni': '', 'Cu': '', 'Al': '', 'Co': '', 'Ti': '', 'W': '', 'V': '', 'Nb': '', 'N': '0.00400', 'Other': 'Cr<0.05 % ; Ni<0.05 % ; Mo<0.03 % ; Cu<0.05 %'}} | Source: rounds, diameter 14,3 mm Dimensions (mm): | Heat Treatment Type: tempered Additional Remarks: cold drawn from hot rolled rod, tempered at 182°C | Microstructure Information: Additional Remarks: | Hardness Value (Brinell): 630.0 Hardness Value (Vickers): Hardness Value (Rockwell): | Testing Temperature (°C): 23.0 Testing Medium: air Loading Type: axial Loading Control: Specimen Information: cylindrical, diameter 4,8 mm ; location/orientation: in rolling direction ; gauge length: 19 mm Strain Rate: NA Additional Remarks: testing machine: Instron TTC,max. 44 kN | 207000 | 0 | 1899 | 2327 | 0 | 37 | 2831 | 0.45 | Strength Coefficient (N/mm⁻²): 3344.0 Strain Hardening Exponent: 0.093 | N/A | 23 | air | axial | stress control | cylindrical. diameter 4.8 mm ; surface: mechanically polished ; location/orientation: in rolling direction ; gauge length: 19 mm | -1 | Cyclic Yield Strength (N/mm⁻²): 1944.0 Cyclic Strength Coefficient (N/mm⁻²): 3784.0 Cyclic Strain Hardening Exponent: 0.107 | Transition Life (Number of Cycles): 2 Endurance/Fatigue Limit Cycles (NE): Stress Amplitude at NE (N/mm⁻²): 0.0 Strain Amplitude at NE: 0.0 Scatter Band of Stress Amplitudes (σa,10% / σa,90%): 1.073 Scatter Band of Plastic Strain Amplitudes (εa,p,10% / εa,p,90%): 3.045 (εa,p,10% / εa,p,90%)Exponent of S-N Curve: 0.0 | Fatigue Strength Coefficient (N/mm⁻²): 2666.0 Fatigue Strength Exponent: -0.075 Fatigue Ductility Coefficient: 0.035 Fatigue Ductility Exponent: -0.686 | https://www.matdat.com/Dashboard/DetailReport.aspx?idMat=99&ChartDirectorChartImage=chart_cycChart&cacheId=0f9fbad59a7d477baef232b3c8b257f0&cacheDefeat=638822238815185299 | https://www.matdat.com/Dashboard/DetailReport.aspx?idMat=99&ChartDirectorChartImage=chart_fatChart&cacheId=d92bc3818a81476684c8f46afb31ff53&cacheDefeat=638822238815185299
Unalloyed steel | 98 | DIN: Ck 45 W.Nr. (DIN 17007): 1.1191 EN: AISI: 1042 ; 1045 AFNOR: XC45 ; XC48H1 ASTM: BS: 060A47 ; 080M46 GOST: 45 HRN: ISO: C45E4 ; CS45 JIS: S 45 C JUS: Č1531 SAE: 1045 SS: 1672 UNS: G10420 ; G10450 Other & Commercial: | Contributed by: MATDAT Entry Date: 01.06.2011 Source Reference: Boller C, Seeger T. Materials data for cyclic loading, Part A. Amsterdam: Elsevier; 1987. Other References: Morrow J. Low Cycle Fatigue Behaviour of Quenched and Tempered SAE 1045 Steel. TAM Report No 277. University of Illinois; 1965. Material Group: Unalloyed steel Steel Subgroup: Typical Application: Comp. parts for vehicles-shafts, bushings, crankshafts, connecting rods and parts for the machine building industry. Steel to produce sickles, axes, knives, hammers. | {'chemical_composition': {'C': '0.48000', 'Si': '0.20000', 'Mn': '0.71000', 'P': '0.01400', 'S': '0.02500', 'Cr': '', 'Mo': '', 'Ni': '', 'Cu': '', 'Al': '', 'Co': '', 'Ti': '', 'W': '', 'V': '', 'Nb': '', 'N': '0.00400', 'Other': 'Cr<0.05 % ; Ni<0.05 % ; Mo<0.03 % ; Cu<0.05 %'}} | Source: rounds, diameter 14,3 mm Dimensions (mm): | Heat Treatment Type: tempered Additional Remarks: cold drawn from hot rolled rod, tempered at 260°C | Microstructure Information: Additional Remarks: | Hardness Value (Brinell): 555.0 Hardness Value (Vickers): Hardness Value (Rockwell): | Testing Temperature (°C): 23.0 Testing Medium: air Loading Type: axial Loading Control: Specimen Information: cylindrical, diameter 4,8 mm ; location/orientation: in rolling direction ; gauge length: 19 mm Strain Rate: NA Additional Remarks: testing machine: Instron TTC,max. 44 kN | 231000 | 0 | 1747 | 1968 | 0 | 46 | 2458 | 0.62 | Strength Coefficient (N/mm⁻²): 2523.0 Strain Hardening Exponent: 0.058 | N/A | 23 | air | axial | stress control | cylindrical. diameter 4.8 mm ; surface: mechanically polished ; location/orientation: in rolling direction ; gauge length: 19 mm | -1 | Cyclic Yield Strength (N/mm⁻²): 1383.0 Cyclic Strength Coefficient (N/mm⁻²): 2950.0 Cyclic Strain Hardening Exponent: 0.122 | Transition Life (Number of Cycles): 115 Endurance/Fatigue Limit Cycles (NE): Stress Amplitude at NE (N/mm⁻²): 0.0 Strain Amplitude at NE: 0.0 Scatter Band of Stress Amplitudes (σa,10% / σa,90%): 1.165 Scatter Band of Plastic Strain Amplitudes (εa,p,10% / εa,p,90%): 2.857 (εa,p,10% / εa,p,90%)Exponent of S-N Curve: 0.0 | Fatigue Strength Coefficient (N/mm⁻²): 2768.0 Fatigue Strength Exponent: -0.1 Fatigue Ductility Coefficient: 0.63 Fatigue Ductility Exponent: -0.828 | https://www.matdat.com/Dashboard/DetailReport.aspx?idMat=98&ChartDirectorChartImage=chart_cycChart&cacheId=d3fe6e92e9fd440e922ede0b73ddd041&cacheDefeat=638822238820001989 | https://www.matdat.com/Dashboard/DetailReport.aspx?idMat=98&ChartDirectorChartImage=chart_fatChart&cacheId=2d94336b732b47058729429c27e3d688&cacheDefeat=638822238820001989
Unalloyed steel | 96 | DIN: Ck 45 W.Nr. (DIN 17007): 1.1191 EN: AISI: 1042 ; 1045 AFNOR: XC45 ; XC48H1 ASTM: BS: 060A47 ; 080M46 GOST: 45 HRN: ISO: C45E4 ; CS45 JIS: S 45 C JUS: Č1531 SAE: 1045 SS: 1672 UNS: G10420 ; G10450 Other & Commercial: | Contributed by: MATDAT Entry Date: 01.06.2011 Source Reference: Boller C, Seeger T. Materials data for cyclic loading, Part A. Amsterdam: Elsevier; 1987. Other References: Morrow J. Low Cycle Fatigue Behaviour of Quenched and Tempered SAE 1045 Steel. T.A.M. Report No 277. University of Illinois; 1965. Material Group: Unalloyed steel Steel Subgroup: Typical Application: Comp. parts for vehicles-shafts, bushings, crankshafts, connecting rods and parts for the machine building industry. Steel to produce sickles, axes, knives, hammers. | {'chemical_composition': {'C': '0.48000', 'Si': '0.20000', 'Mn': '0.71000', 'P': '0.01400', 'S': '0.02500', 'Cr': '', 'Mo': '', 'Ni': '', 'Cu': '', 'Al': '', 'Co': '', 'Ti': '', 'W': '', 'V': '', 'Nb': '', 'N': '0.00400', 'Other': 'Cr<0.05 % ; Ni<0.05 % ; Mo<0.03 % ; Cu<0.05 %'}} | Source: rounds, diameter 14,3 mm Dimensions (mm): | Heat Treatment Type: tempered Additional Remarks: cold drawn from hot rolled rod, tempered at 382°C | Microstructure Information: Additional Remarks: | Hardness Value (Brinell): 416.0 Hardness Value (Vickers): Hardness Value (Rockwell): | Testing Temperature (°C): 23.0 Testing Medium: air Loading Type: axial Loading Control: Specimen Information: cylindrical, diameter 4,8 mm ; location/orientation: in rolling direction ; gauge length: 19 mm Strain Rate: NA Additional Remarks: testing machine: Instron TTC,max. 44 kN | 186500 | 0 | 1367 | 1471 | 0 | 57 | 2002 | 0.85 | Strength Coefficient (N/mm⁻²): 1541.0 Strain Hardening Exponent: 0.016 | N/A | 23 | air | axial | stress control | cylindrical. diameter 4.8 mm ; surface: mechanically polished ; location/orientation: in rolling direction ; gauge length: 19 mm | -1 | Cyclic Yield Strength (N/mm⁻²): 1075.0 Cyclic Strength Coefficient (N/mm⁻²): 2235.0 Cyclic Strain Hardening Exponent: 0.118 | Transition Life (Number of Cycles): 87 Endurance/Fatigue Limit Cycles (NE): Stress Amplitude at NE (N/mm⁻²): 0.0 Strain Amplitude at NE: 0.0 Scatter Band of Stress Amplitudes (σa,10% / σa,90%): 1.038 Scatter Band of Plastic Strain Amplitudes (εa,p,10% / εa,p,90%): 1.0 (εa,p,10% / εa,p,90%)Exponent of S-N Curve: 0.0 | Fatigue Strength Coefficient (N/mm⁻²): 1661.0 Fatigue Strength Exponent: -0.058 Fatigue Ductility Coefficient: 0.062 Fatigue Ductility Exponent: -0.433 | https://www.matdat.com/Dashboard/DetailReport.aspx?idMat=96&ChartDirectorChartImage=chart_cycChart&cacheId=a0c84404583e43c8a148cbec424f2c40&cacheDefeat=638822238830390541 | https://www.matdat.com/Dashboard/DetailReport.aspx?idMat=96&ChartDirectorChartImage=chart_fatChart&cacheId=44efad713aa2431d918f5ed541e817ce&cacheDefeat=638822238830390541
Unalloyed steel | 95 | DIN: Ck 45 W.Nr. (DIN 17007): 1.1191 EN: AISI: 1042 ; 1045 AFNOR: XC45 ; XC48H1 ASTM: BS: 060A47 ; 080M46 GOST: 45 HRN: ISO: C45E4 ; CS45 JIS: S 45 C JUS: Č1531 SAE: 1042 ; 1045 SS: 1672 UNS: G10420 ; G10450 Other & Commercial: | Contributed by: MATDAT Entry Date: 01.06.2011 Source Reference: Boller C, Seeger T. Materials data for cyclic loading, Part A. Amsterdam: Elsevier; 1987. Other References: Reik W, Mayr P, Macherauch E. Untersuchungen zum Schwingfestigkeitsverhalten von Ck 45. EGKS research program, final report, part B. 1979. Material Group: Unalloyed steel Steel Subgroup: Typical Application: Comp. parts for vehicles-shafts, bushings, crankshafts, connecting rods and parts for the machine building industry. Steel to produce sickles, axes, knives, hammers. | {'chemical_composition': {'C': '0.48000', 'Si': '0.28000', 'Mn': '0.77000', 'P': '0.02100', 'S': '0.03300', 'Cr': '0.18000', 'Mo': '0.03000', 'Ni': '0.07000', 'Cu': '', 'Al': '', 'Co': '', 'Ti': '', 'W': '', 'V': '0.02000', 'Nb': '', 'N': '', 'Other': ''}} | Source: bar, diameter 20 mm Dimensions (mm): | Heat Treatment Type: annealed Additional Remarks: 870°C/30min/close annealed, air | Microstructure Information: Additional Remarks: grain size of ferrite ~6 micrometers | Hardness Value (Brinell): Hardness Value (Vickers): Hardness Value (Rockwell): | Testing Temperature (°C): 23.0 Testing Medium: air Loading Type: axial Loading Control: Specimen Information: flat bar 8x14 mm ; location/orientation: in and diametral to rolling direction ; gauge length: 40 mm Strain Rate: 3 %/min ; Young´s modulus estimated Additional Remarks: testing machine: NA | 210000 | 0 | 345 | 0 | 0 | 0 | 0 | 0 | Strength Coefficient (N/mm⁻²): 0.0 Strain Hardening Exponent: 0.0 | N/A | 23 | air | axial | stress control | flat bar 8x14 mm ; surface: turned. roughness 1 micrometer ; location/orientation: in rolling direction ; gauge length: 40 mm | -1 | Cyclic Yield Strength (N/mm⁻²): 315.0 Cyclic Strength Coefficient (N/mm⁻²): 933.0 Cyclic Strain Hardening Exponent: 0.175 | Transition Life (Number of Cycles): 22304 Endurance/Fatigue Limit Cycles (NE): Stress Amplitude at NE (N/mm⁻²): 0.0 Strain Amplitude at NE: 0.0 Scatter Band of Stress Amplitudes (σa,10% / σa,90%): 1.042 Scatter Band of Plastic Strain Amplitudes (εa,p,10% / εa,p,90%): 1.243 (εa,p,10% / εa,p,90%)Exponent of S-N Curve: 0.0 | Fatigue Strength Coefficient (N/mm⁻²): 1122.0 Fatigue Strength Exponent: -0.124 Fatigue Ductility Coefficient: 2.9369 Fatigue Ductility Exponent: -0.714 | https://www.matdat.com/Dashboard/DetailReport.aspx?idMat=95&ChartDirectorChartImage=chart_cycChart&cacheId=d25546d532ea4c24a5e18c29161d4da6&cacheDefeat=638822238836482374 | https://www.matdat.com/Dashboard/DetailReport.aspx?idMat=95&ChartDirectorChartImage=chart_fatChart&cacheId=0c0fef5a95544e17856ed138caf3e950&cacheDefeat=638822238836482374
Unalloyed steel | 97 | DIN: Ck 45 W.Nr. (DIN 17007): 1.1191 EN: AISI: 1042 ; 1045 AFNOR: XC45 ; XC48H1 ASTM: BS: 060A47 ; 080M46 GOST: 45 HRN: ISO: C45E4 ; CS45 JIS: S 45 C JUS: Č1531 SAE: 1045 SS: 1672 UNS: G10420 ; G10450 Other & Commercial: | Contributed by: MATDAT Entry Date: 01.06.2011 Source Reference: Boller C, Seeger T. Materials data for cyclic loading, Part A. Amsterdam: Elsevier; 1987. Other References: Morrow J. Low Cycle Fatigue Behaviour of Quenched and Tempered SAE 1045 Steel. TAM Report No 277. University of Illinois; 1965. Material Group: Unalloyed steel Steel Subgroup: Typical Application: Comp. parts for vehicles-shafts, bushings, crankshafts, connecting rods and parts for the machine building industry. Steel to produce sickles, axes, knives, hammers. | {'chemical_composition': {'C': '0.48000', 'Si': '0.20000', 'Mn': '0.71000', 'P': '0.01400', 'S': '0.02500', 'Cr': '', 'Mo': '', 'Ni': '', 'Cu': '', 'Al': '', 'Co': '', 'Ti': '', 'W': '', 'V': '', 'Nb': '', 'N': '0.00400', 'Other': 'Cr<0.05 % ; Ni<0.05 % ; Mo<0.03 % ; Cu<0.05 %'}} | Source: rounds, diameter 14,3 mm Dimensions (mm): | Heat Treatment Type: tempered Additional Remarks: cold drawn from hot rolled rod, tempered at 315°C | Microstructure Information: Additional Remarks: | Hardness Value (Brinell): 488.0 Hardness Value (Vickers): Hardness Value (Rockwell): | Testing Temperature (°C): 23.0 Testing Medium: air Loading Type: axial Loading Control: Specimen Information: cylindrical, diameter 4,8 mm ; location/orientation: in rolling direction ; gauge length: 19 mm Strain Rate: NA Additional Remarks: testing machine: Instron TTC,max. 44 kN | 231000 | 0 | 1547 | 1706 | 0 | 52 | 2223 | 0.74 | Strength Coefficient (N/mm⁻²): 1918.0 Strain Hardening Exponent: 0.031 | N/A | 23 | air | axial | stress control | cylindrical. diameter 4.8 mm ; surface: mechanically polished ; location/orientation: in rolling direction ; gauge length: 19 mm | -1 | Cyclic Yield Strength (N/mm⁻²): 1237.0 Cyclic Strength Coefficient (N/mm⁻²): 2230.0 Cyclic Strain Hardening Exponent: 0.095 | Transition Life (Number of Cycles): 251 Endurance/Fatigue Limit Cycles (NE): Stress Amplitude at NE (N/mm⁻²): 0.0 Strain Amplitude at NE: 0.0 Scatter Band of Stress Amplitudes (σa,10% / σa,90%): 1.064 Scatter Band of Plastic Strain Amplitudes (εa,p,10% / εa,p,90%): 3.16 (εa,p,10% / εa,p,90%)Exponent of S-N Curve: 0.0 | Fatigue Strength Coefficient (N/mm⁻²): 2276.0 Fatigue Strength Exponent: -0.081 Fatigue Ductility Coefficient: 1.223 Fatigue Ductility Exponent: -0.857 | https://www.matdat.com/Dashboard/DetailReport.aspx?idMat=97&ChartDirectorChartImage=chart_cycChart&cacheId=a23b1835efa648838757427342d72c8c&cacheDefeat=638822238825225952 | https://www.matdat.com/Dashboard/DetailReport.aspx?idMat=97&ChartDirectorChartImage=chart_fatChart&cacheId=4b34692af9d54dd2be1506061eb7ed84&cacheDefeat=638822238825225952
Unalloyed steel | 94 | DIN: Ck 45 W.Nr. (DIN 17007): 1.1191 EN: AISI: 1042 ; 1045 AFNOR: XC45 ; XC48H1 ASTM: BS: 060A47 ; 080M46 GOST: 45 HRN: ISO: C45E4 ; CS45 JIS: S 45 C JUS: Č1531 SAE: 1042 ; 1045 SS: 1672 UNS: G10420 ; G10450 Other & Commercial: | Contributed by: MATDAT Entry Date: 01.06.2011 Source Reference: Boller C, Seeger T. Materials data for cyclic loading, Part A. Amsterdam: Elsevier; 1987. Other References: Reik W, Mayr P, Macherauch E. Untersuchungen zum Schwingfestigkeitsverhalten von Ck 45. EGKS research program, final report, part B. 1979. Material Group: Unalloyed steel Steel Subgroup: Typical Application: Comp. parts for vehicles-shafts, bushings, crankshafts, connecting rods and parts for the machine building industry. Steel to produce sickles, axes, knives, hammers. | {'chemical_composition': {'C': '0.48000', 'Si': '0.28000', 'Mn': '0.77000', 'P': '0.02100', 'S': '0.03300', 'Cr': '0.18000', 'Mo': '0.03000', 'Ni': '0.07000', 'Cu': '', 'Al': '', 'Co': '', 'Ti': '', 'W': '', 'V': '0.02000', 'Nb': '', 'N': '', 'Other': ''}} | Source: bar, diameter 20 mm Dimensions (mm): | Heat Treatment Type: annealed Additional Remarks: 870°C/30min/close annealed, air | Microstructure Information: Additional Remarks: grain size of ferrite ~6 micrometers | Hardness Value (Brinell): Hardness Value (Vickers): Hardness Value (Rockwell): | Testing Temperature (°C): 23.0 Testing Medium: air Loading Type: axial Loading Control: Specimen Information: cylindrical, diameter 3,8 mm ; location/orientation: in and diametral to rolling direction ; gauge length: 60 mm Strain Rate: 1,8 %/min ; Young´s modulus estimated Additional Remarks: testing machine: NA | 210000 | 0 | 415 | 680 | 19 | 0 | 0 | 0 | Strength Coefficient (N/mm⁻²): 0.0 Strain Hardening Exponent: 0.0 | N/A | 23 | air | axial | stress control | flat bar 8x14 mm ; surface: turned. roughness 1 micrometer ; location/orientation: in rolling direction ; gauge length: 25 mm | -1 | Cyclic Yield Strength (N/mm⁻²): 344.0 Cyclic Strength Coefficient (N/mm⁻²): 945.0 Cyclic Strain Hardening Exponent: 0.163 | Transition Life (Number of Cycles): 13200 Endurance/Fatigue Limit Cycles (NE): Stress Amplitude at NE (N/mm⁻²): 0.0 Strain Amplitude at NE: 0.0 Scatter Band of Stress Amplitudes (σa,10% / σa,90%): 1.028 Scatter Band of Plastic Strain Amplitudes (εa,p,10% / εa,p,90%): 1.74 (εa,p,10% / εa,p,90%)Exponent of S-N Curve: 0.0 | Fatigue Strength Coefficient (N/mm⁻²): 2581.0 Fatigue Strength Exponent: -0.202 Fatigue Ductility Coefficient: 396.6 Fatigue Ductility Exponent: -1.222 | https://www.matdat.com/Dashboard/DetailReport.aspx?idMat=94&ChartDirectorChartImage=chart_cycChart&cacheId=6c55e19410ed43078ad8b6fa991facb3&cacheDefeat=638822238840754629 | https://www.matdat.com/Dashboard/DetailReport.aspx?idMat=94&ChartDirectorChartImage=chart_fatChart&cacheId=d92fbdb9f96f4bffbb8cac711c8ff3f3&cacheDefeat=638822238840754629
Cast | 1062 | DIN: W.Nr. (DIN 17007): EN: AISI: AFNOR: ASTM: BS: GOST: HRN: ISO: JIS: JUS: SAE: SS: UNS: Other & Commercial: 13Cr-4Ni | Contributed by: MATDAT Entry Date: 19.07.2018 Source Reference: Polák J. Cyclic Plasticity and Low Cycle Fatigue Life of Metals. Prague: Academia; 1991. Other References: Material Group: cast Steel Subgroup: martensitic stainless steel Typical Application: | {'chemical_composition': {'C': '', 'Si': '', 'Mn': '', 'P': '', 'S': '', 'Cr': '', 'Mo': '', 'Ni': '', 'Cu': '', 'Al': '', 'Co': '', 'Ti': '', 'W': '', 'V': '', 'Nb': '', 'N': '', 'Other': ''}} | Source: Dimensions (mm): | Heat Treatment Type: Additional Remarks: | Microstructure Information: Additional Remarks: | Hardness Value (Brinell): Hardness Value (Vickers): Hardness Value (Rockwell): | Testing Temperature (°C): 23.0 Testing Medium: air Loading Type: Loading Control: Specimen Information: Strain Rate: Additional Remarks: Young´s modulus estimated | 200000 | 0 | 0 | 0 | 0 | 0 | 0 | 0 | Strength Coefficient (N/mm⁻²): 0.0 Strain Hardening Exponent: 0.0 | N/A | 23 | air | axial | 0 | shape/size: n/a ; surface: n/a ; location/orientation: n/a ; gauge length: n/a | -1 | Cyclic Yield Strength (N/mm⁻²): 622.0 Cyclic Strength Coefficient (N/mm⁻²): 1788.0 Cyclic Strain Hardening Exponent: 0.17 | Transition Life (Number of Cycles): Endurance/Fatigue Limit Cycles (NE): Stress Amplitude at NE (N/mm⁻²): 0.0 Strain Amplitude at NE: 0.0 Scatter Band of Stress Amplitudes (σa,10% / σa,90%): 0.0 Scatter Band of Plastic Strain Amplitudes (εa,p,10% / εa,p,90%): 0.0 (εa,p,10% / εa,p,90%)Exponent of S-N Curve: 0.0 | Fatigue Strength Coefficient (N/mm⁻²): 0.0 Fatigue Strength Exponent: 0.0 Fatigue Ductility Coefficient: 0.087 Fatigue Ductility Exponent: -0.56 | N/A | N/A
Unalloyed steel | 91 | DIN: Ck 45 W.Nr. (DIN 17007): 1.1191 EN: AISI: 1042 ; 1045 AFNOR: XC45 ; XC48H1 ASTM: BS: 060A47 ; 080M46 GOST: 45 HRN: ISO: C45E4 ; CS45 JIS: S 45 C JUS: Č1531 SAE: 1042 ; 1045 SS: 1672 UNS: G10420 ; G10450 Other & Commercial: | Contributed by: MATDAT Entry Date: 01.06.2011 Source Reference: Boller C, Seeger T. Materials data for cyclic loading, Part A. Amsterdam: Elsevier; 1987. Other References: Pilo. Zum Wechselverformungsverhalten normalisierter unlegierter Stähle mit Kohlenstoffgehalten von 0,01 bis 1,02 Gewicht %. Dissertation. TU Karlsruhe; 1979. Material Group: Unalloyed steel Steel Subgroup: Typical Application: Comp. parts for vehicles-shafts, bushings, crankshafts, connecting rods and parts for the machine building industry. Steel to produce sickles, axes, knives, hammers. | {'chemical_composition': {'C': '0.48000', 'Si': '0.28000', 'Mn': '0.77000', 'P': '0.02100', 'S': '0.03300', 'Cr': '0.18000', 'Mo': '0.03000', 'Ni': '0.02000', 'Cu': '', 'Al': '', 'Co': '', 'Ti': '', 'W': '', 'V': '', 'Nb': '', 'N': '', 'Other': ''}} | Source: rolled bars, diameter 20 mm Dimensions (mm): | Heat Treatment Type: annealed Additional Remarks: 30min/870°C/furnace | Microstructure Information: Additional Remarks: grain size: 6 micrometers | Hardness Value (Brinell): Hardness Value (Vickers): Hardness Value (Rockwell): | Testing Temperature (°C): 23.0 Testing Medium: air Loading Type: axial Loading Control: deformation control Specimen Information: cylindrical, diameter 3,8 mm ; location/orientation: in rolling direction ; gauge length: 60 mm Strain Rate: 4,8 %/min ; Young´s modulus estimated Additional Remarks: testing machine: Zwick, max 50 kN | 210000 | 0 | 415 | 680 | 19 | 0 | 0 | 0 | Strength Coefficient (N/mm⁻²): 475.0 Strain Hardening Exponent: 0.014 | N/A | 23 | air | axial | stress control | cylindrical. diameter 5 mm ; surface: electrolitically and mechanically polished ; location/orientation: in rolling direction ; gauge length: 10 mm | -1 | Cyclic Yield Strength (N/mm⁻²): 366.0 Cyclic Strength Coefficient (N/mm⁻²): 932.0 Cyclic Strain Hardening Exponent: 0.151 | Transition Life (Number of Cycles): 16010 Endurance/Fatigue Limit Cycles (NE): Stress Amplitude at NE (N/mm⁻²): 0.0 Strain Amplitude at NE: 0.0 Scatter Band of Stress Amplitudes (σa,10% / σa,90%): 1.062 Scatter Band of Plastic Strain Amplitudes (εa,p,10% / εa,p,90%): 1.834 (εa,p,10% / εa,p,90%)Exponent of S-N Curve: 0.0 | Fatigue Strength Coefficient (N/mm⁻²): 1199.0 Fatigue Strength Exponent: -0.117 Fatigue Ductility Coefficient: 5.0 Fatigue Ductility Exponent: -0.77 | https://www.matdat.com/Dashboard/DetailReport.aspx?idMat=91&ChartDirectorChartImage=chart_cycChart&cacheId=751c41f47d4d43e5ab45a7e8549e763c&cacheDefeat=638822238859909790 | https://www.matdat.com/Dashboard/DetailReport.aspx?idMat=91&ChartDirectorChartImage=chart_fatChart&cacheId=24f4f564102a4fb9a1c186742c0c8893&cacheDefeat=638822238859909790
Unalloyed steel | 92 | DIN: Ck 45 W.Nr. (DIN 17007): 1.1191 EN: AISI: 1042 ; 1045 AFNOR: XC45 ; XC48H1 ASTM: BS: 060A47 ; 080M46 GOST: 45 HRN: ISO: C45E4 ; CS45 JIS: S 45 C JUS: Č1531 SAE: 1042 ; 1045 SS: 1672 UNS: G10420 ; G10450 Other & Commercial: | Contributed by: MATDAT Entry Date: 01.06.2011 Source Reference: Boller C, Seeger T. Materials data for cyclic loading, Part A. Amsterdam: Elsevier; 1987. Other References: Reik W, Mayr P, Macherauch E. Untersuchungen zum Schwingfestigkeitsverhalten von Ck 45. EGKS research program, final report, part B. 1979. Material Group: Unalloyed steel Steel Subgroup: Typical Application: Comp. parts for vehicles-shafts, bushings, crankshafts, connecting rods and parts for the machine building industry. Steel to produce sickles, axes, knives, hammers. | {'chemical_composition': {'C': '0.48000', 'Si': '0.28000', 'Mn': '0.77000', 'P': '0.02100', 'S': '0.03300', 'Cr': '0.18000', 'Mo': '0.03000', 'Ni': '0.07000', 'Cu': '', 'Al': '', 'Co': '', 'Ti': '', 'W': '', 'V': '0.02000', 'Nb': '', 'N': '', 'Other': ''}} | Source: bar, diameter 20 mm Dimensions (mm): | Heat Treatment Type: annealed Additional Remarks: 1100°C/2h/close annealed | Microstructure Information: Additional Remarks: grain size of ferrite ~50 micrometers | Hardness Value (Brinell): Hardness Value (Vickers): Hardness Value (Rockwell): | Testing Temperature (°C): 23.0 Testing Medium: air Loading Type: axial Loading Control: Specimen Information: flat bar 8x14 mm ; location/orientation: in and diametral to rolling direction ; gauge length: 40 mm Strain Rate: 3 %/min ; Young´s modulus estimated Additional Remarks: testing machine: NA | 210000 | 0 | 275 | 0 | 0 | 0 | 0 | 0 | Strength Coefficient (N/mm⁻²): 0.0 Strain Hardening Exponent: 0.0 | N/A | 23 | air | axial | stress control | flat bar 8x14 mm ; surface: grinded. roughness 1 micrometer ; location/orientation: in and diametral to rolling direction ; gauge length: 40 mm | -1 | Cyclic Yield Strength (N/mm⁻²): 314.0 Cyclic Strength Coefficient (N/mm⁻²): 621.0 Cyclic Strain Hardening Exponent: 0.11 | Transition Life (Number of Cycles): 10595 Endurance/Fatigue Limit Cycles (NE): Stress Amplitude at NE (N/mm⁻²): 0.0 Strain Amplitude at NE: 0.0 Scatter Band of Stress Amplitudes (σa,10% / σa,90%): 1.034 Scatter Band of Plastic Strain Amplitudes (εa,p,10% / εa,p,90%): 1.657 (εa,p,10% / εa,p,90%)Exponent of S-N Curve: 0.0 | Fatigue Strength Coefficient (N/mm⁻²): 1037.0 Fatigue Strength Exponent: -0.124 Fatigue Ductility Coefficient: 83.9599 Fatigue Ductility Exponent: -1.102 | https://www.matdat.com/Dashboard/DetailReport.aspx?idMat=92&ChartDirectorChartImage=chart_cycChart&cacheId=9d0d635ecbb249aeac120a29a215abd9&cacheDefeat=638822238849080494 | https://www.matdat.com/Dashboard/DetailReport.aspx?idMat=92&ChartDirectorChartImage=chart_fatChart&cacheId=3b97930fd641446a8ce1b36cd1636f38&cacheDefeat=638822238849080494
Unalloyed steel | 90 | DIN: Ck 45 W.Nr. (DIN 17007): 1.1191 EN: AISI: 1042 ; 1045 AFNOR: XC45 ; XC48H1 ASTM: BS: 060A47 ; 080M46 GOST: 45 HRN: ISO: C45E4 ; CS45 JIS: S 45 C JUS: Č1531 SAE: 1042 ; 1045 SS: 1672 UNS: G10420 ; G10450 Other & Commercial: | Contributed by: MATDAT Entry Date: 01.06.2011 Source Reference: Boller C, Seeger T. Materials data for cyclic loading, Part A. Amsterdam: Elsevier; 1987. Other References: Reik W, Mayr P, Macherauch E. Untersuchungen zum Schwingfestigkeitsverhalten von Ck 45. EGKS research program, final report, part B. 1979. Material Group: Unalloyed steel Steel Subgroup: Typical Application: Comp. parts for vehicles-shafts, bushings, crankshafts, connecting rods and parts for the machine building industry. Steel to produce sickles, axes, knives, hammers. | {'chemical_composition': {'C': '0.48000', 'Si': '0.28000', 'Mn': '0.77000', 'P': '0.02100', 'S': '0.03300', 'Cr': '0.18000', 'Mo': '0.03000', 'Ni': '0.07000', 'Cu': '', 'Al': '', 'Co': '', 'Ti': '', 'W': '', 'V': '0.02000', 'Nb': '', 'N': '', 'Other': ''}} | Source: bar, diameter 20 mm Dimensions (mm): | Heat Treatment Type: annealed Additional Remarks: 870°C/30min/close annealed | Microstructure Information: Additional Remarks: grain size of ferrite ~6 micrometers | Hardness Value (Brinell): Hardness Value (Vickers): Hardness Value (Rockwell): | Testing Temperature (°C): 23.0 Testing Medium: air Loading Type: axial Loading Control: Specimen Information: cylindrical, diameter 3,8 mm ; location/orientation: in and diametral to rolling direction ; gauge length: 60 mm Strain Rate: 1,8 %/min ; Young´s modulus estimated Additional Remarks: testing machine: NA | 210000 | 0 | 415 | 680 | 19 | 0 | 0 | 0 | Strength Coefficient (N/mm⁻²): 413.0 Strain Hardening Exponent: 0.001 | N/A | 23 | air | axial | total strain control | cylindrical. diameter 10 mm ; surface: grinded. roughness 1 micrometer ; location/orientation: in and diametral to rolling direction ; gauge length: 25 mm | -1 | Cyclic Yield Strength (N/mm⁻²): 350.0 Cyclic Strength Coefficient (N/mm⁻²): 808.0 Cyclic Strain Hardening Exponent: 0.135 | Transition Life (Number of Cycles): 9082 Endurance/Fatigue Limit Cycles (NE): Stress Amplitude at NE (N/mm⁻²): 0.0 Strain Amplitude at NE: 0.0 Scatter Band of Stress Amplitudes (σa,10% / σa,90%): 1.195 Scatter Band of Plastic Strain Amplitudes (εa,p,10% / εa,p,90%): 6.424 (εa,p,10% / εa,p,90%)Exponent of S-N Curve: 0.0 | Fatigue Strength Coefficient (N/mm⁻²): 2621.0 Fatigue Strength Exponent: -0.21 Fatigue Ductility Coefficient: 46593.0 Fatigue Ductility Exponent: -1.7529 | https://www.matdat.com/Dashboard/DetailReport.aspx?idMat=90&ChartDirectorChartImage=chart_cycChart&cacheId=9c3a743437d249208c66b6c4701f3368&cacheDefeat=638822238853970815 | https://www.matdat.com/Dashboard/DetailReport.aspx?idMat=90&ChartDirectorChartImage=chart_fatChart&cacheId=fc500dc2d6dc42429127b281888c3ad1&cacheDefeat=638822238853970815
Unalloyed steel | 93 | DIN: Ck 45 W.Nr. (DIN 17007): 1.1191 EN: AISI: 1042 ; 1045 AFNOR: XC45 ; XC48H1 ASTM: BS: 060A47 ; 080M46 GOST: 45 HRN: ISO: C45E4 ; CS45 JIS: S 45 C JUS: Č1531 SAE: 1042 ; 1045 SS: 1672 UNS: G10420 ; G10450 Other & Commercial: | Contributed by: MATDAT Entry Date: 01.06.2011 Source Reference: Boller C, Seeger T. Materials data for cyclic loading, Part A. Amsterdam: Elsevier; 1987. Other References: Reik W, Mayr P, Macherauch E. Untersuchungen zum Schwingfestigkeitsverhalten von Ck 45. EGKS research program, final report, part B. 1979. Material Group: Unalloyed steel Steel Subgroup: Typical Application: Comp. parts for vehicles-shafts, bushings, crankshafts, connecting rods and parts for the machine building industry. Steel to produce sickles, axes, knives, hammers. | {'chemical_composition': {'C': '0.48000', 'Si': '0.28000', 'Mn': '0.77000', 'P': '0.02100', 'S': '0.03300', 'Cr': '0.18000', 'Mo': '0.03000', 'Ni': '0.07000', 'Cu': '', 'Al': '', 'Co': '', 'Ti': '', 'W': '', 'V': '0.02000', 'Nb': '', 'N': '', 'Other': ''}} | Source: bar, diameter 20 mm Dimensions (mm): | Heat Treatment Type: annealed Additional Remarks: 870°C/30min/close annealed, air | Microstructure Information: Additional Remarks: grainsize of ferrite ~6 micrometers | Hardness Value (Brinell): Hardness Value (Vickers): Hardness Value (Rockwell): | Testing Temperature (°C): 23.0 Testing Medium: air Loading Type: axial Loading Control: Specimen Information: cylindrical, diameter 3,8 mm ; location/orientation: in and diametral to rolling direction ; gauge length: 60 mm Strain Rate: 1,8 %/min ; Young´s modulus estimated Additional Remarks: testing machine: NA | 210000 | 0 | 415 | 680 | 19 | 0 | 0 | 0 | Strength Coefficient (N/mm⁻²): 0.0 Strain Hardening Exponent: 0.0 | N/A | 23 | air | axial | stress control | cylindrical. diameter 10 mm ; surface: grinded. roughness 1 micrometer ; location/orientation: in and diametral to rolling direction ; gauge length: 25 mm | -1 | Cyclic Yield Strength (N/mm⁻²): 349.0 Cyclic Strength Coefficient (N/mm⁻²): 758.0 Cyclic Strain Hardening Exponent: 0.125 | Transition Life (Number of Cycles): 11558 Endurance/Fatigue Limit Cycles (NE): Stress Amplitude at NE (N/mm⁻²): 0.0 Strain Amplitude at NE: 0.0 Scatter Band of Stress Amplitudes (σa,10% / σa,90%): 1.062 Scatter Band of Plastic Strain Amplitudes (εa,p,10% / εa,p,90%): 1.929 (εa,p,10% / εa,p,90%)Exponent of S-N Curve: 0.0 | Fatigue Strength Coefficient (N/mm⁻²): 1243.0 Fatigue Strength Exponent: -0.129 Fatigue Ductility Coefficient: 45.6 Fatigue Ductility Exponent: -1.02 | https://www.matdat.com/Dashboard/DetailReport.aspx?idMat=93&ChartDirectorChartImage=chart_cycChart&cacheId=ebebe35c6b514528bbc6b533f68f744c&cacheDefeat=638822238864454651 | https://www.matdat.com/Dashboard/DetailReport.aspx?idMat=93&ChartDirectorChartImage=chart_fatChart&cacheId=14087c75faa1462aaefc96faea42747c&cacheDefeat=638822238864454651
Unalloyed steel | 89 | DIN: Ck 35 W.Nr. (DIN 17007): 1.1181 EN: AISI: 1035 ; C1034 AFNOR: XC32 ; XC38H1 ASTM: BS: 080A35 ; 080M36 GOST: 35 HRN: ISO: C35E4 ; CS35 JIS: S 35 C JUS: Č1431 SAE: 1034 SS: 1572 ; 1572-04 UNS: G10340 ; G10350 Other & Commercial: | Contributed by: MATDAT Entry Date: 01.06.2011 Source Reference: Boller C, Seeger T. Materials data for cyclic loading, Part A. Amsterdam: Elsevier; 1987. Other References: NRIM Fatigue Data Sheet No 39. Tokyo: National Research Institute for Metals; 1984. Material Group: Unalloyed steel Steel Subgroup: Typical Application: Component parts for automobile industry - shafts, forgings, flanges, bushings, connecting rods and parts for the machine building industry. | {'chemical_composition': {'C': '0.37000', 'Si': '0.22000', 'Mn': '0.68000', 'P': '0.01800', 'S': '0.02000', 'Cr': '0.02000', 'Mo': '', 'Ni': '0.02000', 'Cu': '0.01000', 'Al': '', 'Co': '', 'Ti': '', 'W': '', 'V': '', 'Nb': '', 'N': '', 'Other': ''}} | Source: bar, diameter 19 mm Dimensions (mm): | Heat Treatment Type: Additional Remarks: 865°C/30min/air, 865°C/30min/water, 600°C/60min/water | Microstructure Information: Additional Remarks: | Hardness Value (Brinell): Hardness Value (Vickers): 211.0 Hardness Value (Rockwell): | Testing Temperature (°C): 23.0 Testing Medium: air Loading Type: axial Loading Control: Specimen Information: cylindrical, diameter 8 mm ; location/orientation: NA ; gauge length: 40 mm Strain Rate: NA ; Young´s modulus estimated Additional Remarks: testing machine: NA | 210000 | 0 | 513 | 669 | 29 | 70 | 1417 | 0 | Strength Coefficient (N/mm⁻²): 1121.0 Strain Hardening Exponent: 0.18 | N/A | 23 | air | axial | total strain control | cylindrical. diameter 8 mm ; surface: mechanically polished ; location/orientation: NA ; gauge length: 8 mm | -1 | Cyclic Yield Strength (N/mm⁻²): 387.0 Cyclic Strength Coefficient (N/mm⁻²): 1081.0 Cyclic Strain Hardening Exponent: 0.165 | Transition Life (Number of Cycles): 19676 Endurance/Fatigue Limit Cycles (NE): Stress Amplitude at NE (N/mm⁻²): 0.0 Strain Amplitude at NE: 0.0 Scatter Band of Stress Amplitudes (σa,10% / σa,90%): 1.094 Scatter Band of Plastic Strain Amplitudes (εa,p,10% / εa,p,90%): 1.592 (εa,p,10% / εa,p,90%)Exponent of S-N Curve: 0.0 | Fatigue Strength Coefficient (N/mm⁻²): 845.0 Fatigue Strength Exponent: -0.075 Fatigue Ductility Coefficient: 0.235 Fatigue Ductility Exponent: -0.46 | https://www.matdat.com/Dashboard/DetailReport.aspx?idMat=89&ChartDirectorChartImage=chart_cycChart&cacheId=5cb6f8b244d842d7a67b591898b883ae&cacheDefeat=638822238875167964 | https://www.matdat.com/Dashboard/DetailReport.aspx?idMat=89&ChartDirectorChartImage=chart_fatChart&cacheId=61c52d987e194440bc97c21e22c27814&cacheDefeat=638822238875167964
Unalloyed steel | 88 | DIN: Ck 35 W.Nr. (DIN 17007): 1.1181 EN: AISI: 1035 ; C1034 AFNOR: XC32 ; XC38H1 ASTM: BS: 080A35 ; 080M36 GOST: 35 HRN: ISO: C35E4 ; CS35 JIS: S 35 C JUS: Č1431 SAE: 1034 SS: 1572 ; 1572-04 UNS: G10340 ; G10350 Other & Commercial: | Contributed by: MATDAT Entry Date: 01.06.2011 Source Reference: Boller C, Seeger T. Materials data for cyclic loading, Part A. Amsterdam: Elsevier; 1987. Other References: NRIM Fatigue Data Sheet No 39. Tokyo: National Research Institute for Metals; 1984. Material Group: Unalloyed steel Steel Subgroup: Typical Application: Component parts for automobile industry - shafts, forgings, flanges, bushings, connecting rods and parts for the machine building industry. | {'chemical_composition': {'C': '0.37000', 'Si': '0.22000', 'Mn': '0.68000', 'P': '0.01800', 'S': '0.02000', 'Cr': '0.02000', 'Mo': '', 'Ni': '0.02000', 'Cu': '0.01000', 'Al': '', 'Co': '', 'Ti': '', 'W': '', 'V': '', 'Nb': '', 'N': '', 'Other': ''}} | Source: bar, diameter 19 mm Dimensions (mm): | Heat Treatment Type: Additional Remarks: 865°C/30min/air, 865°C/30min/water, 600°C/60min/water | Microstructure Information: Additional Remarks: | Hardness Value (Brinell): Hardness Value (Vickers): 222.0 Hardness Value (Rockwell): | Testing Temperature (°C): 23.0 Testing Medium: air Loading Type: axial Loading Control: Specimen Information: cylindrical, diameter 8 mm ; location/orientation: NA ; gauge length: 40 mm Strain Rate: NA ; Young´s modulus estimated Additional Remarks: testing machine: NA | 210000 | 0 | 542 | 730 | 25 | 68 | 1473 | 0 | Strength Coefficient (N/mm⁻²): 1311.0 Strain Hardening Exponent: 0.2 | N/A | 23 | air | axial | total strain control | cylindrical. diameter 8 mm ; surface: mechanically polished ; location/orientation: NA ; gauge length: 8 mm | -1 | Cyclic Yield Strength (N/mm⁻²): 430.0 Cyclic Strength Coefficient (N/mm⁻²): 1087.0 Cyclic Strain Hardening Exponent: 0.149 | Transition Life (Number of Cycles): 10522 Endurance/Fatigue Limit Cycles (NE): Stress Amplitude at NE (N/mm⁻²): 0.0 Strain Amplitude at NE: 0.0 Scatter Band of Stress Amplitudes (σa,10% / σa,90%): 1.071 Scatter Band of Plastic Strain Amplitudes (εa,p,10% / εa,p,90%): 1.239 (εa,p,10% / εa,p,90%)Exponent of S-N Curve: 0.0 | Fatigue Strength Coefficient (N/mm⁻²): 1004.0 Fatigue Strength Exponent: -0.085 Fatigue Ductility Coefficient: 0.584 Fatigue Ductility Exponent: -0.568 | https://www.matdat.com/Dashboard/DetailReport.aspx?idMat=88&ChartDirectorChartImage=chart_cycChart&cacheId=e38abd11c6ce4a78a03d4d37a9bfb186&cacheDefeat=638822238870036401 | https://www.matdat.com/Dashboard/DetailReport.aspx?idMat=88&ChartDirectorChartImage=chart_fatChart&cacheId=5004c7412ae84c32abf765021713abfc&cacheDefeat=638822238870036401
Unalloyed steel | 85 | DIN: Ck 35 W.Nr. (DIN 17007): 1.1181 EN: AISI: 1035 ; C1034 AFNOR: XC32 ; XC38H1 ASTM: BS: 080A35 ; 080M36 GOST: 35 HRN: ISO: C35E4 ; CS35 JIS: S 35 C JUS: Č1431 SAE: 1034 SS: 1572 ; 1572-04 UNS: G10340 ; G10350 Other & Commercial: | Contributed by: MATDAT Entry Date: 01.06.2011 Source Reference: Boller C, Seeger T. Materials data for cyclic loading, Part A. Amsterdam: Elsevier; 1987. Other References: NRIM Fatigue Data Sheet No 39. Tokyo: National Research Institute for Metals; 1984. Material Group: Unalloyed steel Steel Subgroup: Typical Application: Component parts for automobile industry - shafts, forgings, flanges, bushings, connecting rods and parts for the machine building industry. | {'chemical_composition': {'C': '0.37000', 'Si': '0.22000', 'Mn': '0.68000', 'P': '0.01800', 'S': '0.02000', 'Cr': '0.02000', 'Mo': '', 'Ni': '0.02000', 'Cu': '0.01000', 'Al': '', 'Co': '', 'Ti': '', 'W': '', 'V': '', 'Nb': '', 'N': '', 'Other': ''}} | Source: bar, diameter 19 mm Dimensions (mm): | Heat Treatment Type: Additional Remarks: 865°C/30min/air, 865°C/30min/water, 550°C/60min/water | Microstructure Information: Additional Remarks: | Hardness Value (Brinell): Hardness Value (Vickers): 242.0 Hardness Value (Rockwell): | Testing Temperature (°C): 23.0 Testing Medium: air Loading Type: axial Loading Control: Specimen Information: cylindrical, diameter 8 mm ; location/orientation: NA ; gauge length: 40 mm Strain Rate: NA ; Young´s modulus estimated Additional Remarks: testing machine: NA | 210000 | 0 | 587 | 780 | 24 | 67 | 1514 | 0 | Strength Coefficient (N/mm⁻²): 1356.0 Strain Hardening Exponent: 0.186 | N/A | 23 | air | axial | total strain control | cylindrical. diameter 8 mm ; surface: mechanically polished ; location/orientation: NA ; gauge length: 8 mm | -1 | Cyclic Yield Strength (N/mm⁻²): 463.0 Cyclic Strength Coefficient (N/mm⁻²): 1106.0 Cyclic Strain Hardening Exponent: 0.14 | Transition Life (Number of Cycles): 8661 Endurance/Fatigue Limit Cycles (NE): Stress Amplitude at NE (N/mm⁻²): 0.0 Strain Amplitude at NE: 0.0 Scatter Band of Stress Amplitudes (σa,10% / σa,90%): 1.04 Scatter Band of Plastic Strain Amplitudes (εa,p,10% / εa,p,90%): 1.494 (εa,p,10% / εa,p,90%)Exponent of S-N Curve: 0.0 | Fatigue Strength Coefficient (N/mm⁻²): 1100.0 Fatigue Strength Exponent: -0.087 Fatigue Ductility Coefficient: 0.941 Fatigue Ductility Exponent: -0.619 | https://www.matdat.com/Dashboard/DetailReport.aspx?idMat=85&ChartDirectorChartImage=chart_cycChart&cacheId=871a470b0f6c47b285d1cffa63778a77&cacheDefeat=638822238887163395 | https://www.matdat.com/Dashboard/DetailReport.aspx?idMat=85&ChartDirectorChartImage=chart_fatChart&cacheId=dcce2379c4ef45dd9aa0d8d4ee07b1d2&cacheDefeat=638822238887163395
Unalloyed steel | 83 | DIN: Ck 35 W.Nr. (DIN 17007): 1.1181 EN: AISI: 1035 ; C1034 AFNOR: XC32 ; XC38H1 ASTM: BS: 080A35 ; 080M36 GOST: 35 HRN: ISO: C35E4 ; CS35 JIS: S 35 C JUS: Č1431 SAE: 1034 SS: 1572 ; 1572-04 UNS: G10340 ; G10350 Other & Commercial: | Contributed by: MATDAT Entry Date: 01.06.2011 Source Reference: Boller C, Seeger T. Materials data for cyclic loading, Part A. Amsterdam: Elsevier; 1987. Other References: NRIM Fatigue Data Sheet No 39. Tokyo: National Research Institute for Metals; 1984. Material Group: Unalloyed steel Steel Subgroup: Typical Application: Component parts for automobile industry - shafts, forgings, flanges, bushings, connecting rods and parts for the machine building industry. | {'chemical_composition': {'C': '0.33000', 'Si': '0.27000', 'Mn': '0.74000', 'P': '0.02300', 'S': '0.01500', 'Cr': '0.11000', 'Mo': '', 'Ni': '0.01000', 'Cu': '0.03000', 'Al': '', 'Co': '', 'Ti': '', 'W': '', 'V': '', 'Nb': '', 'N': '', 'Other': ''}} | Source: bar, diameter 22 mm Dimensions (mm): | Heat Treatment Type: normalized Additional Remarks: 865°C/30min, air | Microstructure Information: Additional Remarks: | Hardness Value (Brinell): Hardness Value (Vickers): 174.0 Hardness Value (Rockwell): | Testing Temperature (°C): 23.0 Testing Medium: air Loading Type: axial Loading Control: Specimen Information: cylindrical, diameter 8 mm ; location/orientation: NA ; gauge length: 40 mm Strain Rate: NA ; Young´s modulus estimated Additional Remarks: testing machine: NA | 210000 | 0 | 394 | 593 | 34 | 62 | 1169 | 0 | Strength Coefficient (N/mm⁻²): 1168.0 Strain Hardening Exponent: 0.257 | N/A | 23 | air | axial | total strain control | cylindrical. diameter 8 mm ; surface: mechanically polished ; location/orientation: NA ; gauge length: 8 mm | -1 | Cyclic Yield Strength (N/mm⁻²): 333.0 Cyclic Strength Coefficient (N/mm⁻²): 1460.0 Cyclic Strain Hardening Exponent: 0.238 | Transition Life (Number of Cycles): 43892 Endurance/Fatigue Limit Cycles (NE): Stress Amplitude at NE (N/mm⁻²): 0.0 Strain Amplitude at NE: 0.0 Scatter Band of Stress Amplitudes (σa,10% / σa,90%): 1.137 Scatter Band of Plastic Strain Amplitudes (εa,p,10% / εa,p,90%): 1.272 (εa,p,10% / εa,p,90%)Exponent of S-N Curve: 0.0 | Fatigue Strength Coefficient (N/mm⁻²): 1226.0 Fatigue Strength Exponent: -0.121 Fatigue Ductility Coefficient: 0.503 Fatigue Ductility Exponent: -0.512 | https://www.matdat.com/Dashboard/DetailReport.aspx?idMat=83&ChartDirectorChartImage=chart_cycChart&cacheId=e938797681454825bc26d2f4bb148494&cacheDefeat=638822238894400174 | https://www.matdat.com/Dashboard/DetailReport.aspx?idMat=83&ChartDirectorChartImage=chart_fatChart&cacheId=588677d6f6dc4d219f4d282338b8c89d&cacheDefeat=638822238894420178
Unalloyed steel | 82 | DIN: Ck 35 W.Nr. (DIN 17007): 1.1181 EN: AISI: 1035 ; C1034 AFNOR: XC32 ; XC38H1 ASTM: BS: 080A35 ; 080M36 GOST: 35 HRN: ISO: C35E4 ; CS35 JIS: S 35 C JUS: Č1431 SAE: 1034 SS: 1572 ; 1572-04 UNS: G10340 ; G10350 Other & Commercial: | Contributed by: MATDAT Entry Date: 01.06.2011 Source Reference: Boller C, Seeger T. Materials data for cyclic loading, Part A. Amsterdam: Elsevier; 1987. Other References: NRIM Fatigue Data Sheet No 39. Tokyo: National Research Institute for Metals; 1984. Material Group: Unalloyed steel Steel Subgroup: Typical Application: Component parts for automobile industry - shafts, forgings, flanges, bushings, connecting rods and parts for the machine building industry. | {'chemical_composition': {'C': '0.37000', 'Si': '0.22000', 'Mn': '0.68000', 'P': '0.01800', 'S': '0.02000', 'Cr': '0.02000', 'Mo': '', 'Ni': '0.02000', 'Cu': '0.01000', 'Al': '', 'Co': '', 'Ti': '', 'W': '', 'V': '', 'Nb': '', 'N': '', 'Other': ''}} | Source: bar, diameter 19 mm Dimensions (mm): | Heat Treatment Type: normalized Additional Remarks: 865°C/30min, air | Microstructure Information: Additional Remarks: | Hardness Value (Brinell): Hardness Value (Vickers): 175.0 Hardness Value (Rockwell): | Testing Temperature (°C): 23.0 Testing Medium: air Loading Type: axial Loading Control: Specimen Information: cylindrical, diameter 8 mm ; location/orientation: NA ; gauge length: 40 mm Strain Rate: NA ; Young´s modulus estimated Additional Remarks: testing machine: NA | 210000 | 0 | 414 | 617 | 32 | 58 | 1150 | 0 | Strength Coefficient (N/mm⁻²): 1216.0 Strain Hardening Exponent: 0.258 | N/A | 23 | air | axial | total strain control | cylindrical. diameter 8 mm ; surface: mechanically polished ; location/orientation: NA ; gauge length: 8 mm | -1 | Cyclic Yield Strength (N/mm⁻²): 328.0 Cyclic Strength Coefficient (N/mm⁻²): 1355.0 Cyclic Strain Hardening Exponent: 0.229 | Transition Life (Number of Cycles): 52593 Endurance/Fatigue Limit Cycles (NE): Stress Amplitude at NE (N/mm⁻²): 0.0 Strain Amplitude at NE: 0.0 Scatter Band of Stress Amplitudes (σa,10% / σa,90%): 1.084 Scatter Band of Plastic Strain Amplitudes (εa,p,10% / εa,p,90%): 1.29 (εa,p,10% / εa,p,90%)Exponent of S-N Curve: 0.0 | Fatigue Strength Coefficient (N/mm⁻²): 1050.0 Fatigue Strength Exponent: -0.107 Fatigue Ductility Coefficient: 0.329 Fatigue Ductility Exponent: -0.469 | https://www.matdat.com/Dashboard/DetailReport.aspx?idMat=82&ChartDirectorChartImage=chart_cycChart&cacheId=e6eac5170ea84f46883d6fe3491a2d0b&cacheDefeat=638822238901047744 | https://www.matdat.com/Dashboard/DetailReport.aspx?idMat=82&ChartDirectorChartImage=chart_fatChart&cacheId=1be05814566047bab96bc9e2b77f81df&cacheDefeat=638822238901047744
Unalloyed steel | 86 | DIN: Ck 35 W.Nr. (DIN 17007): 1.1181 EN: AISI: 1035 ; C1034 AFNOR: XC32 ; XC38H1 ASTM: BS: 080A35 ; 080M36 GOST: 35 HRN: ISO: C35E4 ; CS35 JIS: S 35 C JUS: Č1431 SAE: 1034 SS: 1572 ; 1572-04 UNS: G10340 ; G10350 Other & Commercial: | Contributed by: MATDAT Entry Date: 01.06.2011 Source Reference: Boller C, Seeger T. Materials data for cyclic loading, Part A. Amsterdam: Elsevier; 1987. Other References: NRIM Fatigue Data Sheet No 39. Tokyo: National Research Institute for Metals; 1984. Material Group: Unalloyed steel Steel Subgroup: Typical Application: Component parts for automobile industry - shafts, forgings, flanges, bushings, connecting rods and parts for the machine building industry. | {'chemical_composition': {'C': '0.34000', 'Si': '0.26000', 'Mn': '0.74000', 'P': '0.01300', 'S': '0.01500', 'Cr': '0.02000', 'Mo': '', 'Ni': '0.01000', 'Cu': '0.01000', 'Al': '', 'Co': '', 'Ti': '', 'W': '', 'V': '', 'Nb': '', 'N': '', 'Other': ''}} | Source: bar, diameter 19 mm Dimensions (mm): | Heat Treatment Type: Additional Remarks: 865°C/30min/air, 865°C/30min/water, 600°C/60min/water | Microstructure Information: Additional Remarks: | Hardness Value (Brinell): Hardness Value (Vickers): 222.0 Hardness Value (Rockwell): | Testing Temperature (°C): 23.0 Testing Medium: air Loading Type: axial Loading Control: Specimen Information: cylindrical, diameter 8 mm ; location/orientation: NA ; gauge length: 40 mm Strain Rate: NA ; Young´s modulus estimated Additional Remarks: testing machine: NA | 210000 | 0 | 480 | 656 | 28 | 74 | 1468 | 0 | Strength Coefficient (N/mm⁻²): 1196.0 Strain Hardening Exponent: 0.207 | N/A | 23 | air | axial | total strain control | cylindrical. diameter 8 mm ; surface: mechanically polished ; location/orientation: NA ; gauge length: 8 mm | -1 | Cyclic Yield Strength (N/mm⁻²): 393.0 Cyclic Strength Coefficient (N/mm⁻²): 1033.0 Cyclic Strain Hardening Exponent: 0.156 | Transition Life (Number of Cycles): 18033 Endurance/Fatigue Limit Cycles (NE): Stress Amplitude at NE (N/mm⁻²): 0.0 Strain Amplitude at NE: 0.0 Scatter Band of Stress Amplitudes (σa,10% / σa,90%): 1.074 Scatter Band of Plastic Strain Amplitudes (εa,p,10% / εa,p,90%): 1.328 (εa,p,10% / εa,p,90%)Exponent of S-N Curve: 0.0 | Fatigue Strength Coefficient (N/mm⁻²): 1019.0 Fatigue Strength Exponent: -0.092 Fatigue Ductility Coefficient: 0.947 Fatigue Ductility Exponent: -0.595 | https://www.matdat.com/Dashboard/DetailReport.aspx?idMat=86&ChartDirectorChartImage=chart_cycChart&cacheId=b06da16f3ce142a1b955f26209d2eff5&cacheDefeat=638822238891307896 | https://www.matdat.com/Dashboard/DetailReport.aspx?idMat=86&ChartDirectorChartImage=chart_fatChart&cacheId=ad097c85a4e14259b1b1cece113de47a&cacheDefeat=638822238891307896
Unalloyed steel | 87 | DIN: Ck 35 W.Nr. (DIN 17007): 1.1181 EN: AISI: 1035 ; C1034 AFNOR: XC32 ; XC38H1 ASTM: BS: 080A35 ; 080M36 GOST: 35 HRN: ISO: C35E4 ; CS35 JIS: S 35 C JUS: Č1431 SAE: 1034 SS: 1572 ; 1572-04 UNS: G10340 ; G10350 Other & Commercial: | Contributed by: MATDAT Entry Date: 01.06.2011 Source Reference: Boller C, Seeger T. Materials data for cyclic loading, Part A. Amsterdam: Elsevier; 1987. Other References: NRIM Fatigue Data Sheet No 39. Tokyo: National Research Institute for Metals; 1984. Material Group: Unalloyed steel Steel Subgroup: Typical Application: Component parts for automobile industry - shafts, forgings, flanges, bushings, connecting rods and parts for the machine building industry. | {'chemical_composition': {'C': '0.33000', 'Si': '0.27000', 'Mn': '0.74000', 'P': '0.02300', 'S': '0.01500', 'Cr': '0.11000', 'Mo': '', 'Ni': '0.01000', 'Cu': '0.03000', 'Al': '', 'Co': '', 'Ti': '', 'W': '', 'V': '', 'Nb': '', 'N': '', 'Other': ''}} | Source: bar, diameter 22 mm Dimensions (mm): | Heat Treatment Type: Additional Remarks: 865°C/30min/air, 865°C/30min/water, 600°C/60min/water | Microstructure Information: Additional Remarks: | Hardness Value (Brinell): Hardness Value (Vickers): 245.0 Hardness Value (Rockwell): | Testing Temperature (°C): 23.0 Testing Medium: air Loading Type: axial Loading Control: Specimen Information: cylindrical, diameter 8 mm ; location/orientation: NA ; gauge length: 40 mm Strain Rate: NA ; Young´s modulus estimated Additional Remarks: testing machine: NA | 210000 | 0 | 596 | 733 | 23 | 71 | 1541 | 0 | Strength Coefficient (N/mm⁻²): 1170.0 Strain Hardening Exponent: 0.152 | N/A | 23 | air | axial | total strain control | cylindrical. diameter 8 mm ; surface: mechanically polished ; location/orientation: NA ; gauge length: 8 mm | -1 | Cyclic Yield Strength (N/mm⁻²): 447.0 Cyclic Strength Coefficient (N/mm⁻²): 1027.0 Cyclic Strain Hardening Exponent: 0.134 | Transition Life (Number of Cycles): 8682 Endurance/Fatigue Limit Cycles (NE): Stress Amplitude at NE (N/mm⁻²): 0.0 Strain Amplitude at NE: 0.0 Scatter Band of Stress Amplitudes (σa,10% / σa,90%): 1.133 Scatter Band of Plastic Strain Amplitudes (εa,p,10% / εa,p,90%): 1.064 (εa,p,10% / εa,p,90%)Exponent of S-N Curve: 0.0 | Fatigue Strength Coefficient (N/mm⁻²): 880.0 Fatigue Strength Exponent: -0.068 Fatigue Ductility Coefficient: 0.321 Fatigue Ductility Exponent: -0.513 | https://www.matdat.com/Dashboard/DetailReport.aspx?idMat=87&ChartDirectorChartImage=chart_cycChart&cacheId=4f8f9efd29fa48419ef57ac1f476baeb&cacheDefeat=638822238880733359 | https://www.matdat.com/Dashboard/DetailReport.aspx?idMat=87&ChartDirectorChartImage=chart_fatChart&cacheId=cac9324d35cc4fe7b3f74b18c7498d70&cacheDefeat=638822238880733359
Cast | 1422 | DIN: GG 40 W.Nr. (DIN 17007): EN: AISI: AFNOR: ASTM: BS: GOST: HRN: ISO: JIS: JUS: SAE: SS: UNS: Other & Commercial: | Contributed by: MATDAT Entry Date: 06.08.2019 Source Reference: Boller C, Seeger T. Materials data for cyclic loading, Part E. Amsterdam: Elsevier; 1987. Other References: Material Group: Cast Steel Subgroup: Typical Application: | {'chemical_composition': {'C': '3.50000', 'Si': '2.48000', 'Mn': '0.70000', 'P': '0.01000', 'S': '0.01500', 'Cr': '0.03000', 'Mo': '', 'Ni': '0.05000', 'Cu': '0.81000', 'Al': '', 'Co': '', 'Ti': '0.06000', 'W': '', 'V': '', 'Nb': '', 'N': '', 'Other': ''}} | Source: Dimensions (mm): | Heat Treatment Type: Additional Remarks: | Microstructure Information: Additional Remarks: | Hardness Value (Brinell): Hardness Value (Vickers): Hardness Value (Rockwell): | Testing Temperature (°C): 23.0 Testing Medium: air Loading Type: axial Loading Control: Specimen Information: Strain Rate: Additional Remarks: | 140000 | 0 | 420 | 570 | 0 | 0 | 0 | 0.031 | Strength Coefficient (N/mm⁻²): 902.0 Strain Hardening Exponent: 0.13 | N/A | 23 | air | axial | 0 | 0 | -1 | Cyclic Yield Strength (N/mm⁻²): 391.0 Cyclic Strength Coefficient (N/mm⁻²): 1012.0 Cyclic Strain Hardening Exponent: 0.153 | Transition Life (Number of Cycles): 118 Endurance/Fatigue Limit Cycles (NE): Stress Amplitude at NE (N/mm⁻²): 0.0 Strain Amplitude at NE: 0.0 Scatter Band of Stress Amplitudes (σa,10% / σa,90%): 1.054 Scatter Band of Plastic Strain Amplitudes (εa,p,10% / εa,p,90%): 1.448 (εa,p,10% / εa,p,90%)Exponent of S-N Curve: 0.0 | Fatigue Strength Coefficient (N/mm⁻²): 645.0 Fatigue Strength Exponent: -0.078 Fatigue Ductility Coefficient: 0.037 Fatigue Ductility Exponent: -0.457 | N/A | N/A
Unalloyed steel | 84 | DIN: Ck 35 W.Nr. (DIN 17007): 1.1181 EN: AISI: 1035 ; C1034 AFNOR: XC32 ; XC38H1 ASTM: BS: 080A35 ; 080M36 GOST: 35 HRN: ISO: C35E4 ; CS35 JIS: S 35 C JUS: Č1431 SAE: 1034 SS: 1572 ; 1572-04 UNS: G10340 ; G10350 Other & Commercial: | Contributed by: MATDAT Entry Date: 01.06.2011 Source Reference: Boller C, Seeger T. Materials data for cyclic loading, Part A. Amsterdam: Elsevier; 1987. Other References: NRIM Fatigue Data Sheet No 39. Tokyo: National Research Institute for Metals; 1984. Material Group: Unalloyed steel Steel Subgroup: Typical Application: Component parts for automobile industry - shafts, forgings, flanges, bushings, connecting rods and parts for the machine building industry. | {'chemical_composition': {'C': '0.34000', 'Si': '0.26000', 'Mn': '0.74000', 'P': '0.01300', 'S': '0.01500', 'Cr': '0.02000', 'Mo': '', 'Ni': '0.01000', 'Cu': '0.01000', 'Al': '', 'Co': '', 'Ti': '', 'W': '', 'V': '', 'Nb': '', 'N': '', 'Other': ''}} | Source: bar, diameter 19 mm Dimensions (mm): | Heat Treatment Type: normalized Additional Remarks: 865°C/30min, air | Microstructure Information: Additional Remarks: | Hardness Value (Brinell): Hardness Value (Vickers): 176.0 Hardness Value (Rockwell): | Testing Temperature (°C): 23.0 Testing Medium: air Loading Type: axial Loading Control: Specimen Information: cylindrical, diameter 8 mm ; location/orientation: NA ; gauge length: 40 mm Strain Rate: NA ; Young´s modulus estimated Additional Remarks: testing machine: NA | 210000 | 0 | 396 | 565 | 36 | 63 | 1134 | 0 | Strength Coefficient (N/mm⁻²): 1134.0 Strain Hardening Exponent: 0.264 | N/A | 23 | air | axial | total strain control | cylindrical. diameter 8 mm ; surface: mechanically polished ; location/orientation: NA ; gauge length: 8 mm | -1 | Cyclic Yield Strength (N/mm⁻²): 316.0 Cyclic Strength Coefficient (N/mm⁻²): 1534.0 Cyclic Strain Hardening Exponent: 0.254 | Transition Life (Number of Cycles): 66181 Endurance/Fatigue Limit Cycles (NE): Stress Amplitude at NE (N/mm⁻²): 0.0 Strain Amplitude at NE: 0.0 Scatter Band of Stress Amplitudes (σa,10% / σa,90%): 1.074 Scatter Band of Plastic Strain Amplitudes (εa,p,10% / εa,p,90%): 1.29 (εa,p,10% / εa,p,90%)Exponent of S-N Curve: 0.0 | Fatigue Strength Coefficient (N/mm⁻²): 1173.0 Fatigue Strength Exponent: -0.119 Fatigue Ductility Coefficient: 0.349 Fatigue Ductility Exponent: -0.47 | https://www.matdat.com/Dashboard/DetailReport.aspx?idMat=84&ChartDirectorChartImage=chart_cycChart&cacheId=ceea4407372d4abc8ee93be2b3ec573a&cacheDefeat=638822238884338146 | https://www.matdat.com/Dashboard/DetailReport.aspx?idMat=84&ChartDirectorChartImage=chart_fatChart&cacheId=38c545272524434a89d241659612f2f0&cacheDefeat=638822238884338146
Cast | 1211 | DIN: W.Nr. (DIN 17007): EN: AISI: AFNOR: ASTM: BS: GOST: HRN: ISO: JIS: JUS: SAE: SS: UNS: Other & Commercial: Gray cast iron (martensitic ; mixed graphite) | Contributed by: MATDAT Entry Date: 06.08.2019 Source Reference: Mitchell MR. Effects of Graphite Morphology, Matrix Hardness and Structure on the Fatigue Resistance of Gray Cast Iron (FCP Report No. 14). Urbana (IL): University of Illinois, 1974. Other References: Material Group: Cast Steel Subgroup: Typical Application: | {'chemical_composition': {'C': '3.30000', 'Si': '1.94000', 'Mn': '0.85000', 'P': '0.02000', 'S': '0.10000', 'Cr': '0.29000', 'Mo': '', 'Ni': '', 'Cu': '', 'Al': '', 'Co': '', 'Ti': '', 'W': '', 'V': '', 'Nb': '', 'N': '', 'Other': 'combined carbon 0.62 % ; carbon equivalent 3.89 %'}} | Source: Dimensions (mm): | Heat Treatment Type: quenched & tempered Additional Remarks: martensitic matrix , mixed graphite ; graphite size 60 % ASTM 4-5, Type A, 40 % Type D (mixed) | Microstructure Information: martensite Additional Remarks: martensitic matrix , mixed graphite ; graphite size 60 % ASTM 4-5, Type A, 40 % Type D (mixed) | Hardness Value (Brinell): Hardness Value (Vickers): 434.0 Hardness Value (Rockwell): | Testing Temperature (°C): 23.0 Testing Medium: air Loading Type: axial Loading Control: tension Specimen Information: Strain Rate: Additional Remarks: tested in tension | 95148 | 0 | 0 | 434 | 0 | 0 | 434 | 0.005 | Strength Coefficient (N/mm⁻²): 0.0 Strain Hardening Exponent: 0.0 | N/A | 23 | air | 0 | 0 | 0 | 0 | Cyclic Yield Strength (N/mm⁻²): 0.0 Cyclic Strength Coefficient (N/mm⁻²): 0.0 Cyclic Strain Hardening Exponent: 0.0 | Transition Life (Number of Cycles): Endurance/Fatigue Limit Cycles (NE): Stress Amplitude at NE (N/mm⁻²): 0.0 Strain Amplitude at NE: 0.0 Scatter Band of Stress Amplitudes (σa,10% / σa,90%): 0.0 Scatter Band of Plastic Strain Amplitudes (εa,p,10% / εa,p,90%): 0.0 (εa,p,10% / εa,p,90%)Exponent of S-N Curve: 0.0 | Fatigue Strength Coefficient (N/mm⁻²): 0.0 Fatigue Strength Exponent: 0.0 Fatigue Ductility Coefficient: 0.0 Fatigue Ductility Exponent: 0.0 | N/A | N/A
Unalloyed steel | 81 | DIN: Ck 27 W.Nr. (DIN 17007): EN: AISI: 4027 AFNOR: ASTM: BS: GOST: HRN: ISO: JIS: JUS: SAE: SS: UNS: Other & Commercial: | Contributed by: MATDAT Entry Date: 01.06.2011 Source Reference: Boller C, Seeger T. Materials data for cyclic loading, Part A. Amsterdam: Elsevier; 1987. Other References: Richman RH, Landgraf RW. Some Effects of Retained Austenite on the Fatigue Resistance of Carburized Steel. Metall Trans A 1975;6A:955-961. Material Group: Unalloyed steel Steel Subgroup: Typical Application: | {'chemical_composition': {'C': '0.27000', 'Si': '0.28000', 'Mn': '0.80000', 'P': '', 'S': '', 'Cr': '', 'Mo': '0.25000', 'Ni': '', 'Cu': '', 'Al': '', 'Co': '', 'Ti': '', 'W': '', 'V': '', 'Nb': '', 'N': '', 'Other': ''}} | Source: Dimensions (mm): | Heat Treatment Type: Additional Remarks: 871°C/30 min, gas carburized, 900°C, 60°C/oil, 177°C/90min | Microstructure Information: Additional Remarks: | Hardness Value (Brinell): Hardness Value (Vickers): Hardness Value (Rockwell): | Testing Temperature (°C): 23.0 Testing Medium: air Loading Type: axial Loading Control: Specimen Information: cylindrical, diameter 5,1 mm ; location/orientation: NA ; gauge length: 12,7 mm Strain Rate: NA Additional Remarks: testing machine: closed-loop, servo controlled | 212000 | 0 | 1350 | 0 | 0 | 0 | 0 | 0 | Strength Coefficient (N/mm⁻²): 0.0 Strain Hardening Exponent: 0.0 | N/A | 23 | air | axial | total strain control | cylindrical. diameter 8 mm ; surface: mechanically polished ; location/orientation: NA ; gauge length: 8 mm | -1 | Cyclic Yield Strength (N/mm⁻²): 1295.0 Cyclic Strength Coefficient (N/mm⁻²): 3269.0 Cyclic Strain Hardening Exponent: 0.149 | Transition Life (Number of Cycles): 287 Endurance/Fatigue Limit Cycles (NE): Stress Amplitude at NE (N/mm⁻²): 0.0 Strain Amplitude at NE: 0.0 Scatter Band of Stress Amplitudes (σa,10% / σa,90%): 1.022 Scatter Band of Plastic Strain Amplitudes (εa,p,10% / εa,p,90%): 1.312 (εa,p,10% / εa,p,90%)Exponent of S-N Curve: 0.0 | Fatigue Strength Coefficient (N/mm⁻²): 3687.0 Fatigue Strength Exponent: -0.134 Fatigue Ductility Coefficient: 2.18 Fatigue Ductility Exponent: -0.894 | https://www.matdat.com/Dashboard/DetailReport.aspx?idMat=81&ChartDirectorChartImage=chart_cycChart&cacheId=8d5273ca0e7a4cdb8c54c750c85bae72&cacheDefeat=638822238906330431 | https://www.matdat.com/Dashboard/DetailReport.aspx?idMat=81&ChartDirectorChartImage=chart_fatChart&cacheId=ab81bf16396a41ab9a4cbf0d1bf8e27d&cacheDefeat=638822238906330431
Unalloyed steel | 76 | DIN: Ck 22 W.Nr. (DIN 17007): 1.1151 EN: AISI: 1020 ; 1023 AFNOR: XC18 ; XC18S ; XC25 ASTM: BS: 055M15 ; 070M20 GOST: 20 HRN: ISO: C20E JIS: S 22 C JUS: Č1331 SAE: 1020 ; 1023 SS: 1450 UNS: G10200 ; G10230 Other & Commercial: | Contributed by: MATDAT Entry Date: 01.06.2011 Source Reference: Boller C, Seeger T. Materials data for cyclic loading, Part A. Amsterdam: Elsevier; 1987. Other References: Wiemann W, Reiermann D. Non published information. Material Group: Unalloyed steel Steel Subgroup: Typical Application: Component parts for vehicles - shafts, bushings, connecting rods, crankshafts and parts for the machine building industry. | {'chemical_composition': {'C': '0.22000', 'Si': '0.25000', 'Mn': '0.72000', 'P': '0.00900', 'S': '0.00700', 'Cr': '0.46000', 'Mo': '0.04000', 'Ni': '0.42000', 'Cu': '0.08000', 'Al': '0.10000', 'Co': '', 'Ti': '', 'W': '', 'V': '0.07000', 'Nb': '', 'N': '', 'Other': 'Sn 0.11 %'}} | Source: shaft Dimensions (mm): | Heat Treatment Type: Additional Remarks: 900°C/36h to 500°C, air/500°C/55h, 650°C/60h, 2°C/h | Microstructure Information: 80 % ferrite, 20% pearlite Additional Remarks: | Hardness Value (Brinell): Hardness Value (Vickers): 150.0 Hardness Value (Rockwell): | Testing Temperature (°C): 23.0 Testing Medium: air Loading Type: axial Loading Control: DIN 50 145 Specimen Information: flat bar, type B 10x50 (according to DIN 50 145) ; location/orientation: diametral to rolling direction ; gauge length: 50 mm Strain Rate: DIN 50 145 ; Young´s modulus estimated Additional Remarks: testing machine: Losenhausen, max. 120 kN | 210000 | 0 | 268 | 445 | 32 | 70 | 0 | 0 | Strength Coefficient (N/mm⁻²): 0.0 Strain Hardening Exponent: 0.0 | N/A | 23 | air | axial | total strain control | cylindrical. diameter 10 mm ; surface: mechanically polished ; location/orientation: diametral to rolling direction ; gauge length: 25 mm | -1 | Cyclic Yield Strength (N/mm⁻²): 291.0 Cyclic Strength Coefficient (N/mm⁻²): 740.0 Cyclic Strain Hardening Exponent: 0.15 | Transition Life (Number of Cycles): 9429 Endurance/Fatigue Limit Cycles (NE): Stress Amplitude at NE (N/mm⁻²): 0.0 Strain Amplitude at NE: 0.0 Scatter Band of Stress Amplitudes (σa,10% / σa,90%): 1.11 Scatter Band of Plastic Strain Amplitudes (εa,p,10% / εa,p,90%): 1.383 (εa,p,10% / εa,p,90%)Exponent of S-N Curve: 0.0 | Fatigue Strength Coefficient (N/mm⁻²): 636.0 Fatigue Strength Exponent: -0.086 Fatigue Ductility Coefficient: 0.401 Fatigue Ductility Exponent: -0.582 | https://www.matdat.com/Dashboard/DetailReport.aspx?idMat=76&ChartDirectorChartImage=chart_cycChart&cacheId=f1d2175bf4a047d0902d388945332ecf&cacheDefeat=638822238914775780 | https://www.matdat.com/Dashboard/DetailReport.aspx?idMat=76&ChartDirectorChartImage=chart_fatChart&cacheId=b6fd23e9a46f4179a335ca88180032dd&cacheDefeat=638822238914795779
Unalloyed steel | 75 | DIN: Ck 22 W.Nr. (DIN 17007): 1.1151 EN: AISI: 1020 ; 1023 AFNOR: XC18 ; XC18S ; XC25 ASTM: BS: 055M15 ; 070M20 GOST: 20 HRN: ISO: C20E JIS: S 22 C JUS: Č1331 SAE: 1020 ; 1023 SS: 1450 UNS: G10200 ; G10230 Other & Commercial: | Contributed by: MATDAT Entry Date: 01.06.2011 Source Reference: Boller C, Seeger T. Materials data for cyclic loading, Part A. Amsterdam: Elsevier; 1987. Other References: Schmalenbach E-H. Wechselverformungsuntersuchungen an Kerb- und Biegeproben equivalenter Geometrie. Dissertation. TU Karlsruhe; 1975. Material Group: Unalloyed steel Steel Subgroup: Typical Application: Component parts for vehicles - shafts, bushings, connecting rods, crankshafts and parts for the machine building industry. | {'chemical_composition': {'C': '', 'Si': '0.25000', 'Mn': '0.45000', 'P': '', 'S': '', 'Cr': '', 'Mo': '', 'Ni': '', 'Cu': '', 'Al': '', 'Co': '', 'Ti': '', 'W': '', 'V': '', 'Nb': '', 'N': '', 'Other': 'C 0.18-0.25 % ; P<0.035 % ; S<0.035 % ; chemical composition according to DIN 17 202'}} | Source: flat bar, 40x100 mm Dimensions (mm): | Heat Treatment Type: Additional Remarks: hotrolled, 1300°C/1h, furnace | Microstructure Information: Additional Remarks: average grain size of ferrite 28 micrometers | Hardness Value (Brinell): Hardness Value (Vickers): Hardness Value (Rockwell): | Testing Temperature (°C): 23.0 Testing Medium: air Loading Type: axial Loading Control: Specimen Information: cylindrical, diameter 3,8 mm ; location/orientation: diametral to rolling direction ; gauge length: 60 mm Strain Rate: 1,98 %/min ; Young´s modulus estimated Additional Remarks: testing machine: mechanical testing machine | 210000 | 0 | 201 | 430 | 21 | 0 | 0 | 0 | Strength Coefficient (N/mm⁻²): 0.0 Strain Hardening Exponent: 0.0 | N/A | 23 | air | axial | stress control | flat specimen 5x7 mm ; surface: NA ; location/orientation: diametral to rolling direction ; gauge length: 15 mm | -1 | Cyclic Yield Strength (N/mm⁻²): 255.0 Cyclic Strength Coefficient (N/mm⁻²): 454.0 Cyclic Strain Hardening Exponent: 0.093 | Transition Life (Number of Cycles): 28111 Endurance/Fatigue Limit Cycles (NE): Stress Amplitude at NE (N/mm⁻²): 0.0 Strain Amplitude at NE: 0.0 Scatter Band of Stress Amplitudes (σa,10% / σa,90%): 1.066 Scatter Band of Plastic Strain Amplitudes (εa,p,10% / εa,p,90%): 1.806 (εa,p,10% / εa,p,90%)Exponent of S-N Curve: 0.0 | Fatigue Strength Coefficient (N/mm⁻²): 637.0 Fatigue Strength Exponent: -0.089 Fatigue Ductility Coefficient: 24.8919 Fatigue Ductility Exponent: -0.913 | https://www.matdat.com/Dashboard/DetailReport.aspx?idMat=75&ChartDirectorChartImage=chart_cycChart&cacheId=fd156580d9d0437298a3b3706adaef2f&cacheDefeat=638822238917436200 | https://www.matdat.com/Dashboard/DetailReport.aspx?idMat=75&ChartDirectorChartImage=chart_fatChart&cacheId=c4366b60d3e946ef908aff33fad32b12&cacheDefeat=638822238917436200
Unalloyed steel | 80 | DIN: Ck 25 W.Nr. (DIN 17007): 1.1158 EN: AISI: 1025 AFNOR: XC25 ASTM: BS: 070M26 GOST: 25 HRN: ISO: C25E4 JIS: S 25 C JUS: Č1332 SAE: 1025 SS: UNS: G10250 Other & Commercial: | Contributed by: MATDAT Entry Date: 01.06.2011 Source Reference: Boller C, Seeger T. Materials data for cyclic loading, Part A. Amsterdam: Elsevier; 1987. Other References: NRIM Fatigue Data Sheet No 38. Tokyo: National Research Institute for Metals; 1984. Material Group: Unalloyed steel Steel Subgroup: Typical Application: Spring steel, Ajax springs, shafts, bushings, crankshafts... | {'chemical_composition': {'C': '0.27000', 'Si': '0.24000', 'Mn': '0.37000', 'P': '0.00900', 'S': '0.02800', 'Cr': '0.10000', 'Mo': '', 'Ni': '0.06000', 'Cu': '0.10000', 'Al': '', 'Co': '', 'Ti': '', 'W': '', 'V': '', 'Nb': '', 'N': '', 'Other': ''}} | Source: bar, diameter 22 mm Dimensions (mm): | Heat Treatment Type: normalized Additional Remarks: 885°C/30min, air | Microstructure Information: Additional Remarks: | Hardness Value (Brinell): Hardness Value (Vickers): 149.0 Hardness Value (Rockwell): | Testing Temperature (°C): 23.0 Testing Medium: air Loading Type: axial Loading Control: Specimen Information: cylindrical, diameter 8 mm ; location/orientation: NA ; gauge length: 40 mm Strain Rate: NA ; Young´s modulus estimated Additional Remarks: testing machine: NA | 210000 | 0 | 366 | 527 | 36 | 60 | 997 | 0 | Strength Coefficient (N/mm⁻²): 1033.0 Strain Hardening Exponent: 0.264 | N/A | 23 | air | axial | total strain control | cylindrical. diameter 5.1 mm ; surface: NA ; location/orientation: NA ; gauge length: 12.7 mm | -1 | Cyclic Yield Strength (N/mm⁻²): 303.0 Cyclic Strength Coefficient (N/mm⁻²): 1217.0 Cyclic Strain Hardening Exponent: 0.224 | Transition Life (Number of Cycles): 49186 Endurance/Fatigue Limit Cycles (NE): Stress Amplitude at NE (N/mm⁻²): 0.0 Strain Amplitude at NE: 0.0 Scatter Band of Stress Amplitudes (σa,10% / σa,90%): 1.091 Scatter Band of Plastic Strain Amplitudes (εa,p,10% / εa,p,90%): 1.173 (εa,p,10% / εa,p,90%)Exponent of S-N Curve: 0.0 | Fatigue Strength Coefficient (N/mm⁻²): 925.0 Fatigue Strength Exponent: -0.105 Fatigue Ductility Coefficient: 0.298 Fatigue Ductility Exponent: -0.472 | https://www.matdat.com/Dashboard/DetailReport.aspx?idMat=80&ChartDirectorChartImage=chart_cycChart&cacheId=a4505293b55c4106824f2d484996edb5&cacheDefeat=638822238912049398 | https://www.matdat.com/Dashboard/DetailReport.aspx?idMat=80&ChartDirectorChartImage=chart_fatChart&cacheId=40a0466e56374459ab78cb14c2a277b2&cacheDefeat=638822238912049398
Cast | 1067 | DIN: W.Nr. (DIN 17007): EN: AISI: AFNOR: ASTM: BS: GOST: HRN: ISO: JIS: JUS: SAE: SS: UNS: Other & Commercial: 13Cr-6Ni-Mo | Contributed by: MATDAT Entry Date: 19.07.2018 Source Reference: Polák J. Cyclic Plasticity and Low Cycle Fatigue Life of Metals. Prague: Academia; 1991. Other References: Material Group: cast Steel Subgroup: Typical Application: | {'chemical_composition': {'C': '', 'Si': '', 'Mn': '', 'P': '', 'S': '', 'Cr': '', 'Mo': '', 'Ni': '', 'Cu': '', 'Al': '', 'Co': '', 'Ti': '', 'W': '', 'V': '', 'Nb': '', 'N': '', 'Other': ''}} | Source: Dimensions (mm): | Heat Treatment Type: Additional Remarks: | Microstructure Information: Additional Remarks: | Hardness Value (Brinell): Hardness Value (Vickers): Hardness Value (Rockwell): | Testing Temperature (°C): 23.0 Testing Medium: air Loading Type: Loading Control: Specimen Information: Strain Rate: Additional Remarks: Young´s modulus estimated | 200000 | 0 | 0 | 0 | 0 | 0 | 0 | 0 | Strength Coefficient (N/mm⁻²): 0.0 Strain Hardening Exponent: 0.0 | N/A | 23 | air | axial | 0 | shape/size: n/a ; surface: n/a ; location/orientation: n/a ; gauge length: n/a | -1 | Cyclic Yield Strength (N/mm⁻²): 665.0 Cyclic Strength Coefficient (N/mm⁻²): 1186.0 Cyclic Strain Hardening Exponent: 0.093 | Transition Life (Number of Cycles): Endurance/Fatigue Limit Cycles (NE): Stress Amplitude at NE (N/mm⁻²): 0.0 Strain Amplitude at NE: 0.0 Scatter Band of Stress Amplitudes (σa,10% / σa,90%): 0.0 Scatter Band of Plastic Strain Amplitudes (εa,p,10% / εa,p,90%): 0.0 (εa,p,10% / εa,p,90%)Exponent of S-N Curve: 0.0 | Fatigue Strength Coefficient (N/mm⁻²): 0.0 Fatigue Strength Exponent: 0.0 Fatigue Ductility Coefficient: 0.82 Fatigue Ductility Exponent: -0.73 | N/A | N/A
Unalloyed steel | 77 | DIN: Ck 22 W.Nr. (DIN 17007): 1.1151 EN: AISI: 1020 ; 1023 AFNOR: XC18 ; XC18S ; XC25 ASTM: BS: 055M15 ; 070M20 GOST: 20 HRN: ISO: C20E JIS: S 22 C JUS: Č1331 SAE: 1020 ; 1023 SS: 1450 UNS: G10200 ; G10230 Other & Commercial: | Contributed by: MATDAT Entry Date: 01.06.2011 Source Reference: Boller C, Seeger T. Materials data for cyclic loading, Part A. Amsterdam: Elsevier; 1987. Other References: Pilo. Zum Wechselverformungsverhalten normalisierter unlegierter Stähle mit Kohlenstoffgehalten von 0,01 bis 1,02 Gewicht %. Dissertation. TU Karlsruhe; 1979. Material Group: Unalloyed steel Steel Subgroup: Typical Application: Component parts for vehicles - shafts, bushings, connecting rods, crankshafts and parts for the machine building industry. | {'chemical_composition': {'C': '0.23000', 'Si': '0.21000', 'Mn': '0.50000', 'P': '0.01500', 'S': '0.03500', 'Cr': '0.06000', 'Mo': '0.01000', 'Ni': '0.06000', 'Cu': '0.08000', 'Al': '0.00500', 'Co': '', 'Ti': '', 'W': '', 'V': '', 'Nb': '', 'N': '', 'Other': ''}} | Source: rolled bars, diameter 20 mm Dimensions (mm): | Heat Treatment Type: normalized Additional Remarks: 60min/900°C/air | Microstructure Information: Additional Remarks: grain size: 22 micrometers | Hardness Value (Brinell): Hardness Value (Vickers): Hardness Value (Rockwell): | Testing Temperature (°C): 23.0 Testing Medium: air Loading Type: axial Loading Control: deformation control Specimen Information: cylindrical, diameter 3,8 mm ; location/orientation: in rolling direction ; gauge length: 60 mm Strain Rate: 4,8 %/min ; Young´s modulus estimated Additional Remarks: testing machine: Zwick, max. 50 kN | 210000 | 0 | 260 | 463 | 21 | 0 | 0 | 0 | Strength Coefficient (N/mm⁻²): 0.0 Strain Hardening Exponent: 0.0 | N/A | 23 | air | axial | stress control | cylindrical. diameter 5 mm ; surface: electrolitically and mechanically polished ; location/orientation: in rolling direction ; gauge length: 10 mm | -1 | Cyclic Yield Strength (N/mm⁻²): 279.0 Cyclic Strength Coefficient (N/mm⁻²): 613.0 Cyclic Strain Hardening Exponent: 0.127 | Transition Life (Number of Cycles): 30127 Endurance/Fatigue Limit Cycles (NE): Stress Amplitude at NE (N/mm⁻²): 0.0 Strain Amplitude at NE: 0.0 Scatter Band of Stress Amplitudes (σa,10% / σa,90%): 1.092 Scatter Band of Plastic Strain Amplitudes (εa,p,10% / εa,p,90%): 1.858 (εa,p,10% / εa,p,90%)Exponent of S-N Curve: 0.0 | Fatigue Strength Coefficient (N/mm⁻²): 700.0 Fatigue Strength Exponent: -0.089 Fatigue Ductility Coefficient: 2.4889 Fatigue Ductility Exponent: -0.69 | https://www.matdat.com/Dashboard/DetailReport.aspx?idMat=77&ChartDirectorChartImage=chart_cycChart&cacheId=47d02e5dcadc4fefa87704aaaea01ab8&cacheDefeat=638822238919905769 | https://www.matdat.com/Dashboard/DetailReport.aspx?idMat=77&ChartDirectorChartImage=chart_fatChart&cacheId=f4c38a6aad394f798faebe3a2635e575&cacheDefeat=638822238919905769
Unalloyed steel | 78 | DIN: Ck 25 W.Nr. (DIN 17007): 1.1158 EN: AISI: 1025 AFNOR: XC25 ASTM: BS: 070M26 GOST: 25 HRN: ISO: C25E4 JIS: S 25 C JUS: Č1332 SAE: 1025 SS: UNS: G10250 Other & Commercial: | Contributed by: MATDAT Entry Date: 01.06.2011 Source Reference: Boller C, Seeger T. Materials data for cyclic loading, Part A. Amsterdam: Elsevier; 1987. Other References: NRIM Fatigue Data Sheet No 38. Tokyo: National Research Institute for Metals; 1984. Material Group: Unalloyed steel Steel Subgroup: Typical Application: Spring steel, Ajax springs, shafts, bushings, crankshafts... | {'chemical_composition': {'C': '0.26000', 'Si': '0.23000', 'Mn': '0.51000', 'P': '0.01800', 'S': '0.02400', 'Cr': '0.02000', 'Mo': '', 'Ni': '0.01000', 'Cu': '0.01000', 'Al': '', 'Co': '', 'Ti': '', 'W': '', 'V': '', 'Nb': '', 'N': '', 'Other': ''}} | Source: bar, diameter 19 mm Dimensions (mm): | Heat Treatment Type: normalized Additional Remarks: 885°C/30min, air | Microstructure Information: Additional Remarks: | Hardness Value (Brinell): Hardness Value (Vickers): 142.0 Hardness Value (Rockwell): | Testing Temperature (°C): 23.0 Testing Medium: air Loading Type: axial Loading Control: Specimen Information: cylindrical, diameter 8 mm ; location/orientation: NA ; gauge length: 40 mm Strain Rate: NA ; Young´s modulus estimated Additional Remarks: testing machine: NA | 210000 | 0 | 346 | 507 | 37 | 63 | 1027 | 0 | Strength Coefficient (N/mm⁻²): 926.0 Strain Hardening Exponent: 0.264 | N/A | 23 | air | axial | total strain control | cylindrical. diameter 8 mm ; surface: mechanically polished ; location/orientation: NA ; gauge length: 8 mm | -1 | Cyclic Yield Strength (N/mm⁻²): 280.0 Cyclic Strength Coefficient (N/mm⁻²): 1345.0 Cyclic Strain Hardening Exponent: 0.252 | Transition Life (Number of Cycles): 80724 Endurance/Fatigue Limit Cycles (NE): Stress Amplitude at NE (N/mm⁻²): 0.0 Strain Amplitude at NE: 0.0 Scatter Band of Stress Amplitudes (σa,10% / σa,90%): 1.137 Scatter Band of Plastic Strain Amplitudes (εa,p,10% / εa,p,90%): 1.542 (εa,p,10% / εa,p,90%)Exponent of S-N Curve: 0.0 | Fatigue Strength Coefficient (N/mm⁻²): 959.0 Fatigue Strength Exponent: -0.114 Fatigue Ductility Coefficient: 0.265 Fatigue Ductility Exponent: -0.453 | https://www.matdat.com/Dashboard/DetailReport.aspx?idMat=78&ChartDirectorChartImage=chart_cycChart&cacheId=9103654e52664a8bb8b994e757f3be14&cacheDefeat=638822238925567561 | https://www.matdat.com/Dashboard/DetailReport.aspx?idMat=78&ChartDirectorChartImage=chart_fatChart&cacheId=63b8f39ee79b4ebbb39a214fb622cb12&cacheDefeat=638822238925567561
Unalloyed steel | 79 | DIN: Ck 25 W.Nr. (DIN 17007): 1.1158 EN: AISI: 1025 AFNOR: XC25 ASTM: BS: 070M26 GOST: 25 HRN: ISO: C25E4 JIS: S 25 C JUS: Č1332 SAE: 1025 SS: UNS: G10250 Other & Commercial: | Contributed by: MATDAT Entry Date: 01.06.2011 Source Reference: Boller C, Seeger T. Materials data for cyclic loading, Part A. Amsterdam: Elsevier; 1987. Other References: NRIM Fatigue Data Sheet No 38. Tokyo: National Research Institute for Metals; 1984. Material Group: Unalloyed steel Steel Subgroup: Typical Application: Spring steel, Ajax springs, shafts, bushings, crankshafts... | {'chemical_composition': {'C': '0.28000', 'Si': '0.23000', 'Mn': '0.47000', 'P': '0.02300', 'S': '0.02500', 'Cr': '0.05000', 'Mo': '', 'Ni': '0.03000', 'Cu': '0.04000', 'Al': '', 'Co': '', 'Ti': '', 'W': '', 'V': '', 'Nb': '', 'N': '', 'Other': ''}} | Source: bar, diameter 22 mm Dimensions (mm): | Heat Treatment Type: normalized Additional Remarks: 885°C/30min, air | Microstructure Information: Additional Remarks: | Hardness Value (Brinell): Hardness Value (Vickers): 130.0 Hardness Value (Rockwell): | Testing Temperature (°C): 23.0 Testing Medium: air Loading Type: axial Loading Control: Specimen Information: cylindrical, diameter 8 mm ; location/orientation: NA ; gauge length: 40 mm Strain Rate: NA ; Young´s modulus estimated Additional Remarks: testing machine: NA | 210000 | 0 | 307 | 464 | 41 | 65 | 982 | 0 | Strength Coefficient (N/mm⁻²): 924.0 Strain Hardening Exponent: 0.276 | N/A | 23 | air | axial | total strain control | cylindrical. diameter 8 mm ; surface: mechanically polished ; location/orientation: NA ; gauge length: 8 mm | -1 | Cyclic Yield Strength (N/mm⁻²): 278.0 Cyclic Strength Coefficient (N/mm⁻²): 1111.0 Cyclic Strain Hardening Exponent: 0.223 | Transition Life (Number of Cycles): 58792 Endurance/Fatigue Limit Cycles (NE): Stress Amplitude at NE (N/mm⁻²): 0.0 Strain Amplitude at NE: 0.0 Scatter Band of Stress Amplitudes (σa,10% / σa,90%): 1.137 Scatter Band of Plastic Strain Amplitudes (εa,p,10% / εa,p,90%): 1.137 (εa,p,10% / εa,p,90%)Exponent of S-N Curve: 0.0 | Fatigue Strength Coefficient (N/mm⁻²): 965.0 Fatigue Strength Exponent: -0.117 Fatigue Ductility Coefficient: 0.537 Fatigue Ductility Exponent: -0.525 | https://www.matdat.com/Dashboard/DetailReport.aspx?idMat=79&ChartDirectorChartImage=chart_cycChart&cacheId=c6b914c2f25a4b939cdc004bfd191154&cacheDefeat=638822238931009138 | https://www.matdat.com/Dashboard/DetailReport.aspx?idMat=79&ChartDirectorChartImage=chart_fatChart&cacheId=87e4f59b8f284c478e9f6893f7678bde&cacheDefeat=638822238931009138
Unalloyed steel | 74 | DIN: Ck 22 W.Nr. (DIN 17007): 1.1151 EN: AISI: 1020 ; 1023 AFNOR: XC18 ; XC18S ; XC25 ASTM: BS: 055M15 ; 070M20 GOST: 20 HRN: ISO: C20E JIS: S 22 C JUS: Č1331 SAE: 1020 ; 1023 SS: 1450 UNS: G10200 ; G10230 Other & Commercial: | Contributed by: MATDAT Entry Date: 01.06.2011 Source Reference: Boller C, Seeger T. Materials data for cyclic loading, Part A. Amsterdam: Elsevier; 1987. Other References: Schmalenbach E-H. Wechselverformungsuntersuchungen an Kerb- und Biegeproben equivalenter Geometrie. Dissertation. TU Karlsruhe; 1975. Material Group: Unalloyed steel Steel Subgroup: Typical Application: Component parts for vehicles - shafts, bushings, connecting rods, crankshafts and parts for the machine building industry. | {'chemical_composition': {'C': '', 'Si': '0.25000', 'Mn': '0.45000', 'P': '', 'S': '', 'Cr': '', 'Mo': '', 'Ni': '', 'Cu': '', 'Al': '', 'Co': '', 'Ti': '', 'W': '', 'V': '', 'Nb': '', 'N': '', 'Other': 'C 0.18-0.25 % ; P<0.035 % ; S<0.035 % ; chemical composition according to DIN 17 201'}} | Source: flat bar, 40x100 mm Dimensions (mm): | Heat Treatment Type: annealed Additional Remarks: hotrolled, 860°C/30min, furnace | Microstructure Information: Additional Remarks: average grain size of ferrite 82 micrometers | Hardness Value (Brinell): Hardness Value (Vickers): Hardness Value (Rockwell): | Testing Temperature (°C): 23.0 Testing Medium: air Loading Type: axial Loading Control: Specimen Information: cylindrical, diameter 3,8 mm ; location/orientation: diametral to rolling direction ; gauge length: 60 mm Strain Rate: 1,98 %/min ; Young´s modulus estimated Additional Remarks: testing machine: mechanical testing machine | 210000 | 0 | 232 | 428 | 20 | 0 | 0 | 0 | Strength Coefficient (N/mm⁻²): 0.0 Strain Hardening Exponent: 0.0 | N/A | 23 | air | axial | total strain control | flat specimen 5x7 mm ; surface: NA ; location/orientation: diametral to rolling direction ; gauge length: 15 mm | -1 | Cyclic Yield Strength (N/mm⁻²): 265.0 Cyclic Strength Coefficient (N/mm⁻²): 556.0 Cyclic Strain Hardening Exponent: 0.119 | Transition Life (Number of Cycles): 23983 Endurance/Fatigue Limit Cycles (NE): Stress Amplitude at NE (N/mm⁻²): 0.0 Strain Amplitude at NE: 0.0 Scatter Band of Stress Amplitudes (σa,10% / σa,90%): 1.087 Scatter Band of Plastic Strain Amplitudes (εa,p,10% / εa,p,90%): 1.407 (εa,p,10% / εa,p,90%)Exponent of S-N Curve: 0.0 | Fatigue Strength Coefficient (N/mm⁻²): 578.0 Fatigue Strength Exponent: -0.078 Fatigue Ductility Coefficient: 2.98 Fatigue Ductility Exponent: -0.726 | https://www.matdat.com/Dashboard/DetailReport.aspx?idMat=74&ChartDirectorChartImage=chart_cycChart&cacheId=5375aed6af3b4eadbfa5f0317e07b032&cacheDefeat=638822238935161551 | https://www.matdat.com/Dashboard/DetailReport.aspx?idMat=74&ChartDirectorChartImage=chart_fatChart&cacheId=48d1fa6793974db2b0b20d280c512755&cacheDefeat=638822238935161551
Unalloyed steel | 70 | DIN: Ck 15, cold-rolled W.Nr. (DIN 17007): 1.1141 EN: AISI: 1015 ; 1017 AFNOR: XC12 ; XC18 ASTM: BS: 080M15 GOST: 1050-74 ; 15 HRN: ISO: 2 ; C15E4 JIS: S 15 C JUS: Č1221 SAE: 1015 ; 1017 SS: 1370 ; 1370-04 UNS: G10170 Other & Commercial: | Contributed by: MATDAT Entry Date: 01.06.2011 Source Reference: Boller C, Seeger T. Materials data for cyclic loading, Part A. Amsterdam: Elsevier; 1987. Other References: Traiser H. Verformungsverhalten und mikrostrukturelle Veranderungen normalisierter Kohlenstoffstahle bei dynamischer Beanspruchung unter besonderer Berucksichtigung des spannungsmechanischen und oberflachentechnischen Grosseneinflusses. Dissertation. TH Darmstadt; 1981. Material Group: Unalloyed steel Steel Subgroup: Typical Application: Low stressed components for automobile industry and general mechanical engineering - cranks, spindles, cartridges, pins, bushings, bolts, screws, shafts, joints, etc. | {'chemical_composition': {'C': '0.12000', 'Si': '0.19500', 'Mn': '0.41000', 'P': '', 'S': '0.00700', 'Cr': '0.07300', 'Mo': '', 'Ni': '0.02900', 'Cu': '', 'Al': '', 'Co': '', 'Ti': '', 'W': '', 'V': '', 'Nb': '', 'N': '0.01200', 'Other': 'P<0.035 %'}} | Source: bar, diameter 20 mm and 40 mm, rolled Dimensions (mm): | Heat Treatment Type: normalized Additional Remarks: normalized, 910°C/15min, furnace | Microstructure Information: Additional Remarks: | Hardness Value (Brinell): Hardness Value (Vickers): Hardness Value (Rockwell): | Testing Temperature (°C): 23.0 Testing Medium: air Loading Type: axial Loading Control: Specimen Information: according to DIN 50 145 ; location/orientation: in longitudinal direction ; gauge length: NA Strain Rate: NA ; Young´s modulus estimated Additional Remarks: testing machine: NA | 210000 | 0 | 259 | 410 | 44 | 61 | 0 | 0 | Strength Coefficient (N/mm⁻²): 0.0 Strain Hardening Exponent: 0.0 | N/A | 23 | air | axial | stress control | cylindrical. diameter 12 mm ; surface: cold-rolled ; location/orientation: in longitudinal direction ; gauge length: ca. 50 mm | -1 | Cyclic Yield Strength (N/mm⁻²): 255.0 Cyclic Strength Coefficient (N/mm⁻²): 343.0 Cyclic Strain Hardening Exponent: 0.048 | Transition Life (Number of Cycles): 42809 Endurance/Fatigue Limit Cycles (NE): Stress Amplitude at NE (N/mm⁻²): 0.0 Strain Amplitude at NE: 0.0 Scatter Band of Stress Amplitudes (σa,10% / σa,90%): 1.087 Scatter Band of Plastic Strain Amplitudes (εa,p,10% / εa,p,90%): 1.092 (εa,p,10% / εa,p,90%)Exponent of S-N Curve: 0.0 | Fatigue Strength Coefficient (N/mm⁻²): 465.0 Fatigue Strength Exponent: -0.054 Fatigue Ductility Coefficient: 0.265 Fatigue Ductility Exponent: -0.475 | https://www.matdat.com/Dashboard/DetailReport.aspx?idMat=70&ChartDirectorChartImage=chart_cycChart&cacheId=555d116daab748e2b5b50689ebfc2246&cacheDefeat=638822238941990821 | https://www.matdat.com/Dashboard/DetailReport.aspx?idMat=70&ChartDirectorChartImage=chart_fatChart&cacheId=716e587d4bb340b6a902393430cce2e3&cacheDefeat=638822238941990821
Unalloyed steel | 68 | DIN: Ck 15 W.Nr. (DIN 17007): 1.1141 EN: AISI: 1015 ; 1017 AFNOR: XC12 ; XC18 ASTM: BS: 080M15 GOST: 1050-74 ; 15 HRN: ISO: 2 ; C15E4 JIS: S 15 C JUS: Č1221 SAE: 1015 ; 1017 SS: 1370 ; 1370-04 UNS: G10170 Other & Commercial: | Contributed by: MATDAT Entry Date: 01.06.2011 Source Reference: Boller C, Seeger T. Materials data for cyclic loading, Part A. Amsterdam: Elsevier; 1987. Other References: Schwab W. Ermüdungsverhalten von fliessgepressten bauteilähnlichen Proben. Proceedings of "Werkstoffermüdung". DVM, Bad Nauheim; 1985. Material Group: Unalloyed steel Steel Subgroup: Typical Application: Low stressed components for automobile industry and general mechanical engineering - cranks, spindles, cartridges, pins, bushings, bolts, screws, shafts, joints, etc. | {'chemical_composition': {'C': '', 'Si': '', 'Mn': '', 'P': '', 'S': '', 'Cr': '', 'Mo': '', 'Ni': '', 'Cu': '', 'Al': '', 'Co': '', 'Ti': '', 'W': '', 'V': '', 'Nb': '', 'N': '', 'Other': ''}} | Source: shafts, coldformed, ϕ=0,9 Dimensions (mm): | Heat Treatment Type: Additional Remarks: | Microstructure Information: Additional Remarks: | Hardness Value (Brinell): Hardness Value (Vickers): Hardness Value (Rockwell): | Testing Temperature (°C): 23.0 Testing Medium: air Loading Type: axial Loading Control: Specimen Information: Strain Rate: Additional Remarks: Young´s modulus estimated | 210000 | 0 | 0 | 0 | 0 | 0 | 0 | 0 | Strength Coefficient (N/mm⁻²): 0.0 Strain Hardening Exponent: 0.0 | N/A | 23 | air | axial | total strain control | shaft. coldformed ; surface: as formed ; location/orientation: NA ; gauge length: NA | -1 | Cyclic Yield Strength (N/mm⁻²): 568.0 Cyclic Strength Coefficient (N/mm⁻²): 4803.0 Cyclic Strain Hardening Exponent: 0.344 | Transition Life (Number of Cycles): 4210 Endurance/Fatigue Limit Cycles (NE): Stress Amplitude at NE (N/mm⁻²): 0.0 Strain Amplitude at NE: 0.0 Scatter Band of Stress Amplitudes (σa,10% / σa,90%): 1.262 Scatter Band of Plastic Strain Amplitudes (εa,p,10% / εa,p,90%): 1.512 (εa,p,10% / εa,p,90%)Exponent of S-N Curve: 0.0 | Fatigue Strength Coefficient (N/mm⁻²): 7951.0 Fatigue Strength Exponent: -0.271 Fatigue Ductility Coefficient: 3.2509 Fatigue Ductility Exponent: -0.763 | https://www.matdat.com/Dashboard/DetailReport.aspx?idMat=68&ChartDirectorChartImage=chart_cycChart&cacheId=c3af38cb26b74d5cb06f219c83cd5802&cacheDefeat=638822238944216133 | https://www.matdat.com/Dashboard/DetailReport.aspx?idMat=68&ChartDirectorChartImage=chart_fatChart&cacheId=05278bbdaa3244daa75aeec454f5de37&cacheDefeat=638822238944216133
Unalloyed steel | 72 | DIN: C 20 W.Nr. (DIN 17007): EN: AISI: AFNOR: ASTM: BS: GOST: HRN: ISO: JIS: JUS: SAE: SS: UNS: Other & Commercial: A36 | Contributed by: MATDAT Entry Date: 01.06.2011 Source Reference: Boller C, Seeger T. Materials data for cyclic loading, Part A. Amsterdam: Elsevier; 1987. Other References: Higashida Y. Strain Controlled Fatigue Behaviour of Weld Metal and Heat-Affected Base Metal in A36 and A514 Steel Welds. Dissertation. University of Illinois; 1976. Material Group: Unalloyed steel Steel Subgroup: Typical Application: | {'chemical_composition': {'C': '0.20900', 'Si': '', 'Mn': '1.10000', 'P': '0.01200', 'S': '0.02100', 'Cr': '', 'Mo': '', 'Ni': '', 'Cu': '', 'Al': '', 'Co': '', 'Ti': '', 'W': '', 'V': '', 'Nb': '', 'N': '', 'Other': 'Si<0.1 % ; Cu<0.1 % ; Ni<0.1 % ; Cr<0.08 % ; Mo<0.1 %'}} | Source: plate, 22,2 mm thick Dimensions (mm): | Heat Treatment Type: Additional Remarks: | Microstructure Information: Additional Remarks: | Hardness Value (Brinell): 303.0 Hardness Value (Vickers): Hardness Value (Rockwell): | Testing Temperature (°C): 23.0 Testing Medium: air Loading Type: axial Loading Control: strain control Specimen Information: cylindrical, diameter 6,35 mm ; location/orientation: in rolling direction ; gauge length: 16,5 mm Strain Rate: NA Additional Remarks: testing machine: MTS, servo-hydraulic, max. 90 kN | 190000 | 0 | 224 | 414 | 0 | 70 | 953 | 1.1899 | Strength Coefficient (N/mm⁻²): 330.0 Strain Hardening Exponent: 0.061 | N/A | 23 | air | axial | total strain control | cylindrical. diameter 6.35 mm ; surface: mechanically polished ; location/orientation: in rolling direction ; gauge length: 16.5 mm | -1 | Cyclic Yield Strength (N/mm⁻²): 239.0 Cyclic Strength Coefficient (N/mm⁻²): 1050.0 Cyclic Strain Hardening Exponent: 0.238 | Transition Life (Number of Cycles): 68481 Endurance/Fatigue Limit Cycles (NE): Stress Amplitude at NE (N/mm⁻²): 0.0 Strain Amplitude at NE: 0.0 Scatter Band of Stress Amplitudes (σa,10% / σa,90%): 1.338 Scatter Band of Plastic Strain Amplitudes (εa,p,10% / εa,p,90%): 2.177 (εa,p,10% / εa,p,90%)Exponent of S-N Curve: 0.0 | Fatigue Strength Coefficient (N/mm⁻²): 600.0 Fatigue Strength Exponent: -0.09 Fatigue Ductility Coefficient: 0.103 Fatigue Ductility Exponent: -0.384 | https://www.matdat.com/Dashboard/DetailReport.aspx?idMat=72&ChartDirectorChartImage=chart_cycChart&cacheId=0aa0e49910f04edb93ca5418e316f19f&cacheDefeat=638822238948560172 | https://www.matdat.com/Dashboard/DetailReport.aspx?idMat=72&ChartDirectorChartImage=chart_fatChart&cacheId=a98d6ae6d4be4dada62f002e77642597&cacheDefeat=638822238948560172
Unalloyed steel | 69 | DIN: Ck 15 W.Nr. (DIN 17007): 1.1141 EN: AISI: 1015 ; 1017 AFNOR: XC12 ; XC18 ASTM: BS: 080M15 GOST: 1050-74 ; 15 HRN: ISO: 2 ; C15E4 JIS: S 15 C JUS: Č1221 SAE: 1015 ; 1017 SS: 1370 ; 1370-04 UNS: G10170 Other & Commercial: | Contributed by: MATDAT Entry Date: 01.06.2011 Source Reference: Boller C, Seeger T. Materials data for cyclic loading, Part A. Amsterdam: Elsevier; 1987. Other References: Schwab W. Ermüdungsverhalten von fliessgepressten bauteilähnlichen Proben. Proceedings of "Werkstoffermüdung". DVM, Bad Nauheim; 1985. Material Group: Unalloyed steel Steel Subgroup: Typical Application: Low stressed components for automobile industry and general mechanical engineering - cranks, spindles, cartridges, pins, bushings, bolts, screws, shafts, joints, etc. | {'chemical_composition': {'C': '', 'Si': '', 'Mn': '', 'P': '', 'S': '', 'Cr': '', 'Mo': '', 'Ni': '', 'Cu': '', 'Al': '', 'Co': '', 'Ti': '', 'W': '', 'V': '', 'Nb': '', 'N': '', 'Other': ''}} | Source: shafts, coldformed, ϕ=1,2 Dimensions (mm): | Heat Treatment Type: Additional Remarks: | Microstructure Information: Additional Remarks: | Hardness Value (Brinell): Hardness Value (Vickers): Hardness Value (Rockwell): | Testing Temperature (°C): 23.0 Testing Medium: air Loading Type: axial Loading Control: Specimen Information: Strain Rate: Additional Remarks: Young´s modulus estimated | 210000 | 0 | 0 | 0 | 0 | 0 | 0 | 0 | Strength Coefficient (N/mm⁻²): 0.0 Strain Hardening Exponent: 0.0 | N/A | 23 | air | axial | stress control | shaft. coldformed ; surface: as formed ; location/orientation: NA ; gauge length: NA | -1 | Cyclic Yield Strength (N/mm⁻²): 495.0 Cyclic Strength Coefficient (N/mm⁻²): 1002.0 Cyclic Strain Hardening Exponent: 0.113 | Transition Life (Number of Cycles): 4998 Endurance/Fatigue Limit Cycles (NE): Stress Amplitude at NE (N/mm⁻²): 0.0 Strain Amplitude at NE: 0.0 Scatter Band of Stress Amplitudes (σa,10% / σa,90%): 1.213 Scatter Band of Plastic Strain Amplitudes (εa,p,10% / εa,p,90%): 2.251 (εa,p,10% / εa,p,90%)Exponent of S-N Curve: 0.0 | Fatigue Strength Coefficient (N/mm⁻²): 3423.0 Fatigue Strength Exponent: -0.197 Fatigue Ductility Coefficient: 73.888 Fatigue Ductility Exponent: -1.112 | https://www.matdat.com/Dashboard/DetailReport.aspx?idMat=69&ChartDirectorChartImage=chart_cycChart&cacheId=9a20e2f6611943a893c3063b8a2bb581&cacheDefeat=638822238951837326 | https://www.matdat.com/Dashboard/DetailReport.aspx?idMat=69&ChartDirectorChartImage=chart_fatChart&cacheId=1cf7a362a99d48d0b9cb794e44bb92ce&cacheDefeat=638822238951837326
Cast | 1059 | DIN: GS-45 ; GS-C25 W.Nr. (DIN 17007): 1.0443 ; 1.0446 ; 1.0455 EN: AISI: AFNOR: ASTM: BS: GOST: HRN: ISO: JIS: JUS: SAE: SS: UNS: Other & Commercial: 422643 | Contributed by: MATDAT Entry Date: 19.07.2018 Source Reference: Polák J. Cyclic Plasticity and Low Cycle Fatigue Life of Metals. Prague: Academia; 1991. Other References: Material Group: cast Steel Subgroup: Typical Application: | {'chemical_composition': {'C': '', 'Si': '', 'Mn': '', 'P': '', 'S': '', 'Cr': '', 'Mo': '', 'Ni': '', 'Cu': '', 'Al': '', 'Co': '', 'Ti': '', 'W': '', 'V': '', 'Nb': '', 'N': '', 'Other': ''}} | Source: Dimensions (mm): | Heat Treatment Type: Additional Remarks: | Microstructure Information: Additional Remarks: | Hardness Value (Brinell): Hardness Value (Vickers): Hardness Value (Rockwell): | Testing Temperature (°C): 23.0 Testing Medium: air Loading Type: Loading Control: Specimen Information: Strain Rate: Additional Remarks: Young´s modulus estimated | 205000 | 0 | 0 | 0 | 0 | 0 | 0 | 0 | Strength Coefficient (N/mm⁻²): 0.0 Strain Hardening Exponent: 0.0 | N/A | 23 | air | axial | 0 | shape/size: n/a ; surface: n/a ; location/orientation: n/a ; gauge length: n/a | -1 | Cyclic Yield Strength (N/mm⁻²): 358.0 Cyclic Strength Coefficient (N/mm⁻²): 920.0 Cyclic Strain Hardening Exponent: 0.152 | Transition Life (Number of Cycles): Endurance/Fatigue Limit Cycles (NE): Stress Amplitude at NE (N/mm⁻²): 0.0 Strain Amplitude at NE: 0.0 Scatter Band of Stress Amplitudes (σa,10% / σa,90%): 0.0 Scatter Band of Plastic Strain Amplitudes (εa,p,10% / εa,p,90%): 0.0 (εa,p,10% / εa,p,90%)Exponent of S-N Curve: 0.0 | Fatigue Strength Coefficient (N/mm⁻²): 0.0 Fatigue Strength Exponent: 0.0 Fatigue Ductility Coefficient: 0.32 Fatigue Ductility Exponent: -0.65 | N/A | N/A
Cast | 1057 | DIN: W.Nr. (DIN 17007): EN: AISI: AFNOR: ASTM: BS: GOST: HRN: ISO: JIS: JUS: SAE: SS: UNS: Other & Commercial: 42711 | Contributed by: MATDAT Entry Date: 19.07.2018 Source Reference: Polák J. Cyclic Plasticity and Low Cycle Fatigue Life of Metals. Prague: Academia; 1991. Other References: Material Group: cast Steel Subgroup: Typical Application: | {'chemical_composition': {'C': '', 'Si': '', 'Mn': '', 'P': '', 'S': '', 'Cr': '', 'Mo': '', 'Ni': '', 'Cu': '', 'Al': '', 'Co': '', 'Ti': '', 'W': '', 'V': '', 'Nb': '', 'N': '', 'Other': ''}} | Source: Dimensions (mm): | Heat Treatment Type: Additional Remarks: | Microstructure Information: Additional Remarks: | Hardness Value (Brinell): Hardness Value (Vickers): Hardness Value (Rockwell): | Testing Temperature (°C): 23.0 Testing Medium: air Loading Type: Loading Control: Specimen Information: Strain Rate: Additional Remarks: Young´s modulus estimated | 206000 | 0 | 0 | 0 | 0 | 0 | 0 | 0 | Strength Coefficient (N/mm⁻²): 0.0 Strain Hardening Exponent: 0.0 | N/A | 23 | air | axial | 0 | shape/size: n/a ; surface: n/a ; location/orientation: n/a ; gauge length: n/a | -1 | Cyclic Yield Strength (N/mm⁻²): 415.0 Cyclic Strength Coefficient (N/mm⁻²): 1150.0 Cyclic Strain Hardening Exponent: 0.164 | Transition Life (Number of Cycles): Endurance/Fatigue Limit Cycles (NE): Stress Amplitude at NE (N/mm⁻²): 0.0 Strain Amplitude at NE: 0.0 Scatter Band of Stress Amplitudes (σa,10% / σa,90%): 0.0 Scatter Band of Plastic Strain Amplitudes (εa,p,10% / εa,p,90%): 0.0 (εa,p,10% / εa,p,90%)Exponent of S-N Curve: 0.0 | Fatigue Strength Coefficient (N/mm⁻²): 0.0 Fatigue Strength Exponent: 0.0 Fatigue Ductility Coefficient: 0.236 Fatigue Ductility Exponent: -0.58 | N/A | N/A
Unalloyed steel | 73 | DIN: Ck 22 W.Nr. (DIN 17007): 1.1151 EN: AISI: 1020 ; 1023 AFNOR: XC18 ; XC18S ; XC25 ASTM: BS: 055M15 ; 070M20 GOST: 20 HRN: ISO: C20E JIS: S 22 C JUS: Č1331 SAE: 1020 ; 1023 SS: 1450 UNS: G10200 ; G10230 Other & Commercial: | Contributed by: MATDAT Entry Date: 01.06.2011 Source Reference: Boller C, Seeger T. Materials data for cyclic loading, Part A. Amsterdam: Elsevier; 1987. Other References: Schmalenbach E-H. Wechselverformungsuntersuchungen an Kerb- und Biegeproben equivalenter Geometrie. Dissertation. TU Karlsruhe; 1975. Material Group: Unalloyed steel Steel Subgroup: Typical Application: Component parts for vehicles - shafts, bushings, connecting rods, crankshafts and parts for the machine building industry. | {'chemical_composition': {'C': '', 'Si': '0.25000', 'Mn': '0.45000', 'P': '', 'S': '', 'Cr': '', 'Mo': '', 'Ni': '', 'Cu': '', 'Al': '', 'Co': '', 'Ti': '', 'W': '', 'V': '', 'Nb': '', 'N': '', 'Other': 'C 0.18-0.25 % ; P<0.035 % ; S<0.035 % ; chemical composition according to DIN 17 200'}} | Source: flat bar, 40x100 mm Dimensions (mm): | Heat Treatment Type: annealed Additional Remarks: hotrolled, 860°C/30min, furnace | Microstructure Information: Additional Remarks: average grain size of ferrite 28 micrometers | Hardness Value (Brinell): Hardness Value (Vickers): Hardness Value (Rockwell): | Testing Temperature (°C): 23.0 Testing Medium: air Loading Type: axial Loading Control: Specimen Information: cylindrical, diameter 3,8 mm ; location/orientation: diametral to rolling direction ; gauge length: 60 mm Strain Rate: 1,98 %/min ; Young´s modulus estimated Additional Remarks: testing machine: mechanical testing machine | 210000 | 0 | 232 | 428 | 20 | 0 | 0 | 0 | Strength Coefficient (N/mm⁻²): 0.0 Strain Hardening Exponent: 0.0 | N/A | 23 | air | axial | stress control | flat specimen 5x7 mm ; surface: NA ; location/orientation: diametral to rolling direction ; gauge length: 15 mm | -1 | Cyclic Yield Strength (N/mm⁻²): 267.0 Cyclic Strength Coefficient (N/mm⁻²): 580.0 Cyclic Strain Hardening Exponent: 0.125 | Transition Life (Number of Cycles): 23123 Endurance/Fatigue Limit Cycles (NE): Stress Amplitude at NE (N/mm⁻²): 0.0 Strain Amplitude at NE: 0.0 Scatter Band of Stress Amplitudes (σa,10% / σa,90%): 1.064 Scatter Band of Plastic Strain Amplitudes (εa,p,10% / εa,p,90%): 1.37 (εa,p,10% / εa,p,90%)Exponent of S-N Curve: 0.0 | Fatigue Strength Coefficient (N/mm⁻²): 561.0 Fatigue Strength Exponent: -0.075 Fatigue Ductility Coefficient: 1.2949 Fatigue Ductility Exponent: -0.651 | https://www.matdat.com/Dashboard/DetailReport.aspx?idMat=73&ChartDirectorChartImage=chart_cycChart&cacheId=42207966eda444d98773ae7bba687df2&cacheDefeat=638822238937277913 | https://www.matdat.com/Dashboard/DetailReport.aspx?idMat=73&ChartDirectorChartImage=chart_fatChart&cacheId=ba6d0fd5af854fc7839dd92cdcfe26fe&cacheDefeat=638822238937277913
Cast | 805 | DIN: GGG-60 W.Nr. (DIN 17007): 0.7060 EN: AISI: 80-55-06 AFNOR: FGS600-3 ASTM: Grade 80-55-06 BS: Grade 600/3 GOST: 7293-79 ; VC60 ; VC60-2 HRN: ISO: 600-3 JIS: JUS: NL600-3 SAE: SS: 0732-03 UNS: Other & Commercial: | Contributed by: MATDAT Entry Date: 01.06.2011 Source Reference: Bäumel A, Seeger T. Materials data for cyclic loading, Supplement 1. Amsterdam: Elsevier; 1990. Other References: Lang KH. Das Ermüdungsverhalten von GGG-60, GGG-40,GGV-30 und GG-30 im Temperaturbereich 20°C< T < 500°C. Dissertation. Universität Karlsruhe; 1985. Material Group: Cast Steel Subgroup: Typical Application: General purpose nonalloyed spheroidal graphite cast iron. | {'chemical_composition': {'C': '3.68000', 'Si': '2.54000', 'Mn': '0.07000', 'P': '0.03000', 'S': '0.00200', 'Cr': '', 'Mo': '0.03000', 'Ni': '0.03000', 'Cu': '0.02000', 'Al': '', 'Co': '', 'Ti': '', 'W': '', 'V': '', 'Nb': '', 'N': '', 'Other': 'Cr<0.05%'}} | Source: plate, 400x200x25 mm Dimensions (mm): | Heat Treatment Type: Additional Remarks: | Microstructure Information: Additional Remarks: | Hardness Value (Brinell): Hardness Value (Vickers): Hardness Value (Rockwell): | Testing Temperature (°C): 500.0 Testing Medium: air Loading Type: axial Loading Control: total strain control Specimen Information: cylindrical, diameter 7 mm ; specimen location: NA ; gauge lenght: 10 mm Strain Rate: 1,44 %/min Additional Remarks: testing machine: Schenck, servohydraulic, 50 kN | 147500 | 0 | 0 | 0 | 0 | 0 | 0 | 0 | Strength Coefficient (N/mm⁻²): 0.0 Strain Hardening Exponent: 0.0 | N/A | 500 | air | axial | total strain control | cylindrical. diameter 7 mm ; surface: NA ; location/orientation: NA ; gauge length: 10 mm | -1 | Cyclic Yield Strength (N/mm⁻²): 477.0 Cyclic Strength Coefficient (N/mm⁻²): 1107.0 Cyclic Strain Hardening Exponent: 0.136 | Transition Life (Number of Cycles): 9 Endurance/Fatigue Limit Cycles (NE): Stress Amplitude at NE (N/mm⁻²): 0.0 Strain Amplitude at NE: 0.0 Scatter Band of Stress Amplitudes (σa,10% / σa,90%): 1.113 Scatter Band of Plastic Strain Amplitudes (εa,p,10% / εa,p,90%): 1.0 (εa,p,10% / εa,p,90%)Exponent of S-N Curve: 0.0 | Fatigue Strength Coefficient (N/mm⁻²): 650.0 Fatigue Strength Exponent: -0.093 Fatigue Ductility Coefficient: 0.025 Fatigue Ductility Exponent: -0.697 | https://www.matdat.com/Dashboard/DetailReport.aspx?idMat=805&ChartDirectorChartImage=chart_cycChart&cacheId=e8872950e2894db3a020dcaa95ac2581&cacheDefeat=638822238967835381 | https://www.matdat.com/Dashboard/DetailReport.aspx?idMat=805&ChartDirectorChartImage=chart_fatChart&cacheId=a58980eb825a4db1b7cd41aa9dbb3a86&cacheDefeat=638822238967835381
Cast | 1061 | DIN: GS-20Mn5 W.Nr. (DIN 17007): 1.1120 EN: AISI: AFNOR: ASTM: BS: GOST: HRN: ISO: JIS: JUS: SAE: SS: UNS: Other & Commercial: 422712 | Contributed by: MATDAT Entry Date: 19.07.2018 Source Reference: Polák J. Cyclic Plasticity and Low Cycle Fatigue Life of Metals. Prague: Academia; 1991. Other References: Material Group: cast Steel Subgroup: Typical Application: | {'chemical_composition': {'C': '', 'Si': '', 'Mn': '', 'P': '', 'S': '', 'Cr': '', 'Mo': '', 'Ni': '', 'Cu': '', 'Al': '', 'Co': '', 'Ti': '', 'W': '', 'V': '', 'Nb': '', 'N': '', 'Other': ''}} | Source: Dimensions (mm): | Heat Treatment Type: Additional Remarks: | Microstructure Information: Additional Remarks: | Hardness Value (Brinell): Hardness Value (Vickers): Hardness Value (Rockwell): | Testing Temperature (°C): 23.0 Testing Medium: air Loading Type: Loading Control: Specimen Information: Strain Rate: Additional Remarks: Young´s modulus estimated | 205000 | 0 | 0 | 0 | 0 | 0 | 0 | 0 | Strength Coefficient (N/mm⁻²): 0.0 Strain Hardening Exponent: 0.0 | N/A | 23 | air | axial | 0 | shape/size: n/a ; surface: n/a ; location/orientation: n/a ; gauge length: n/a | -1 | Cyclic Yield Strength (N/mm⁻²): 394.0 Cyclic Strength Coefficient (N/mm⁻²): 1086.0 Cyclic Strain Hardening Exponent: 0.163 | Transition Life (Number of Cycles): Endurance/Fatigue Limit Cycles (NE): Stress Amplitude at NE (N/mm⁻²): 0.0 Strain Amplitude at NE: 0.0 Scatter Band of Stress Amplitudes (σa,10% / σa,90%): 0.0 Scatter Band of Plastic Strain Amplitudes (εa,p,10% / εa,p,90%): 0.0 (εa,p,10% / εa,p,90%)Exponent of S-N Curve: 0.0 | Fatigue Strength Coefficient (N/mm⁻²): 0.0 Fatigue Strength Exponent: 0.0 Fatigue Ductility Coefficient: 0.095 Fatigue Ductility Exponent: -0.54 | N/A | N/A
Cast | 804 | DIN: GGG-60 W.Nr. (DIN 17007): 0.7060 EN: AISI: 80-55-06 AFNOR: FGS600-3 ASTM: Grade 80-55-06 BS: Grade 600/3 GOST: 7293-79 ; VC60 ; VC60-2 HRN: ISO: 600-3 JIS: JUS: NL600-3 SAE: SS: 0732-03 UNS: Other & Commercial: | Contributed by: MATDAT Entry Date: 01.06.2011 Source Reference: Bäumel A, Seeger T. Materials data for cyclic loading, Supplement 1. Amsterdam: Elsevier; 1990. Other References: Lang KH. Das Ermüdungsverhalten von GGG-60, GGG-40,GGV-30 und GG-30 im Temperaturbereich 20°C< T < 500°C. Dissertation. Universität Karlsruhe; 1985. Material Group: Cast Steel Subgroup: Typical Application: General purpose nonalloyed spheroidal graphite cast iron. | {'chemical_composition': {'C': '3.68000', 'Si': '2.54000', 'Mn': '0.07000', 'P': '0.03000', 'S': '0.00200', 'Cr': '', 'Mo': '0.03000', 'Ni': '0.03000', 'Cu': '0.02000', 'Al': '', 'Co': '', 'Ti': '', 'W': '', 'V': '', 'Nb': '', 'N': '', 'Other': 'Cr<0.05%'}} | Source: plate, 400x200x25 mm Dimensions (mm): | Heat Treatment Type: Additional Remarks: | Microstructure Information: Additional Remarks: | Hardness Value (Brinell): Hardness Value (Vickers): Hardness Value (Rockwell): | Testing Temperature (°C): 250.0 Testing Medium: air Loading Type: axial Loading Control: total strain control Specimen Information: cylindrical, diameter 7 mm ; specimen location: NA ; gauge lenght: 10 mm Strain Rate: 1,44 %/min Additional Remarks: testing machine: Schenck, servohydraulic, 50 kN | 163500 | 0 | 0 | 0 | 0 | 0 | 0 | 0 | Strength Coefficient (N/mm⁻²): 0.0 Strain Hardening Exponent: 0.0 | N/A | 250 | air | axial | total strain control | cylindrical. diameter 7 mm ; surface: NA ; location/orientation: NA ; gauge length: 10 mm | -1 | Cyclic Yield Strength (N/mm⁻²): 463.0 Cyclic Strength Coefficient (N/mm⁻²): 754.0 Cyclic Strain Hardening Exponent: 0.079 | Transition Life (Number of Cycles): 1439 Endurance/Fatigue Limit Cycles (NE): Stress Amplitude at NE (N/mm⁻²): 0.0 Strain Amplitude at NE: 0.0 Scatter Band of Stress Amplitudes (σa,10% / σa,90%): 1.066 Scatter Band of Plastic Strain Amplitudes (εa,p,10% / εa,p,90%): 2.734 (εa,p,10% / εa,p,90%)Exponent of S-N Curve: 0.0 | Fatigue Strength Coefficient (N/mm⁻²): 1068.0 Fatigue Strength Exponent: -0.1 Fatigue Ductility Coefficient: 25.227 Fatigue Ductility Exponent: -1.137 | https://www.matdat.com/Dashboard/DetailReport.aspx?idMat=804&ChartDirectorChartImage=chart_cycChart&cacheId=427912dbce584d11bc20a00f343bc045&cacheDefeat=638822238970931788 | https://www.matdat.com/Dashboard/DetailReport.aspx?idMat=804&ChartDirectorChartImage=chart_fatChart&cacheId=f92fe5ee0c3144b99de7a28cdf7d8e70&cacheDefeat=638822238970931788
Cast | 1060 | DIN: GS-20Mn5 W.Nr. (DIN 17007): 1.1120 EN: AISI: AFNOR: ASTM: BS: GOST: HRN: ISO: JIS: JUS: SAE: SS: UNS: Other & Commercial: 422709 | Contributed by: MATDAT Entry Date: 19.07.2018 Source Reference: Polák J. Cyclic Plasticity and Low Cycle Fatigue Life of Metals. Prague: Academia; 1991. Other References: Material Group: cast Steel Subgroup: Typical Application: | {'chemical_composition': {'C': '', 'Si': '', 'Mn': '', 'P': '', 'S': '', 'Cr': '', 'Mo': '', 'Ni': '', 'Cu': '', 'Al': '', 'Co': '', 'Ti': '', 'W': '', 'V': '', 'Nb': '', 'N': '', 'Other': ''}} | Source: Dimensions (mm): | Heat Treatment Type: Additional Remarks: | Microstructure Information: Additional Remarks: | Hardness Value (Brinell): Hardness Value (Vickers): Hardness Value (Rockwell): | Testing Temperature (°C): 23.0 Testing Medium: air Loading Type: Loading Control: Specimen Information: Strain Rate: Additional Remarks: Young´s modulus estimated | 205000 | 0 | 0 | 0 | 0 | 0 | 0 | 0 | Strength Coefficient (N/mm⁻²): 0.0 Strain Hardening Exponent: 0.0 | N/A | 23 | air | axial | 0 | shape/size: n/a ; surface: n/a ; location/orientation: n/a ; gauge length: n/a | -1 | Cyclic Yield Strength (N/mm⁻²): 376.0 Cyclic Strength Coefficient (N/mm⁻²): 822.0 Cyclic Strain Hardening Exponent: 0.126 | Transition Life (Number of Cycles): Endurance/Fatigue Limit Cycles (NE): Stress Amplitude at NE (N/mm⁻²): 0.0 Strain Amplitude at NE: 0.0 Scatter Band of Stress Amplitudes (σa,10% / σa,90%): 0.0 Scatter Band of Plastic Strain Amplitudes (εa,p,10% / εa,p,90%): 0.0 (εa,p,10% / εa,p,90%)Exponent of S-N Curve: 0.0 | Fatigue Strength Coefficient (N/mm⁻²): 0.0 Fatigue Strength Exponent: 0.0 Fatigue Ductility Coefficient: 0.093 Fatigue Ductility Exponent: -0.59 | N/A | N/A
Cast | 801 | DIN: GGG-40 W.Nr. (DIN 17007): 0.7040 EN: AISI: 60-40-18 AFNOR: FGS400-12 ; FGS400-15 ASTM: Grade 60-40-18 BS: Grade 420/12 GOST: 7293-79 ; VC40 ; VC42-12 HRN: ISO: 400-12 JIS: FCD 400 JUS: NL400-12 SAE: SS: 0717-02 UNS: Other & Commercial: | Contributed by: MATDAT Entry Date: 01.06.2011 Source Reference: Bäumel A, Seeger T. Materials data for cyclic loading, Supplement 1. Amsterdam: Elsevier; 1990. Other References: Lang KH. Das Ermüdungsverhalten von GGG-60, GGG-40,GGV-30 und GG-30 im Temperaturbereich 20°C< T < 500°C. Dissertation. Universität Karlsruhe; 1985. Material Group: Cast Steel Subgroup: Typical Application: General purpose nonalloyed spheroidal graphite cast iron. | {'chemical_composition': {'C': '3.70000', 'Si': '2.39000', 'Mn': '0.48000', 'P': '0.03700', 'S': '0.00500', 'Cr': '0.03000', 'Mo': '0.02000', 'Ni': '0.80000', 'Cu': '', 'Al': '', 'Co': '', 'Ti': '', 'W': '', 'V': '', 'Nb': '', 'N': '', 'Other': 'Cu<0.05%'}} | Source: YZ-cotter, 300 mm long Dimensions (mm): | Heat Treatment Type: Additional Remarks: | Microstructure Information: Additional Remarks: | Hardness Value (Brinell): Hardness Value (Vickers): Hardness Value (Rockwell): | Testing Temperature (°C): 500.0 Testing Medium: air Loading Type: axial Loading Control: total strain control Specimen Information: cylindrical, diameter 7 mm ; specimen location: NA ; gauge lenght: 10 mm Strain Rate: 1,44 %/min Additional Remarks: testing machine: Schenck, servohydraulic, 50 kN | 145000 | 0 | 0 | 0 | 0 | 0 | 0 | 0 | Strength Coefficient (N/mm⁻²): 0.0 Strain Hardening Exponent: 0.0 | N/A | 500 | air | axial | total strain control | cylindrical. diameter 7 mm ; surface: NA ; location/orientation: NA ; gauge length: 10 mm | -1 | Cyclic Yield Strength (N/mm⁻²): 368.0 Cyclic Strength Coefficient (N/mm⁻²): 631.0 Cyclic Strain Hardening Exponent: 0.087 | Transition Life (Number of Cycles): 116 Endurance/Fatigue Limit Cycles (NE): Stress Amplitude at NE (N/mm⁻²): 0.0 Strain Amplitude at NE: 0.0 Scatter Band of Stress Amplitudes (σa,10% / σa,90%): 1.11 Scatter Band of Plastic Strain Amplitudes (εa,p,10% / εa,p,90%): 1.0 (εa,p,10% / εa,p,90%)Exponent of S-N Curve: 0.0 | Fatigue Strength Coefficient (N/mm⁻²): 677.0 Fatigue Strength Exponent: -0.097 Fatigue Ductility Coefficient: 0.36 Fatigue Ductility Exponent: -0.895 | https://www.matdat.com/Dashboard/DetailReport.aspx?idMat=801&ChartDirectorChartImage=chart_cycChart&cacheId=859f6a84c2264d45a817ea3cda366f98&cacheDefeat=638822238975315105 | https://www.matdat.com/Dashboard/DetailReport.aspx?idMat=801&ChartDirectorChartImage=chart_fatChart&cacheId=6fa44429f77243dea13cba9046d8caf9&cacheDefeat=638822238975315105
Cast | 800 | DIN: GGG-40 W.Nr. (DIN 17007): 0.7040 EN: AISI: 60-40-18 AFNOR: FGS400-12 ; FGS400-15 ASTM: Grade 60-40-18 BS: Grade 420/12 GOST: 7293-79 ; VC40 ; VC42-12 HRN: ISO: 400-12 JIS: FCD 400 JUS: NL400-12 SAE: SS: 0717-02 UNS: Other & Commercial: | Contributed by: MATDAT Entry Date: 01.06.2011 Source Reference: Bäumel A, Seeger T. Materials data for cyclic loading, Supplement 1. Amsterdam: Elsevier; 1990. Other References: Lang KH. Das Ermüdungsverhalten von GGG-60, GGG-40,GGV-30 und GG-30 im Temperaturbereich 20°C< T < 500°C. Dissertation. Universität Karlsruhe; 1985. Material Group: Cast Steel Subgroup: Typical Application: General purpose nonalloyed spheroidal graphite cast iron. | {'chemical_composition': {'C': '3.70000', 'Si': '2.39000', 'Mn': '0.48000', 'P': '0.03700', 'S': '0.00500', 'Cr': '0.03000', 'Mo': '0.02000', 'Ni': '0.80000', 'Cu': '', 'Al': '', 'Co': '', 'Ti': '', 'W': '', 'V': '', 'Nb': '', 'N': '', 'Other': 'Cu<0.05%'}} | Source: YZ-cotter, 300 mm long Dimensions (mm): | Heat Treatment Type: Additional Remarks: | Microstructure Information: Additional Remarks: | Hardness Value (Brinell): Hardness Value (Vickers): Hardness Value (Rockwell): | Testing Temperature (°C): 250.0 Testing Medium: air Loading Type: axial Loading Control: total strain control Specimen Information: cylindrical, diameter 7 mm ; specimen location: NA ; gauge lenght: 10 mm Strain Rate: 1,44 %/min Additional Remarks: testing machine: Schenck, servohydraulic, 50 kN | 159500 | 0 | 0 | 0 | 0 | 0 | 0 | 0 | Strength Coefficient (N/mm⁻²): 0.0 Strain Hardening Exponent: 0.0 | N/A | 250 | air | axial | total strain control | cylindrical. diameter 7 mm ; surface: NA ; location/orientation: NA ; gauge length: 10 mm | -1 | Cyclic Yield Strength (N/mm⁻²): 344.0 Cyclic Strength Coefficient (N/mm⁻²): 501.0 Cyclic Strain Hardening Exponent: 0.06 | Transition Life (Number of Cycles): 959 Endurance/Fatigue Limit Cycles (NE): Stress Amplitude at NE (N/mm⁻²): 0.0 Strain Amplitude at NE: 0.0 Scatter Band of Stress Amplitudes (σa,10% / σa,90%): 1.034 Scatter Band of Plastic Strain Amplitudes (εa,p,10% / εa,p,90%): 1.375 (εa,p,10% / εa,p,90%)Exponent of S-N Curve: 0.0 | Fatigue Strength Coefficient (N/mm⁻²): 574.0 Fatigue Strength Exponent: -0.066 Fatigue Ductility Coefficient: 3.6339 Fatigue Ductility Exponent: -0.982 | https://www.matdat.com/Dashboard/DetailReport.aspx?idMat=800&ChartDirectorChartImage=chart_cycChart&cacheId=be6ffc7995064f7497f2f40e5dcacc32&cacheDefeat=638822238979050713 | https://www.matdat.com/Dashboard/DetailReport.aspx?idMat=800&ChartDirectorChartImage=chart_fatChart&cacheId=5548f567b45e4c699df5934fbf264964&cacheDefeat=638822238979050713
Unalloyed steel | 71 | DIN: Ck 15, nitrided W.Nr. (DIN 17007): 1.1141 EN: AISI: 1015 ; 1017 AFNOR: XC12 ; XC18 ASTM: BS: 080M15 GOST: 1050-74 ; 15 HRN: ISO: 2 ; C15E4 JIS: S 15 C JUS: Č1221 SAE: 1015 ; 1017 SS: 1370 ; 1370-04 UNS: G10170 Other & Commercial: | Contributed by: MATDAT Entry Date: 01.06.2011 Source Reference: Boller C, Seeger T. Materials data for cyclic loading, Part A. Amsterdam: Elsevier; 1987. Other References: Traiser H. Verformungsverhalten und mikrostrukturelle Veranderungen normalisierter Kohlenstoffstahle bei dynamischer Beanspruchung unter besonderer Berucksichtigung des spannungsmechanischen und oberflachentechnischen Grosseneinflusses. Dissertation. TH Darmstadt; 1981. Material Group: Unalloyed steel Steel Subgroup: Typical Application: Low stressed components for automobile industry and general mechanical engineering - cranks, spindles, cartridges, pins, bushings, bolts, screws, shafts, joints, etc. | {'chemical_composition': {'C': '0.12000', 'Si': '0.19500', 'Mn': '0.41000', 'P': '', 'S': '0.00700', 'Cr': '0.07300', 'Mo': '', 'Ni': '0.02900', 'Cu': '', 'Al': '', 'Co': '', 'Ti': '', 'W': '', 'V': '', 'Nb': '', 'N': '0.01200', 'Other': 'P<0.035 %'}} | Source: bar, diameter 20 mm and 40 mm, rolled Dimensions (mm): | Heat Treatment Type: normalized Additional Remarks: normalized, 910°C/15min, furnace | Microstructure Information: Additional Remarks: | Hardness Value (Brinell): Hardness Value (Vickers): Hardness Value (Rockwell): | Testing Temperature (°C): 23.0 Testing Medium: air Loading Type: axial Loading Control: Specimen Information: according to DIN 50 145 ; location/orientation: in longitudinal direction ; gauge length: NA Strain Rate: NA ; Young´s modulus estimated Additional Remarks: testing machine: NA | 210000 | 0 | 316 | 404 | 6 | 4 | 0 | 0 | Strength Coefficient (N/mm⁻²): 0.0 Strain Hardening Exponent: 0.0 | N/A | 23 | air | axial | stress control | cylindrical ; surface: nitrided ; location/orientation: in longitudinal direction ; gauge length: ca. 50 mm | -1 | Cyclic Yield Strength (N/mm⁻²): 325.0 Cyclic Strength Coefficient (N/mm⁻²): 954.0 Cyclic Strain Hardening Exponent: 0.161 | Transition Life (Number of Cycles): 125615 Endurance/Fatigue Limit Cycles (NE): Stress Amplitude at NE (N/mm⁻²): 0.0 Strain Amplitude at NE: 0.0 Scatter Band of Stress Amplitudes (σa,10% / σa,90%): 1.109 Scatter Band of Plastic Strain Amplitudes (εa,p,10% / εa,p,90%): 2.194 (εa,p,10% / εa,p,90%)Exponent of S-N Curve: 0.0 | Fatigue Strength Coefficient (N/mm⁻²): 580.0 Fatigue Strength Exponent: -0.057 Fatigue Ductility Coefficient: 0.0387 Fatigue Ductility Exponent: -0.339 | https://www.matdat.com/Dashboard/DetailReport.aspx?idMat=71&ChartDirectorChartImage=chart_cycChart&cacheId=25f2b8eff8d94e88bab5a7f8a36c9499&cacheDefeat=638822238958676313 | https://www.matdat.com/Dashboard/DetailReport.aspx?idMat=71&ChartDirectorChartImage=chart_fatChart&cacheId=640fb5ebd82f4d56a1afeeddf36c312b&cacheDefeat=638822238958676313
Cast | 1058 | DIN: W.Nr. (DIN 17007): EN: AISI: AFNOR: ASTM: BS: GOST: HRN: ISO: JIS: JUS: SAE: SS: UNS: Other & Commercial: 42713 | Contributed by: MATDAT Entry Date: 19.07.2018 Source Reference: Polák J. Cyclic Plasticity and Low Cycle Fatigue Life of Metals. Prague: Academia; 1991. Other References: Material Group: cast Steel Subgroup: Typical Application: | {'chemical_composition': {'C': '', 'Si': '', 'Mn': '', 'P': '', 'S': '', 'Cr': '', 'Mo': '', 'Ni': '', 'Cu': '', 'Al': '', 'Co': '', 'Ti': '', 'W': '', 'V': '', 'Nb': '', 'N': '', 'Other': ''}} | Source: Dimensions (mm): | Heat Treatment Type: Additional Remarks: | Microstructure Information: Additional Remarks: | Hardness Value (Brinell): Hardness Value (Vickers): Hardness Value (Rockwell): | Testing Temperature (°C): 23.0 Testing Medium: air Loading Type: Loading Control: Specimen Information: Strain Rate: Additional Remarks: Young´s modulus estimated | 206000 | 0 | 0 | 0 | 0 | 0 | 0 | 0 | Strength Coefficient (N/mm⁻²): 0.0 Strain Hardening Exponent: 0.0 | N/A | 23 | air | axial | 0 | shape/size: n/a ; surface: n/a ; location/orientation: n/a ; gauge length: n/a | -1 | Cyclic Yield Strength (N/mm⁻²): 277.0 Cyclic Strength Coefficient (N/mm⁻²): 777.0 Cyclic Strain Hardening Exponent: 0.166 | Transition Life (Number of Cycles): Endurance/Fatigue Limit Cycles (NE): Stress Amplitude at NE (N/mm⁻²): 0.0 Strain Amplitude at NE: 0.0 Scatter Band of Stress Amplitudes (σa,10% / σa,90%): 0.0 Scatter Band of Plastic Strain Amplitudes (εa,p,10% / εa,p,90%): 0.0 (εa,p,10% / εa,p,90%)Exponent of S-N Curve: 0.0 | Fatigue Strength Coefficient (N/mm⁻²): 0.0 Fatigue Strength Exponent: 0.0 Fatigue Ductility Coefficient: 0.085 Fatigue Ductility Exponent: -0.43 | N/A | N/A
Cast | 798 | DIN: GGG-40 W.Nr. (DIN 17007): 0.7040 EN: AISI: 60-40-18 AFNOR: FGS400-12 ; FGS400-15 ASTM: Grade 60-40-18 BS: Grade 420/12 GOST: 7293-79 ; VC40 ; VC42-12 HRN: ISO: 400-12 JIS: FCD 400 JUS: NL400-12 SAE: SS: 0717-02 UNS: Other & Commercial: | Contributed by: MATDAT Entry Date: 01.06.2011 Source Reference: Bäumel A, Seeger T. Materials data for cyclic loading, Supplement 1. Amsterdam: Elsevier; 1990. Other References: Lang, K.H., Eifler, D., Macherauch, E.: Cyclic Deformation Behaviour of Cast Irons with Various Graphite Shapes in the Temperature Range 20°C < T < 500°C. Fatigue ´87, Third International Conference on Fatigue and Fatigue Thresholds at the University of Virginia. Engineering Materials Advisory Services Ltd, Charlottesville, Virginia; June 28 - July 3 1987. pp 627-636. Material Group: Cast Steel Subgroup: Typical Application: General purpose nonalloyed spheroidal graphite cast iron. | {'chemical_composition': {'C': '3.70000', 'Si': '2.39000', 'Mn': '0.48000', 'P': '0.03700', 'S': '0.00500', 'Cr': '0.03000', 'Mo': '0.02000', 'Ni': '0.80000', 'Cu': '', 'Al': '', 'Co': '', 'Ti': '', 'W': '', 'V': '', 'Nb': '', 'N': '', 'Other': 'Cu<0.05%'}} | Source: YZ-cotter, 300 mm long Dimensions (mm): | Heat Treatment Type: Additional Remarks: | Microstructure Information: Additional Remarks: | Hardness Value (Brinell): Hardness Value (Vickers): Hardness Value (Rockwell): | Testing Temperature (°C): 23.0 Testing Medium: air Loading Type: axial Loading Control: total strain control Specimen Information: cylindrical, diameter 7 mm ; specimen location: NA ; gauge lenght: 10 mm Strain Rate: 1,44 %/min Additional Remarks: testing machine: Schenck, servohydraulic, 50 kN | 165000 | 0 | 323 | 470 | 17.3 | 0 | 0 | 0 | Strength Coefficient (N/mm⁻²): 514.0 Strain Hardening Exponent: 0.076 | N/A | 23 | air | axial | total strain control | cylindrical. diameter 7 mm ; surface: NA ; location/orientation: NA ; gauge length: 10 mm | -1 | Cyclic Yield Strength (N/mm⁻²): 452.0 Cyclic Strength Coefficient (N/mm⁻²): 677.0 Cyclic Strain Hardening Exponent: 0.065 | Transition Life (Number of Cycles): 1536 Endurance/Fatigue Limit Cycles (NE): Stress Amplitude at NE (N/mm⁻²): 0.0 Strain Amplitude at NE: 0.0 Scatter Band of Stress Amplitudes (σa,10% / σa,90%): 1.062 Scatter Band of Plastic Strain Amplitudes (εa,p,10% / εa,p,90%): 1.712 (εa,p,10% / εa,p,90%)Exponent of S-N Curve: 0.0 | Fatigue Strength Coefficient (N/mm⁻²): 873.0 Fatigue Strength Exponent: -0.078 Fatigue Ductility Coefficient: 10.997 Fatigue Ductility Exponent: -1.0289 | https://www.matdat.com/Dashboard/DetailReport.aspx?idMat=798&ChartDirectorChartImage=chart_cycChart&cacheId=9fd7ae1e263942b09081c63603fae5c9&cacheDefeat=638822238994682706 | https://www.matdat.com/Dashboard/DetailReport.aspx?idMat=798&ChartDirectorChartImage=chart_fatChart&cacheId=ae0a0623ef8c4974b9352ac916d76b8e&cacheDefeat=638822238994682706
Cast | 794 | DIN: GGV-30 W.Nr. (DIN 17007): EN: AISI: AFNOR: ASTM: BS: GOST: HRN: ISO: JIS: JUS: SAE: SS: UNS: Other & Commercial: | Contributed by: MATDAT Entry Date: 01.06.2011 Source Reference: Bäumel A, Seeger T. Materials data for cyclic loading, Supplement 1. Amsterdam: Elsevier; 1990. Other References: Lang KH. Das Ermüdungsverhalten von GGG-60, GGG-40,GGV-30 und GG-30 im Temperaturbereich 20°C< T < 500°C. Dissertation. Universität Karlsruhe; 1985. Material Group: Cast Steel Subgroup: Typical Application: | {'chemical_composition': {'C': '3.50000', 'Si': '2.89999', 'Mn': '0.16000', 'P': '0.02700', 'S': '0.00900', 'Cr': '', 'Mo': '0.03000', 'Ni': '0.09000', 'Cu': '0.09000', 'Al': '', 'Co': '', 'Ti': '', 'W': '', 'V': '', 'Nb': '', 'N': '', 'Other': 'Cr<0.05%'}} | Source: bar, diameter 25 mm Dimensions (mm): | Heat Treatment Type: Additional Remarks: ferritically annealed | Microstructure Information: Additional Remarks: | Hardness Value (Brinell): Hardness Value (Vickers): Hardness Value (Rockwell): | Testing Temperature (°C): 23.0 Testing Medium: air Loading Type: axial Loading Control: total strain control Specimen Information: cylindrical, diameter 7 mm ; specimen location: NA ; gauge lenght: 10 mm Strain Rate: 1,44 %/min Additional Remarks: testing machine: Schenck, servohydraulic, 50 kN | 155000 | 0 | 323 | 374 | 4.7 | 0 | 0 | 0 | Strength Coefficient (N/mm⁻²): 0.0 Strain Hardening Exponent: 0.0 | N/A | 23 | air | axial | total strain control | cylindrical. diameter 7 mm ; surface: NA ; location/orientation: NA ; gauge length: 10 mm | -1 | Cyclic Yield Strength (N/mm⁻²): 438.0 Cyclic Strength Coefficient (N/mm⁻²): 1493.0 Cyclic Strain Hardening Exponent: 0.197 | Transition Life (Number of Cycles): 13 Endurance/Fatigue Limit Cycles (NE): Stress Amplitude at NE (N/mm⁻²): 0.0 Strain Amplitude at NE: 0.0 Scatter Band of Stress Amplitudes (σa,10% / σa,90%): 1.042 Scatter Band of Plastic Strain Amplitudes (εa,p,10% / εa,p,90%): 2.148 (εa,p,10% / εa,p,90%)Exponent of S-N Curve: 0.0 | Fatigue Strength Coefficient (N/mm⁻²): 664.0 Fatigue Strength Exponent: -0.077 Fatigue Ductility Coefficient: 0.01 Fatigue Ductility Exponent: -0.335 | https://www.matdat.com/Dashboard/DetailReport.aspx?idMat=794&ChartDirectorChartImage=chart_cycChart&cacheId=1ec6d2862f60436186308b2d170c2cb9&cacheDefeat=638822239004618165 | https://www.matdat.com/Dashboard/DetailReport.aspx?idMat=794&ChartDirectorChartImage=chart_fatChart&cacheId=22b9f09c94da420fb1c368af50dccb05&cacheDefeat=638822239004618165
Cast | 795 | DIN: GGV-30 W.Nr. (DIN 17007): EN: AISI: AFNOR: ASTM: BS: GOST: HRN: ISO: JIS: JUS: SAE: SS: UNS: Other & Commercial: | Contributed by: MATDAT Entry Date: 01.06.2011 Source Reference: Bäumel A, Seeger T. Materials data for cyclic loading, Supplement 1. Amsterdam: Elsevier; 1990. Other References: Lang KH. Das Ermüdungsverhalten von GGG-60, GGG-40,GGV-30 und GG-30 im Temperaturbereich 20°C< T < 500°C. Dissertation. Universität Karlsruhe; 1985. Material Group: Cast Steel Subgroup: Typical Application: | {'chemical_composition': {'C': '3.50000', 'Si': '2.89999', 'Mn': '0.16000', 'P': '0.02700', 'S': '0.00900', 'Cr': '', 'Mo': '0.03000', 'Ni': '0.09000', 'Cu': '0.09000', 'Al': '', 'Co': '', 'Ti': '', 'W': '', 'V': '', 'Nb': '', 'N': '', 'Other': 'Cr<0.05%'}} | Source: bar, diameter 25 mm Dimensions (mm): | Heat Treatment Type: Additional Remarks: ferritically annealed | Microstructure Information: Additional Remarks: | Hardness Value (Brinell): Hardness Value (Vickers): Hardness Value (Rockwell): | Testing Temperature (°C): 23.0 Testing Medium: air Loading Type: axial Loading Control: total strain control Specimen Information: cylindrical, diameter 7 mm ; specimen location: NA ; gauge lenght: 10 mm Strain Rate: 1,44 %/min Additional Remarks: testing machine: Schenck, servohydraulic, 50 kN | 155000 | 0 | 323 | 374 | 4.7 | 0 | 0 | 0 | Strength Coefficient (N/mm⁻²): 0.0 Strain Hardening Exponent: 0.0 | N/A | 23 | air | axial | stress control | cylindrical. diameter 7 mm ; surface: NA ; location/orientation: NA ; gauge length: 10 mm | -1 | Cyclic Yield Strength (N/mm⁻²): 400.0 Cyclic Strength Coefficient (N/mm⁻²): 758.0 Cyclic Strain Hardening Exponent: 0.103 | Transition Life (Number of Cycles): 38 Endurance/Fatigue Limit Cycles (NE): Stress Amplitude at NE (N/mm⁻²): 0.0 Strain Amplitude at NE: 0.0 Scatter Band of Stress Amplitudes (σa,10% / σa,90%): 1.072 Scatter Band of Plastic Strain Amplitudes (εa,p,10% / εa,p,90%): 1.296 (εa,p,10% / εa,p,90%)Exponent of S-N Curve: 0.0 | Fatigue Strength Coefficient (N/mm⁻²): 647.0 Fatigue Strength Exponent: -0.088 Fatigue Ductility Coefficient: 0.049 Fatigue Ductility Exponent: -0.654 | https://www.matdat.com/Dashboard/DetailReport.aspx?idMat=795&ChartDirectorChartImage=chart_cycChart&cacheId=26aa832b507f4f519ce6acfee2e62769&cacheDefeat=638822239000685717 | https://www.matdat.com/Dashboard/DetailReport.aspx?idMat=795&ChartDirectorChartImage=chart_fatChart&cacheId=e9473112f4b3433ebf57e6ae9bd45671&cacheDefeat=638822239000685717
Cast | 793 | DIN: GG-30 W.Nr. (DIN 17007): 0.6030 EN: AISI: 45B ; A48-45B AFNOR: FGL300 ; FT30D ASTM: Class 45B BS: Grade 300 GOST: 1412-79 ; SČ30 HRN: ISO: 300 JIS: FC 300 JUS: SL300 SAE: SS: 0130-00 UNS: Other & Commercial: | Contributed by: MATDAT Entry Date: 01.06.2011 Source Reference: Bäumel A, Seeger T. Materials data for cyclic loading, Supplement 1. Amsterdam: Elsevier; 1990. Other References: Lang KH. Das Ermüdungsverhalten von GGG-60, GGG-40,GGV-30 und GG-30 im Temperaturbereich 20°C< T < 500°C. Dissertation. Universität Karlsruhe; 1985. Material Group: Cast Steel Subgroup: Typical Application: General purpose nonalloyed grey cast iron. | {'chemical_composition': {'C': '3.24000', 'Si': '1.73000', 'Mn': '0.75000', 'P': '', 'S': '', 'Cr': '0.06000', 'Mo': '0.03000', 'Ni': '0.10000', 'Cu': '0.63000', 'Al': '', 'Co': '', 'Ti': '', 'W': '', 'V': '', 'Nb': '', 'N': '', 'Other': 'P.S 0.087%'}} | Source: bar, diameter 30 mm Dimensions (mm): | Heat Treatment Type: Additional Remarks: | Microstructure Information: Additional Remarks: | Hardness Value (Brinell): Hardness Value (Vickers): Hardness Value (Rockwell): | Testing Temperature (°C): 500.0 Testing Medium: air Loading Type: axial Loading Control: total strain control Specimen Information: cylindrical, diameter 7 mm ; specimen location: NA ; gauge lenght: 10 mm Strain Rate: 1,44 %/min Additional Remarks: testing machine: Schenck, servohydraulic, 50 kN | 111500 | 0 | 0 | 0 | 0 | 0 | 0 | 0 | Strength Coefficient (N/mm⁻²): 0.0 Strain Hardening Exponent: 0.0 | N/A | 500 | air | axial | total strain control | cylindrical. diameter 7 mm ; surface: NA ; location/orientation: NA ; gauge length: 10 mm | -1 | Cyclic Yield Strength (N/mm⁻²): 388.0 Cyclic Strength Coefficient (N/mm⁻²): 5185.0 Cyclic Strain Hardening Exponent: 0.417 | Transition Life (Number of Cycles): Endurance/Fatigue Limit Cycles (NE): Stress Amplitude at NE (N/mm⁻²): 0.0 Strain Amplitude at NE: 0.0 Scatter Band of Stress Amplitudes (σa,10% / σa,90%): 1.119 Scatter Band of Plastic Strain Amplitudes (εa,p,10% / εa,p,90%): 1.107 (εa,p,10% / εa,p,90%)Exponent of S-N Curve: 0.0 | Fatigue Strength Coefficient (N/mm⁻²): 341.0 Fatigue Strength Exponent: -0.087 Fatigue Ductility Coefficient: 0.002 Fatigue Ductility Exponent: -0.215 | https://www.matdat.com/Dashboard/DetailReport.aspx?idMat=793&ChartDirectorChartImage=chart_cycChart&cacheId=7b17a865fd1e4fcd9976f3671ea2c0c1&cacheDefeat=638822239010713439 | https://www.matdat.com/Dashboard/DetailReport.aspx?idMat=793&ChartDirectorChartImage=chart_fatChart&cacheId=5d5510ae021e4c9488f9b16073696ab5&cacheDefeat=638822239010724384
Cast | 796 | DIN: GGV-30 W.Nr. (DIN 17007): EN: AISI: AFNOR: ASTM: BS: GOST: HRN: ISO: JIS: JUS: SAE: SS: UNS: Other & Commercial: | Contributed by: MATDAT Entry Date: 01.06.2011 Source Reference: Bäumel A, Seeger T. Materials data for cyclic loading, Supplement 1. Amsterdam: Elsevier; 1990. Other References: Lang KH. Das Ermüdungsverhalten von GGG-60, GGG-40,GGV-30 und GG-30 im Temperaturbereich 20°C< T < 500°C. Dissertation. Universität Karlsruhe; 1985. Material Group: Cast Steel Subgroup: Typical Application: | {'chemical_composition': {'C': '3.50000', 'Si': '2.89999', 'Mn': '0.16000', 'P': '0.02700', 'S': '0.00900', 'Cr': '', 'Mo': '0.03000', 'Ni': '0.09000', 'Cu': '0.09000', 'Al': '', 'Co': '', 'Ti': '', 'W': '', 'V': '', 'Nb': '', 'N': '', 'Other': 'Cr<0.05%'}} | Source: bar, diameter 25 mm Dimensions (mm): | Heat Treatment Type: Additional Remarks: ferritically annealed | Microstructure Information: Additional Remarks: | Hardness Value (Brinell): Hardness Value (Vickers): Hardness Value (Rockwell): | Testing Temperature (°C): 250.0 Testing Medium: air Loading Type: axial Loading Control: total strain control Specimen Information: cylindrical, diameter 7 mm ; specimen location: NA ; gauge lenght: 10 mm Strain Rate: 1,44 %/min Additional Remarks: testing machine: Schenck, servohydraulic, 50 kN | 148000 | 0 | 0 | 0 | 0 | 0 | 0 | 0 | Strength Coefficient (N/mm⁻²): 0.0 Strain Hardening Exponent: 0.0 | N/A | 250 | air | axial | total strain control | cylindrical. diameter 7 mm ; surface: NA ; location/orientation: NA ; gauge length: 10 mm | -1 | Cyclic Yield Strength (N/mm⁻²): 329.0 Cyclic Strength Coefficient (N/mm⁻²): 777.0 Cyclic Strain Hardening Exponent: 0.138 | Transition Life (Number of Cycles): 144 Endurance/Fatigue Limit Cycles (NE): Stress Amplitude at NE (N/mm⁻²): 0.0 Strain Amplitude at NE: 0.0 Scatter Band of Stress Amplitudes (σa,10% / σa,90%): 1.042 Scatter Band of Plastic Strain Amplitudes (εa,p,10% / εa,p,90%): 1.554 (εa,p,10% / εa,p,90%)Exponent of S-N Curve: 0.0 | Fatigue Strength Coefficient (N/mm⁻²): 502.0 Fatigue Strength Exponent: -0.071 Fatigue Ductility Coefficient: 0.041 Fatigue Ductility Exponent: -0.512 | https://www.matdat.com/Dashboard/DetailReport.aspx?idMat=796&ChartDirectorChartImage=chart_cycChart&cacheId=e0a8a60224b94774b1d87c0e8a4e517c&cacheDefeat=638822238990425510 | https://www.matdat.com/Dashboard/DetailReport.aspx?idMat=796&ChartDirectorChartImage=chart_fatChart&cacheId=575a70957ca4487faae42dd70f4af221&cacheDefeat=638822238990425510
Cast | 797 | DIN: GGV-30 W.Nr. (DIN 17007): EN: AISI: AFNOR: ASTM: BS: GOST: HRN: ISO: JIS: JUS: SAE: SS: UNS: Other & Commercial: | Contributed by: MATDAT Entry Date: 01.06.2011 Source Reference: Bäumel A, Seeger T. Materials data for cyclic loading, Supplement 1. Amsterdam: Elsevier; 1990. Other References: Lang KH. Das Ermüdungsverhalten von GGG-60, GGG-40,GGV-30 und GG-30 im Temperaturbereich 20°C< T < 500°C. Dissertation. Universität Karlsruhe; 1985. Material Group: Cast Steel Subgroup: Typical Application: | {'chemical_composition': {'C': '3.50000', 'Si': '2.89999', 'Mn': '0.16000', 'P': '0.02700', 'S': '0.00900', 'Cr': '', 'Mo': '0.03000', 'Ni': '0.09000', 'Cu': '0.09000', 'Al': '', 'Co': '', 'Ti': '', 'W': '', 'V': '', 'Nb': '', 'N': '', 'Other': 'Cr<0.05%'}} | Source: bar, diameter 25 mm Dimensions (mm): | Heat Treatment Type: Additional Remarks: ferritically annealed | Microstructure Information: Additional Remarks: | Hardness Value (Brinell): Hardness Value (Vickers): Hardness Value (Rockwell): | Testing Temperature (°C): 500.0 Testing Medium: air Loading Type: axial Loading Control: total strain control Specimen Information: cylindrical, diameter 7 mm ; specimen location: NA ; gauge lenght: 10 mm Strain Rate: 1,44 %/min Additional Remarks: testing machine: Schenck, servohydraulic, 50 kN | 133500 | 0 | 0 | 0 | 0 | 0 | 0 | 0 | Strength Coefficient (N/mm⁻²): 0.0 Strain Hardening Exponent: 0.0 | N/A | 500 | air | axial | total strain control | cylindrical. diameter 7 mm ; surface: NA ; location/orientation: NA ; gauge length: 10 mm | -1 | Cyclic Yield Strength (N/mm⁻²): 312.0 Cyclic Strength Coefficient (N/mm⁻²): 630.0 Cyclic Strain Hardening Exponent: 0.113 | Transition Life (Number of Cycles): 112 Endurance/Fatigue Limit Cycles (NE): Stress Amplitude at NE (N/mm⁻²): 0.0 Strain Amplitude at NE: 0.0 Scatter Band of Stress Amplitudes (σa,10% / σa,90%): 1.07 Scatter Band of Plastic Strain Amplitudes (εa,p,10% / εa,p,90%): 1.163 (εa,p,10% / εa,p,90%)Exponent of S-N Curve: 0.0 | Fatigue Strength Coefficient (N/mm⁻²): 527.0 Fatigue Strength Exponent: -0.086 Fatigue Ductility Coefficient: 0.083 Fatigue Ductility Exponent: -0.648 | https://www.matdat.com/Dashboard/DetailReport.aspx?idMat=797&ChartDirectorChartImage=chart_cycChart&cacheId=67944190f9254cb29acc548b2724a25d&cacheDefeat=638822238987239326 | https://www.matdat.com/Dashboard/DetailReport.aspx?idMat=797&ChartDirectorChartImage=chart_fatChart&cacheId=b089b3d39f354eaa9cd789a9c92563bc&cacheDefeat=638822238987239326
Unalloyed steel | 67 | DIN: Ck 15 W.Nr. (DIN 17007): 1.1141 EN: AISI: 1015 ; 1017 AFNOR: XC12 ; XC18 ASTM: BS: 080M15 GOST: 1050-74 ; 15 HRN: ISO: 2 ; C15E4 JIS: S 15 C JUS: Č1221 SAE: 1015 ; 1017 SS: 1370 ; 1370-04 UNS: G10170 Other & Commercial: | Contributed by: MATDAT Entry Date: 01.06.2011 Source Reference: Boller C, Seeger T. Materials data for cyclic loading, Part A. Amsterdam: Elsevier; 1987. Other References: Schwab W. Ermüdungsverhalten von fliessgepressten bauteilähnlichen Proben. Proceedings of "Werkstoffermüdung". DVM, Bad Nauheim; 1985. Material Group: Unalloyed steel Steel Subgroup: Typical Application: Low stressed components for automobile industry and general mechanical engineering - cranks, spindles, cartridges, pins, bushings, bolts, screws, shafts, joints, etc. | {'chemical_composition': {'C': '', 'Si': '', 'Mn': '', 'P': '', 'S': '', 'Cr': '', 'Mo': '', 'Ni': '', 'Cu': '', 'Al': '', 'Co': '', 'Ti': '', 'W': '', 'V': '', 'Nb': '', 'N': '', 'Other': ''}} | Source: shafts, coldformed, ϕ=0,9 Dimensions (mm): | Heat Treatment Type: Additional Remarks: | Microstructure Information: Additional Remarks: | Hardness Value (Brinell): Hardness Value (Vickers): Hardness Value (Rockwell): | Testing Temperature (°C): 23.0 Testing Medium: air Loading Type: axial Loading Control: Specimen Information: Strain Rate: Additional Remarks: Young´s modulus estimated | 210000 | 0 | 0 | 0 | 0 | 0 | 0 | 0 | Strength Coefficient (N/mm⁻²): 0.0 Strain Hardening Exponent: 0.0 | N/A | 23 | air | axial | total strain control | shaft. coldformed ; surface: as formed ; location/orientation: NA ; gauge length: NA | -1 | Cyclic Yield Strength (N/mm⁻²): 515.0 Cyclic Strength Coefficient (N/mm⁻²): 1150.0 Cyclic Strain Hardening Exponent: 0.129 | Transition Life (Number of Cycles): 7485 Endurance/Fatigue Limit Cycles (NE): Stress Amplitude at NE (N/mm⁻²): 0.0 Strain Amplitude at NE: 0.0 Scatter Band of Stress Amplitudes (σa,10% / σa,90%): 1.044 Scatter Band of Plastic Strain Amplitudes (εa,p,10% / εa,p,90%): 2.096 (εa,p,10% / εa,p,90%)Exponent of S-N Curve: 0.0 | Fatigue Strength Coefficient (N/mm⁻²): 4937.0 Fatigue Strength Exponent: -0.225 Fatigue Ductility Coefficient: 326383.0 Fatigue Ductility Exponent: -1.863 | https://www.matdat.com/Dashboard/DetailReport.aspx?idMat=67&ChartDirectorChartImage=chart_cycChart&cacheId=0427adfc8ba640f8960cff837904e899&cacheDefeat=638822239017732379 | https://www.matdat.com/Dashboard/DetailReport.aspx?idMat=67&ChartDirectorChartImage=chart_fatChart&cacheId=2419c38f65db4a2ea28cf3e5a3ed38ba&cacheDefeat=638822239017888675
Cast | 792 | DIN: GG-30 W.Nr. (DIN 17007): 0.6030 EN: AISI: 45B ; A48-45B AFNOR: FGL300 ; FT30D ASTM: Class 45B BS: Grade 300 GOST: 1412-79 ; SČ30 HRN: ISO: 300 JIS: FC 300 JUS: SL300 SAE: SS: 0130-00 UNS: Other & Commercial: | Contributed by: MATDAT Entry Date: 01.06.2011 Source Reference: Bäumel A, Seeger T. Materials data for cyclic loading, Supplement 1. Amsterdam: Elsevier; 1990. Other References: Lang KH. Das Ermüdungsverhalten von GGG-60, GGG-40,GGV-30 und GG-30 im Temperaturbereich 20°C< T < 500°C. Dissertation. Universität Karlsruhe; 1985. Material Group: Cast Steel Subgroup: Typical Application: General purpose nonalloyed grey cast iron. | {'chemical_composition': {'C': '3.24000', 'Si': '1.73000', 'Mn': '0.75000', 'P': '', 'S': '', 'Cr': '0.06000', 'Mo': '0.03000', 'Ni': '0.10000', 'Cu': '0.63000', 'Al': '', 'Co': '', 'Ti': '', 'W': '', 'V': '', 'Nb': '', 'N': '', 'Other': 'P.S 0.087%'}} | Source: bar, diameter 30 mm Dimensions (mm): | Heat Treatment Type: Additional Remarks: | Microstructure Information: Additional Remarks: | Hardness Value (Brinell): Hardness Value (Vickers): Hardness Value (Rockwell): | Testing Temperature (°C): 250.0 Testing Medium: air Loading Type: axial Loading Control: total strain control Specimen Information: cylindrical, diameter 7 mm ; specimen location: NA ; gauge lenght: 10 mm Strain Rate: 1,44 %/min Additional Remarks: testing machine: Schenck, servohydraulic, 50 kN | 121000 | 0 | 0 | 0 | 0 | 0 | 0 | 0 | Strength Coefficient (N/mm⁻²): 0.0 Strain Hardening Exponent: 0.0 | N/A | 250 | air | axial | total strain control | cylindrical. diameter 7 mm ; surface: NA ; location/orientation: NA ; gauge length: 10 mm | -1 | Cyclic Yield Strength (N/mm⁻²): 442.0 Cyclic Strength Coefficient (N/mm⁻²): 8550.0 Cyclic Strain Hardening Exponent: 0.477 | Transition Life (Number of Cycles): Endurance/Fatigue Limit Cycles (NE): Stress Amplitude at NE (N/mm⁻²): 0.0 Strain Amplitude at NE: 0.0 Scatter Band of Stress Amplitudes (σa,10% / σa,90%): 1.083 Scatter Band of Plastic Strain Amplitudes (εa,p,10% / εa,p,90%): 1.352 (εa,p,10% / εa,p,90%)Exponent of S-N Curve: 0.0 | Fatigue Strength Coefficient (N/mm⁻²): 411.0 Fatigue Strength Exponent: -0.099 Fatigue Ductility Coefficient: 0.002 Fatigue Ductility Exponent: -0.202 | https://www.matdat.com/Dashboard/DetailReport.aspx?idMat=792&ChartDirectorChartImage=chart_cycChart&cacheId=abef59bfaa2b4d6b871300be46a8db6e&cacheDefeat=638822239014815372 | https://www.matdat.com/Dashboard/DetailReport.aspx?idMat=792&ChartDirectorChartImage=chart_fatChart&cacheId=ff758110fcf14beb8190c3d0aa60ca3d&cacheDefeat=638822239014835370
Unalloyed steel | 65 | DIN: Ck 15 W.Nr. (DIN 17007): 1.1141 EN: AISI: 1015 ; 1017 AFNOR: XC12 ; XC18 ASTM: BS: 080M15 GOST: 1050-74 ; 15 HRN: ISO: 2 ; C15E4 JIS: S 15 C JUS: Č1221 SAE: 1015 SS: 1370 ; 1370-04 UNS: G10170 Other & Commercial: | Contributed by: MATDAT Entry Date: 01.06.2011 Source Reference: Boller C, Seeger T. Materials data for cyclic loading, Part A. Amsterdam: Elsevier; 1987. Other References: Fugger TF Jr. Service Load Histories Analyzed by the Local Strain Approach. Report No 120. University of Illinois; 1985. Material Group: Unalloyed steel Steel Subgroup: Typical Application: Low stressed components for automobile industry and general mechanical engineering - cranks, spindles, cartridges, pins, bushings, bolts, screws, shafts, joints, etc. | {'chemical_composition': {'C': '0.17000', 'Si': '', 'Mn': '0.46000', 'P': '0.00700', 'S': '0.00800', 'Cr': '0.03000', 'Mo': '0.01000', 'Ni': '0.01000', 'Cu': '0.01000', 'Al': '', 'Co': '', 'Ti': '', 'W': '', 'V': '', 'Nb': '', 'N': '', 'Other': 'Si<0.001 %'}} | Source: plate, 9,5 mm thick Dimensions (mm): | Heat Treatment Type: annealed Additional Remarks: fully annealed | Microstructure Information: Additional Remarks: | Hardness Value (Brinell): Hardness Value (Vickers): Hardness Value (Rockwell): | Testing Temperature (°C): 23.0 Testing Medium: air Loading Type: axial Loading Control: Specimen Information: cylindrical, diameter 7,6 mm ; location/orientation: in rolling direction ; gauge length: 14,3 mm Strain Rate: NA Additional Remarks: testing machine: NA | 196793 | 0 | 263 | 392 | 0 | 55 | 746 | 0.806 | Strength Coefficient (N/mm⁻²): 711.0 Strain Hardening Exponent: 0.224 | N/A | 23 | air | axial | total strain control | cylindrical. diameter 7.6 mm ; surface: polished ; location/orientation: in rolling direction ; gauge length: 14.3 mm | -1 | Cyclic Yield Strength (N/mm⁻²): 249.0 Cyclic Strength Coefficient (N/mm⁻²): 824.0 Cyclic Strain Hardening Exponent: 0.193 | Transition Life (Number of Cycles): 38213 Endurance/Fatigue Limit Cycles (NE): Stress Amplitude at NE (N/mm⁻²): 0.0 Strain Amplitude at NE: 0.0 Scatter Band of Stress Amplitudes (σa,10% / σa,90%): 1.121 Scatter Band of Plastic Strain Amplitudes (εa,p,10% / εa,p,90%): 1.607 (εa,p,10% / εa,p,90%)Exponent of S-N Curve: 0.0 | Fatigue Strength Coefficient (N/mm⁻²): 807.0 Fatigue Strength Exponent: -0.117 Fatigue Ductility Coefficient: 0.415 Fatigue Ductility Exponent: -0.528 | https://www.matdat.com/Dashboard/DetailReport.aspx?idMat=65&ChartDirectorChartImage=chart_cycChart&cacheId=de4e726a62724d1d830ceee8880dedbd&cacheDefeat=638822239036502716 | https://www.matdat.com/Dashboard/DetailReport.aspx?idMat=65&ChartDirectorChartImage=chart_fatChart&cacheId=c4d19b57d78d4f9fbcf6e9b5aa022e9c&cacheDefeat=638822239036502716
Unalloyed steel | 66 | DIN: Ck 15 W.Nr. (DIN 17007): 1.1141 EN: AISI: 1015 ; 1017 AFNOR: XC12 ; XC18 ASTM: BS: 080M15 GOST: 1050-74 ; 15 HRN: ISO: 2 ; C15E4 JIS: S 15 C JUS: Č1221 SAE: 1015 ; 1017 SS: 1370 ; 1370-04 UNS: G10170 Other & Commercial: | Contributed by: MATDAT Entry Date: 01.06.2011 Source Reference: Boller C, Seeger T. Materials data for cyclic loading, Part A. Amsterdam: Elsevier; 1987. Other References: Schwab W. Ermüdungsverhalten von fliessgepressten bauteilähnlichen Proben. Proceedings of "Werkstoffermüdung". DVM, Bad Nauheim; 1985. Material Group: Unalloyed steel Steel Subgroup: Typical Application: Low stressed components for automobile industry and general mechanical engineering - cranks, spindles, cartridges, pins, bushings, bolts, screws, shafts, joints, etc. | {'chemical_composition': {'C': '', 'Si': '', 'Mn': '', 'P': '', 'S': '', 'Cr': '', 'Mo': '', 'Ni': '', 'Cu': '', 'Al': '', 'Co': '', 'Ti': '', 'W': '', 'V': '', 'Nb': '', 'N': '', 'Other': ''}} | Source: shafts, coldformed, ϕ=0,5 Dimensions (mm): | Heat Treatment Type: Additional Remarks: | Microstructure Information: Additional Remarks: | Hardness Value (Brinell): Hardness Value (Vickers): Hardness Value (Rockwell): | Testing Temperature (°C): 23.0 Testing Medium: air Loading Type: axial Loading Control: Specimen Information: Strain Rate: Additional Remarks: Young´s modulus estimated | 210000 | 0 | 505 | 603 | 0 | 0 | 0 | 0 | Strength Coefficient (N/mm⁻²): 0.0 Strain Hardening Exponent: 0.0 | N/A | 23 | air | axial | stress control | shaft. coldformed ; surface: as formed ; location/orientation: NA ; gauge length: NA | -1 | Cyclic Yield Strength (N/mm⁻²): 431.0 Cyclic Strength Coefficient (N/mm⁻²): 677.0 Cyclic Strain Hardening Exponent: 0.073 | Transition Life (Number of Cycles): 6327 Endurance/Fatigue Limit Cycles (NE): Stress Amplitude at NE (N/mm⁻²): 0.0 Strain Amplitude at NE: 0.0 Scatter Band of Stress Amplitudes (σa,10% / σa,90%): 1.155 Scatter Band of Plastic Strain Amplitudes (εa,p,10% / εa,p,90%): 2.918 (εa,p,10% / εa,p,90%)Exponent of S-N Curve: 0.0 | Fatigue Strength Coefficient (N/mm⁻²): 1978.0 Fatigue Strength Exponent: -0.152 Fatigue Ductility Coefficient: 75.3589 Fatigue Ductility Exponent: -1.103 | https://www.matdat.com/Dashboard/DetailReport.aspx?idMat=66&ChartDirectorChartImage=chart_cycChart&cacheId=387dc198fd8441a1abc119d75a940389&cacheDefeat=638822239031514495 | https://www.matdat.com/Dashboard/DetailReport.aspx?idMat=66&ChartDirectorChartImage=chart_fatChart&cacheId=77943d467ba04eb88dc0878b281a2974&cacheDefeat=638822239031514495
Cast | 802 | DIN: GGG-60 W.Nr. (DIN 17007): 0.7060 EN: AISI: 80-55-06 AFNOR: FGS600-3 ASTM: Grade 80-55-06 BS: Grade 600/3 GOST: 7293-79 ; VC60 ; VC60-2 HRN: ISO: 600-3 JIS: JUS: NL600-3 SAE: SS: 0732-03 UNS: Other & Commercial: | Contributed by: MATDAT Entry Date: 01.06.2011 Source Reference: Bäumel A, Seeger T. Materials data for cyclic loading, Supplement 1. Amsterdam: Elsevier; 1990. Other References: Lang KH. Das Ermüdungsverhalten von GGG-60, GGG-40,GGV-30 und GG-30 im Temperaturbereich 20°C< T < 500°C. Dissertation. Universität Karlsruhe; 1985. Material Group: Cast Steel Subgroup: Typical Application: General purpose nonalloyed spheroidal graphite cast iron. | {'chemical_composition': {'C': '3.68000', 'Si': '2.54000', 'Mn': '0.07000', 'P': '0.03000', 'S': '0.00200', 'Cr': '', 'Mo': '0.03000', 'Ni': '0.03000', 'Cu': '0.02000', 'Al': '', 'Co': '', 'Ti': '', 'W': '', 'V': '', 'Nb': '', 'N': '', 'Other': 'Cr<0.05%'}} | Source: plate, 400x200x25 mm Dimensions (mm): | Heat Treatment Type: Additional Remarks: | Microstructure Information: Additional Remarks: | Hardness Value (Brinell): Hardness Value (Vickers): Hardness Value (Rockwell): | Testing Temperature (°C): 23.0 Testing Medium: air Loading Type: axial Loading Control: total strain control Specimen Information: cylindrical, diameter 7 mm ; specimen location: NA ; gauge lenght: 10 mm Strain Rate: 1,44 %/min Additional Remarks: testing machine: Schenck, servohydraulic, 50 kN | 175000 | 0 | 480 | 738 | 4 | 0 | 0 | 0 | Strength Coefficient (N/mm⁻²): 0.0 Strain Hardening Exponent: 0.0 | N/A | 23 | air | axial | total strain control | cylindrical. diameter 7 mm ; surface: NA ; location/orientation: NA ; gauge length: 10 mm | -1 | Cyclic Yield Strength (N/mm⁻²): 495.0 Cyclic Strength Coefficient (N/mm⁻²): 936.0 Cyclic Strain Hardening Exponent: 0.103 | Transition Life (Number of Cycles): 408 Endurance/Fatigue Limit Cycles (NE): Stress Amplitude at NE (N/mm⁻²): 0.0 Strain Amplitude at NE: 0.0 Scatter Band of Stress Amplitudes (σa,10% / σa,90%): 1.042 Scatter Band of Plastic Strain Amplitudes (εa,p,10% / εa,p,90%): 1.189 (εa,p,10% / εa,p,90%)Exponent of S-N Curve: 0.0 | Fatigue Strength Coefficient (N/mm⁻²): 805.0 Fatigue Strength Exponent: -0.067 Fatigue Ductility Coefficient: 0.233 Fatigue Ductility Exponent: -0.652 | https://www.matdat.com/Dashboard/DetailReport.aspx?idMat=802&ChartDirectorChartImage=chart_cycChart&cacheId=c9ff56e6650b49e39a7f2f8eea0be465&cacheDefeat=638822239026022420 | https://www.matdat.com/Dashboard/DetailReport.aspx?idMat=802&ChartDirectorChartImage=chart_fatChart&cacheId=03e381a441864f12b87a251ec3411c87&cacheDefeat=638822239026022420
Unalloyed steel | 63 | DIN: Ck 10 W.Nr. (DIN 17007): 1.1121 EN: AISI: 1010 AFNOR: XC10 ASTM: BS: 040A10 ; 045M10 GOST: 08 ; 10 ; 1050-73 HRN: ISO: 1 ; C10 JIS: S 10 C JUS: Č1121 SAE: 1010 SS: 1265 UNS: G10100 Other & Commercial: | Contributed by: MATDAT Entry Date: 01.06.2011 Source Reference: Boller C, Seeger T. Materials data for cyclic loading, Part A. Amsterdam: Elsevier; 1987. Other References: Pilo. Zum Wechselverformungsverhalten normalisierter unlegierter Stähle mit Kohlenstoffgehalten von 0,01 bis 1,02 Gewicht %. Dissertation. TU Karlsruhe; 1979. Material Group: Unalloyed steel Steel Subgroup: Typical Application: Low stressed components for automobile and machine production - cranks, pins, bushings, screws, shafts, spindles, etc. | {'chemical_composition': {'C': '0.12000', 'Si': '0.28000', 'Mn': '0.54000', 'P': '0.02800', 'S': '0.02600', 'Cr': '0.07000', 'Mo': '0.01000', 'Ni': '0.05000', 'Cu': '0.05000', 'Al': '', 'Co': '', 'Ti': '', 'W': '', 'V': '', 'Nb': '', 'N': '', 'Other': ''}} | Source: rolled bars, diameter 20 mm Dimensions (mm): | Heat Treatment Type: annealed Additional Remarks: 30min/920°C/furnace | Microstructure Information: Additional Remarks: grain size: 44 micrometers | Hardness Value (Brinell): Hardness Value (Vickers): Hardness Value (Rockwell): | Testing Temperature (°C): 23.0 Testing Medium: air Loading Type: axial Loading Control: deformation control Specimen Information: cylindrical, diameter 3,8 mm ; location/orientation: in rolling direction ; gauge length: 60 mm Strain Rate: 4,8 %/min ; Young´s modulus estimated Additional Remarks: testing machine: Zwick, max. 50 kN | 210000 | 0 | 185 | 340 | 32 | 0 | 0 | 0 | Strength Coefficient (N/mm⁻²): 0.0 Strain Hardening Exponent: 0.0 | N/A | 23 | air | axial | stress control | cylindrical. diameter 5 mm ; surface: electrolytically and mechanically polished ; location/orientation: in rolling direction ; gauge length: 10 mm | -1 | Cyclic Yield Strength (N/mm⁻²): 262.0 Cyclic Strength Coefficient (N/mm⁻²): 448.0 Cyclic Strain Hardening Exponent: 0.087 | Transition Life (Number of Cycles): 18962 Endurance/Fatigue Limit Cycles (NE): Stress Amplitude at NE (N/mm⁻²): 0.0 Strain Amplitude at NE: 0.0 Scatter Band of Stress Amplitudes (σa,10% / σa,90%): 1.046 Scatter Band of Plastic Strain Amplitudes (εa,p,10% / εa,p,90%): 1.367 (εa,p,10% / εa,p,90%)Exponent of S-N Curve: 0.0 | Fatigue Strength Coefficient (N/mm⁻²): 599.0 Fatigue Strength Exponent: -0.083 Fatigue Ductility Coefficient: 30.7519 Fatigue Ductility Exponent: -0.963 | https://www.matdat.com/Dashboard/DetailReport.aspx?idMat=63&ChartDirectorChartImage=chart_cycChart&cacheId=23c55686bc5346eb94054e4f107edc1f&cacheDefeat=638822239043992286 | https://www.matdat.com/Dashboard/DetailReport.aspx?idMat=63&ChartDirectorChartImage=chart_fatChart&cacheId=479877000e824eb4a8a1aa8312a97056&cacheDefeat=638822239044012315
Cast | 803 | DIN: GGG-60 W.Nr. (DIN 17007): 0.7060 EN: AISI: 80-55-06 AFNOR: FGS600-3 ASTM: Grade 80-55-06 BS: Grade 600/3 GOST: 7293-79 ; VC60 ; VC60-2 HRN: ISO: 600-3 JIS: JUS: NL600-3 SAE: SS: 0732-03 UNS: Other & Commercial: | Contributed by: MATDAT Entry Date: 01.06.2011 Source Reference: Bäumel A, Seeger T. Materials data for cyclic loading, Supplement 1. Amsterdam: Elsevier; 1990. Other References: Lang KH. Das Ermüdungsverhalten von GGG-60, GGG-40,GGV-30 und GG-30 im Temperaturbereich 20°C< T < 500°C. Dissertation. Universität Karlsruhe; 1985. Material Group: Cast Steel Subgroup: Typical Application: General purpose nonalloyed spheroidal graphite cast iron. | {'chemical_composition': {'C': '3.68000', 'Si': '2.54000', 'Mn': '0.07000', 'P': '0.03000', 'S': '0.00200', 'Cr': '', 'Mo': '0.03000', 'Ni': '0.03000', 'Cu': '0.02000', 'Al': '', 'Co': '', 'Ti': '', 'W': '', 'V': '', 'Nb': '', 'N': '', 'Other': 'Cr<0.05%'}} | Source: plate, 400x200x25 mm Dimensions (mm): | Heat Treatment Type: Additional Remarks: | Microstructure Information: Additional Remarks: | Hardness Value (Brinell): Hardness Value (Vickers): Hardness Value (Rockwell): | Testing Temperature (°C): 23.0 Testing Medium: air Loading Type: axial Loading Control: total strain control Specimen Information: cylindrical, diameter 7 mm ; specimen location: NA ; gauge lenght: 10 mm Strain Rate: 1,44 %/min Additional Remarks: testing machine: Schenck, servohydraulic, 50 kN | 175000 | 0 | 480 | 738 | 4 | 0 | 0 | 0 | Strength Coefficient (N/mm⁻²): 0.0 Strain Hardening Exponent: 0.0 | N/A | 23 | air | axial | total strain control | cylindrical. diameter 7 mm ; surface: NA ; location/orientation: NA ; gauge length: 10 mm | -1 | Cyclic Yield Strength (N/mm⁻²): 524.0 Cyclic Strength Coefficient (N/mm⁻²): 792.0 Cyclic Strain Hardening Exponent: 0.066 | Transition Life (Number of Cycles): 488 Endurance/Fatigue Limit Cycles (NE): Stress Amplitude at NE (N/mm⁻²): 0.0 Strain Amplitude at NE: 0.0 Scatter Band of Stress Amplitudes (σa,10% / σa,90%): 1.072 Scatter Band of Plastic Strain Amplitudes (εa,p,10% / εa,p,90%): 1.33 (εa,p,10% / εa,p,90%)Exponent of S-N Curve: 0.0 | Fatigue Strength Coefficient (N/mm⁻²): 980.0 Fatigue Strength Exponent: -0.079 Fatigue Ductility Coefficient: 1.332 Fatigue Ductility Exponent: -0.874 | https://www.matdat.com/Dashboard/DetailReport.aspx?idMat=803&ChartDirectorChartImage=chart_cycChart&cacheId=e9c85fbf4d6e4b42aaca095ba307c60e&cacheDefeat=638822239020929189 | https://www.matdat.com/Dashboard/DetailReport.aspx?idMat=803&ChartDirectorChartImage=chart_fatChart&cacheId=14753429146e457ab0034c9bd46cb78e&cacheDefeat=638822239021085202
Cast | 791 | DIN: GG-30 W.Nr. (DIN 17007): 0.6030 EN: AISI: 45B ; A48-45B AFNOR: FGL300 ; FT30D ASTM: Class 45B BS: Grade 300 GOST: 1412-79 ; SČ30 HRN: ISO: 300 JIS: FC 300 JUS: SL300 SAE: SS: 0130-00 UNS: Other & Commercial: | Contributed by: MATDAT Entry Date: 01.06.2011 Source Reference: Bäumel A, Seeger T. Materials data for cyclic loading, Supplement 1. Amsterdam: Elsevier; 1990. Other References: Lang KH. Das Ermüdungsverhalten von GGG-60, GGG-40,GGV-30 und GG-30 im Temperaturbereich 20°C< T < 500°C. Dissertation. Universität Karlsruhe; 1985. Material Group: Cast Steel Subgroup: Typical Application: General purpose nonalloyed grey cast iron. | {'chemical_composition': {'C': '3.24000', 'Si': '1.73000', 'Mn': '0.75000', 'P': '', 'S': '', 'Cr': '0.06000', 'Mo': '0.03000', 'Ni': '0.10000', 'Cu': '0.63000', 'Al': '', 'Co': '', 'Ti': '', 'W': '', 'V': '', 'Nb': '', 'N': '', 'Other': 'P.S 0.087%'}} | Source: bar, diameter 30 mm Dimensions (mm): | Heat Treatment Type: Additional Remarks: | Microstructure Information: Additional Remarks: | Hardness Value (Brinell): Hardness Value (Vickers): Hardness Value (Rockwell): | Testing Temperature (°C): 23.0 Testing Medium: air Loading Type: axial Loading Control: total strain control Specimen Information: cylindrical, diameter 7 mm ; specimen location: NA ; gauge lenght: 10 mm Strain Rate: 1,44 %/min Additional Remarks: testing machine: Schenck, servohydraulic, 50 kN | 125000 | 0 | 264 | 310 | 0.5 | 0 | 0 | 0 | Strength Coefficient (N/mm⁻²): 0.0 Strain Hardening Exponent: 0.0 | N/A | 23 | air | axial | stress control | cylindrical. diameter 7 mm ; surface: NA ; location/orientation: NA ; gauge length: 10 mm | -1 | Cyclic Yield Strength (N/mm⁻²): 261.0 Cyclic Strength Coefficient (N/mm⁻²): 709.0 Cyclic Strain Hardening Exponent: 0.16 | Transition Life (Number of Cycles): 2 Endurance/Fatigue Limit Cycles (NE): Stress Amplitude at NE (N/mm⁻²): 0.0 Strain Amplitude at NE: 0.0 Scatter Band of Stress Amplitudes (σa,10% / σa,90%): 1.095 Scatter Band of Plastic Strain Amplitudes (εa,p,10% / εa,p,90%): 1.512 (εa,p,10% / εa,p,90%)Exponent of S-N Curve: 0.0 | Fatigue Strength Coefficient (N/mm⁻²): 308.0 Fatigue Strength Exponent: -0.078 Fatigue Ductility Coefficient: 0.004 Fatigue Ductility Exponent: -0.465 | https://www.matdat.com/Dashboard/DetailReport.aspx?idMat=791&ChartDirectorChartImage=chart_cycChart&cacheId=3afe451ca7224c05ab778e078b13a0fa&cacheDefeat=638822239048593923 | https://www.matdat.com/Dashboard/DetailReport.aspx?idMat=791&ChartDirectorChartImage=chart_fatChart&cacheId=da0afe8bdd2645698875340be44dd236&cacheDefeat=638822239048593923
Unalloyed steel | 64 | DIN: Ck 15 W.Nr. (DIN 17007): 1.1141 EN: AISI: 1015 ; 1017 AFNOR: XC12 ; XC18 ASTM: BS: 080M15 GOST: 1050-74 ; 15 HRN: ISO: 2 ; C15E4 JIS: S 15 C JUS: Č1221 SAE: 1015 ; 1017 SS: 1370 ; 1370-04 UNS: G10170 Other & Commercial: | Contributed by: MATDAT Entry Date: 01.06.2011 Source Reference: Boller C, Seeger T. Materials data for cyclic loading, Part A. Amsterdam: Elsevier; 1987. Other References: Traiser H. Verformungsverhalten und mikrostrukturelle Veranderungen normalisierter Kohlenstoffstahle bei dynamischer Beanspruchung unter besonderer Berucksichtigung des spannungsmechanischen und oberflachentechnischen Grosseneinflusses. Dissertation. TH Darmstadt; 1981. Material Group: Unalloyed steel Steel Subgroup: Typical Application: Low stressed components for automobile industry and general mechanical engineering - cranks, spindles, cartridges, pins, bushings, bolts, screws, shafts, joints, etc. | {'chemical_composition': {'C': '0.12000', 'Si': '0.19500', 'Mn': '0.41000', 'P': '', 'S': '0.00700', 'Cr': '0.07300', 'Mo': '', 'Ni': '0.02900', 'Cu': '', 'Al': '', 'Co': '', 'Ti': '', 'W': '', 'V': '', 'Nb': '', 'N': '0.01200', 'Other': 'P<0.035 %'}} | Source: bar, diameter 20 mm and 40 mm, rolled Dimensions (mm): | Heat Treatment Type: normalized Additional Remarks: normalized, 910°C/15 min, furnace | Microstructure Information: Additional Remarks: | Hardness Value (Brinell): Hardness Value (Vickers): 109.0 Hardness Value (Rockwell): | Testing Temperature (°C): 23.0 Testing Medium: air Loading Type: axial Loading Control: Specimen Information: cylindrical, diameter 12 mm ; location/orientation: in longitudinal direction ; gauge length: NA Strain Rate: NA ; Young´s modulus estimated Additional Remarks: testing machine: NA | 210000 | 0 | 240 | 379 | 53 | 58 | 0 | 0 | Strength Coefficient (N/mm⁻²): 0.0 Strain Hardening Exponent: 0.0 | N/A | 23 | air | axial | stress control | cylindrical. diameter 12 mm ; surface: NA ; location/orientation: in longitudinal direction ; gauge length: 60 mm | -1 | Cyclic Yield Strength (N/mm⁻²): 245.0 Cyclic Strength Coefficient (N/mm⁻²): 607.0 Cyclic Strain Hardening Exponent: 0.135 | Transition Life (Number of Cycles): 507551 Endurance/Fatigue Limit Cycles (NE): Stress Amplitude at NE (N/mm⁻²): 0.0 Strain Amplitude at NE: 0.0 Scatter Band of Stress Amplitudes (σa,10% / σa,90%): 1.081 Scatter Band of Plastic Strain Amplitudes (εa,p,10% / εa,p,90%): 1.262 (εa,p,10% / εa,p,90%)Exponent of S-N Curve: 0.0 | Fatigue Strength Coefficient (N/mm⁻²): 657.0 Fatigue Strength Exponent: -0.086 Fatigue Ductility Coefficient: 1.403 Fatigue Ductility Exponent: -0.622 | https://www.matdat.com/Dashboard/DetailReport.aspx?idMat=64&ChartDirectorChartImage=chart_cycChart&cacheId=0e8979e407d04fb6a943776923c24f57&cacheDefeat=638822239041573255 | https://www.matdat.com/Dashboard/DetailReport.aspx?idMat=64&ChartDirectorChartImage=chart_fatChart&cacheId=1ef3049648f84f7cad54eec0ce2b3bcc&cacheDefeat=638822239041573255
Unalloyed steel | 61 | DIN: Ck 10 W.Nr. (DIN 17007): 1.1121 EN: AISI: 1010 AFNOR: XC10 ASTM: BS: 040A10 ; 045M10 GOST: 08 ; 10 ; 1050-73 HRN: ISO: 1 ; C10 JIS: S 10 C JUS: Č1121 SAE: 1010 SS: 1265 UNS: G10100 Other & Commercial: | Contributed by: MATDAT Entry Date: 01.06.2011 Source Reference: Boller C, Seeger T. Materials data for cyclic loading, Part A. Amsterdam: Elsevier; 1987. Other References: Pohl K, Mayr P, Macherauch E. Shape and Structure of Persistent Slip Bands in Iron Carbon Alloys. Proceedings of the Symposium "Defects, Fracture and Fatigue". Mount Gabriel, Canada; 1982. Material Group: Unalloyed steel Steel Subgroup: Typical Application: Low stressed components for automobile and machine production - cranks, pins, bushings, screws, shafts, spindles, etc. | {'chemical_composition': {'C': '0.12000', 'Si': '0.28000', 'Mn': '0.54000', 'P': '0.02800', 'S': '0.02600', 'Cr': '0.07000', 'Mo': '0.01000', 'Ni': '0.05000', 'Cu': '0.05000', 'Al': '', 'Co': '', 'Ti': '', 'W': '', 'V': '', 'Nb': '', 'N': '', 'Other': ''}} | Source: Dimensions (mm): | Heat Treatment Type: annealed Additional Remarks: 977°C/30min, Ar, furnace | Microstructure Information: Additional Remarks: grain size: 30 micrometers | Hardness Value (Brinell): Hardness Value (Vickers): Hardness Value (Rockwell): | Testing Temperature (°C): 23.0 Testing Medium: air Loading Type: axial Loading Control: Specimen Information: flat sheet, 4x5 mm ; location/orientation: NA ; gauge length: 10 mm Strain Rate: 1,2 %/min Additional Remarks: testing machine: NA | 210000 | 0 | 235 | 377 | 28 | 2 | 0 | 0 | Strength Coefficient (N/mm⁻²): 0.0 Strain Hardening Exponent: 0.0 | N/A | 23 | air | axial | stress control | flat sheet. 4x5 mm ; surface: electropolished ; location/orientation: NA ; gauge length: 10 mm | -1 | Cyclic Yield Strength (N/mm⁻²): 272.0 Cyclic Strength Coefficient (N/mm⁻²): 432.0 Cyclic Strain Hardening Exponent: 0.074 | Transition Life (Number of Cycles): 23638 Endurance/Fatigue Limit Cycles (NE): Stress Amplitude at NE (N/mm⁻²): 0.0 Strain Amplitude at NE: 0.0 Scatter Band of Stress Amplitudes (σa,10% / σa,90%): 1.071 Scatter Band of Plastic Strain Amplitudes (εa,p,10% / εa,p,90%): 1.663 (εa,p,10% / εa,p,90%)Exponent of S-N Curve: 0.0 | Fatigue Strength Coefficient (N/mm⁻²): 512.0 Fatigue Strength Exponent: -0.062 Fatigue Ductility Coefficient: 10.849 Fatigue Ductility Exponent: -0.842 | https://www.matdat.com/Dashboard/DetailReport.aspx?idMat=61&ChartDirectorChartImage=chart_cycChart&cacheId=96295f7941f84fc998f509c9335ab9db&cacheDefeat=638822239084767994 | https://www.matdat.com/Dashboard/DetailReport.aspx?idMat=61&ChartDirectorChartImage=chart_fatChart&cacheId=d010158c0d114e87b226528598d02ab4&cacheDefeat=638822239084767994
Unalloyed steel | 60 | DIN: C10 W.Nr. (DIN 17007): 1.0301 EN: AISI: 1010 AFNOR: AF34C10 ; XC10 ASTM: BS: 040A10 ; 045M10 GOST: 10 HRN: ISO: C10 JIS: S 10 C JUS: Č1120 SAE: 950 XK SS: UNS: G10100 Other & Commercial: | Contributed by: MATDAT Entry Date: 01.06.2011 Source Reference: Boller C, Seeger T. Materials data for cyclic loading, Part A. Amsterdam: Elsevier; 1987. Other References: Mitchell RM. Material Characterization of SAE 950XK; Monotonic and Cyclic Stress-Strain Behaviour and Strain-Life Response. FCP Report No 25. University of Illinois; 1977. Material Group: Unalloyed steel Steel Subgroup: Typical Application: Smaller case hardened machine components, moderately stressed parts - shafts, pins... | {'chemical_composition': {'C': '0.09000', 'Si': '0.01600', 'Mn': '0.46000', 'P': '0.00900', 'S': '0.01300', 'Cr': '0.01600', 'Mo': '', 'Ni': '0.04000', 'Cu': '0.04200', 'Al': '0.04200', 'Co': '', 'Ti': '', 'W': '', 'V': '', 'Nb': '', 'N': '', 'Other': ''}} | Source: plate, 6,35 mm thick Dimensions (mm): | Heat Treatment Type: as received Additional Remarks: | Microstructure Information: Additional Remarks: | Hardness Value (Brinell): 183.0 Hardness Value (Vickers): Hardness Value (Rockwell): | Testing Temperature (°C): 23.0 Testing Medium: air Loading Type: axial Loading Control: Specimen Information: cylindrical, diameter 5,1 mm ; location/orientation: NA ; gauge length: 14 mm Strain Rate: NA Additional Remarks: testing machine: NA | 217510 | 0 | 435 | 566 | 0 | 68 | 1205 | 1.1299 | Strength Coefficient (N/mm⁻²): 659.0 Strain Hardening Exponent: 0.073 | N/A | 23 | air | axial | total strain control | cylindrical. diameter 5 mm ; surface: electrolytically and mechanically polished ; location/orientation: in rolling direction ; gauge length: 10 mm | -1 | Cyclic Yield Strength (N/mm⁻²): 463.0 Cyclic Strength Coefficient (N/mm⁻²): 1381.0 Cyclic Strain Hardening Exponent: 0.176 | Transition Life (Number of Cycles): 4442 Endurance/Fatigue Limit Cycles (NE): Stress Amplitude at NE (N/mm⁻²): 0.0 Strain Amplitude at NE: 0.0 Scatter Band of Stress Amplitudes (σa,10% / σa,90%): 1.024 Scatter Band of Plastic Strain Amplitudes (εa,p,10% / εa,p,90%): 1.897 (εa,p,10% / εa,p,90%)Exponent of S-N Curve: 0.0 | Fatigue Strength Coefficient (N/mm⁻²): 875.0 Fatigue Strength Exponent: -0.063 Fatigue Ductility Coefficient: 0.594 Fatigue Ductility Exponent: -0.613 | https://www.matdat.com/Dashboard/DetailReport.aspx?idMat=60&ChartDirectorChartImage=chart_cycChart&cacheId=094f97131d254025962cddae4cda8fc0&cacheDefeat=638822239080309401 | https://www.matdat.com/Dashboard/DetailReport.aspx?idMat=60&ChartDirectorChartImage=chart_fatChart&cacheId=237ba9f204ff4ceeb4d78878f000689c&cacheDefeat=638822239080309401
Unalloyed steel | 55 | DIN: St 52-3 W.Nr. (DIN 17007): 1.0841 EN: AISI: AFNOR: FeV340-50HE ASTM: BS: 340-50-E5 GOST: HRN: ISO: JIS: JUS: SAE: SS: UNS: Other & Commercial: | Contributed by: MATDAT Entry Date: 01.06.2011 Source Reference: Boller C, Seeger T. Materials data for cyclic loading, Part A. Amsterdam: Elsevier; 1987. Other References: Veith H. Zum Spannungs-Dehnungs-Verhalten von Baustählen bei Wechselbeanspruchung. BAM-Berichte Nr 8. Berlin: Bundesanstalt für Materialprüfung (BAM); November 1971. Material Group: Unalloyed steel Steel Subgroup: Typical Application: | {'chemical_composition': {'C': '0.18000', 'Si': '0.41000', 'Mn': '1.26000', 'P': '0.03400', 'S': '0.03400', 'Cr': '', 'Mo': '', 'Ni': '', 'Cu': '0.29000', 'Al': '0.04000', 'Co': '', 'Ti': '', 'W': '', 'V': '', 'Nb': '', 'N': '0.00600', 'Other': ''}} | Source: bars, diameter 32 mm Dimensions (mm): | Heat Treatment Type: Additional Remarks: hotrolled, 1100°C/2h, furnace | Microstructure Information: Additional Remarks: grain size: 45,3 micrometers | Hardness Value (Brinell): Hardness Value (Vickers): Hardness Value (Rockwell): | Testing Temperature (°C): 23.0 Testing Medium: air Loading Type: axial Loading Control: deformation control Specimen Information: cylindrical, diameter 16 mm ; location/orientation: in rolling direction ; gauge length: 35 mm Strain Rate: NA ; Young´s modulus estimated Additional Remarks: testing machine: Schneck PH 001 D, 200 kN | 210000 | 0 | 306 | 0 | 0 | 0 | 0 | 0 | Strength Coefficient (N/mm⁻²): 0.0 Strain Hardening Exponent: 0.0 | N/A | 23 | air | axial | deformation control | cylindrical. diameter 16 mm ; surface: polished ; location/orientation: in rolling direction ; gauge length: 35 mm | -1 | Cyclic Yield Strength (N/mm⁻²): 269.0 Cyclic Strength Coefficient (N/mm⁻²): 400.0 Cyclic Strain Hardening Exponent: 0.064 | Transition Life (Number of Cycles): 8 Endurance/Fatigue Limit Cycles (NE): Stress Amplitude at NE (N/mm⁻²): 0.0 Strain Amplitude at NE: 0.0 Scatter Band of Stress Amplitudes (σa,10% / σa,90%): 1.042 Scatter Band of Plastic Strain Amplitudes (εa,p,10% / εa,p,90%): 1.0 (εa,p,10% / εa,p,90%)Exponent of S-N Curve: 0.0 | Fatigue Strength Coefficient (N/mm⁻²): 318.0 Fatigue Strength Exponent: -0.051 Fatigue Ductility Coefficient: 0.006 Fatigue Ductility Exponent: -0.559 | https://www.matdat.com/Dashboard/DetailReport.aspx?idMat=55&ChartDirectorChartImage=chart_cycChart&cacheId=8c4695d781bd45d08f1ef6f5e21fd596&cacheDefeat=638822239102252620 | https://www.matdat.com/Dashboard/DetailReport.aspx?idMat=55&ChartDirectorChartImage=chart_fatChart&cacheId=4b71b9137ee34f09ad775e0b92818139&cacheDefeat=638822239102252620
Unalloyed steel | 59 | DIN: Ck 01 W.Nr. (DIN 17007): EN: AISI: AFNOR: ASTM: BS: GOST: HRN: ISO: JIS: JUS: SAE: SS: UNS: Other & Commercial: | Contributed by: MATDAT Entry Date: 01.06.2011 Source Reference: Boller C, Seeger T. Materials data for cyclic loading, Part A. Amsterdam: Elsevier; 1987. Other References: Pilo. Zum Wechselverformungsverhalten normalisierter unlegierter Stähle mit Kohlenstoffgehalten von 0,01 bis 1,02 Gewicht %. Dissertation. TU Karlsruhe; 1979. Material Group: Unalloyed steel Steel Subgroup: Typical Application: | {'chemical_composition': {'C': '0.01000', 'Si': '0.02000', 'Mn': '0.03000', 'P': '0.01200', 'S': '0.00200', 'Cr': '0.01000', 'Mo': '', 'Ni': '0.03000', 'Cu': '0.01000', 'Al': '0.13000', 'Co': '', 'Ti': '', 'W': '', 'V': '', 'Nb': '', 'N': '', 'Other': ''}} | Source: rolled bars, diameter 20 mm Dimensions (mm): | Heat Treatment Type: normalized Additional Remarks: 30min/920°C/air | Microstructure Information: Additional Remarks: grain size: 41 micrometers | Hardness Value (Brinell): Hardness Value (Vickers): Hardness Value (Rockwell): | Testing Temperature (°C): 23.0 Testing Medium: air Loading Type: axial Loading Control: deformation control Specimen Information: cylindrical, diameter 3,8 mm ; location/orientation: in rolling direction ; gauge length: 60 mm Strain Rate: 4,8 %/min ; Young´s modulus estimated Additional Remarks: testing machine: Zwick, max. 50 kN | 210000 | 0 | 190 | 308 | 33 | 0 | 0 | 0 | Strength Coefficient (N/mm⁻²): 0.0 Strain Hardening Exponent: 0.0 | N/A | 23 | air | axial | stress control | cylindrical. diameter 5.1 mm ; surface: NA ; location/orientation: NA ; gauge length: 14 mm | -1 | Cyclic Yield Strength (N/mm⁻²): 212.0 Cyclic Strength Coefficient (N/mm⁻²): 502.0 Cyclic Strain Hardening Exponent: 0.139 | Transition Life (Number of Cycles): 96727 Endurance/Fatigue Limit Cycles (NE): Stress Amplitude at NE (N/mm⁻²): 0.0 Strain Amplitude at NE: 0.0 Scatter Band of Stress Amplitudes (σa,10% / σa,90%): 1.11 Scatter Band of Plastic Strain Amplitudes (εa,p,10% / εa,p,90%): 1.258 (εa,p,10% / εa,p,90%)Exponent of S-N Curve: 0.0 | Fatigue Strength Coefficient (N/mm⁻²): 682.0 Fatigue Strength Exponent: -0.105 Fatigue Ductility Coefficient: 7.594 Fatigue Ductility Exponent: -0.742 | https://www.matdat.com/Dashboard/DetailReport.aspx?idMat=59&ChartDirectorChartImage=chart_cycChart&cacheId=d780465c88f34cb78c8fedb88b9841ed&cacheDefeat=638822239087433766 | https://www.matdat.com/Dashboard/DetailReport.aspx?idMat=59&ChartDirectorChartImage=chart_fatChart&cacheId=3707b3847691423c822ec419acd97d92&cacheDefeat=638822239087433766
Unalloyed steel | 58 | DIN: H II A W.Nr. (DIN 17007): 1.0425 EN: AISI: AFNOR: A42CP ; AP ; FP ASTM: 60 BS: 161-400 ; 161-400BLT0 GOST: 16K, 20K HRN: ISO: P9 JIS: JUS: Č1204 SAE: SS: 1430 ; 1431-01 ; 1432 UNS: K01700 Other & Commercial: | Contributed by: MATDAT Entry Date: 01.06.2011 Source Reference: Boller C, Seeger T. Materials data for cyclic loading, Part A. Amsterdam: Elsevier; 1987. Other References: Luft G. Zeitfestigkeitsverhalten von Stählen. Technische-wissenschaftl Berichte, Heft 68-02. MPA Stuttgart; 1968. Material Group: Unalloyed steel Steel Subgroup: Typical Application: Boiler plate for boilers, pressure vessels, heat exchangers, fittings, Rm=410-500 N/mm2 | {'chemical_composition': {'C': '0.20000', 'Si': '', 'Mn': '0.50000', 'P': '', 'S': '', 'Cr': '', 'Mo': '', 'Ni': '', 'Cu': '', 'Al': '', 'Co': '', 'Ti': '', 'W': '', 'V': '', 'Nb': '', 'N': '', 'Other': 'Si<0.35 % ; P<0.05 % ; S<0.05 % ; Cr<0.3 % ; chemical composition according to DIN 17 156'}} | Source: sheet Dimensions (mm): | Heat Treatment Type: as received Additional Remarks: | Microstructure Information: Additional Remarks: | Hardness Value (Brinell): Hardness Value (Vickers): Hardness Value (Rockwell): | Testing Temperature (°C): 24.0 Testing Medium: air Loading Type: axial Loading Control: Specimen Information: Strain Rate: Additional Remarks: | 207000 | 0 | 344 | 461 | 22 | 61 | 0 | 0 | Strength Coefficient (N/mm⁻²): 0.0 Strain Hardening Exponent: 0.0 | N/A | 24 | air | axial | total strain control | cylindrical. diameter 16 mm ; surface: polished in longitudinal direction ; location/orientation: transversal to rolling direction ; gauge length: 40 mm | -1 | Cyclic Yield Strength (N/mm⁻²): 303.0 Cyclic Strength Coefficient (N/mm⁻²): 974.0 Cyclic Strain Hardening Exponent: 0.188 | Transition Life (Number of Cycles): 19000 Endurance/Fatigue Limit Cycles (NE): Stress Amplitude at NE (N/mm⁻²): 0.0 Strain Amplitude at NE: 0.0 Scatter Band of Stress Amplitudes (σa,10% / σa,90%): 1.026 Scatter Band of Plastic Strain Amplitudes (εa,p,10% / εa,p,90%): 1.094 (εa,p,10% / εa,p,90%)Exponent of S-N Curve: 0.0 | Fatigue Strength Coefficient (N/mm⁻²): 701.0 Fatigue Strength Exponent: -0.086 Fatigue Ductility Coefficient: 0.171 Fatigue Ductility Exponent: -0.458 | https://www.matdat.com/Dashboard/DetailReport.aspx?idMat=58&ChartDirectorChartImage=chart_cycChart&cacheId=cff7e226a41446e8a46543e4eba0f1a1&cacheDefeat=638822239090090760 | https://www.matdat.com/Dashboard/DetailReport.aspx?idMat=58&ChartDirectorChartImage=chart_fatChart&cacheId=2f00bdcfc2b34118b83ddee9085d80c1&cacheDefeat=638822239090090760
Unalloyed steel | 62 | DIN: Ck 10 W.Nr. (DIN 17007): 1.1121 EN: AISI: 1010 AFNOR: XC10 ASTM: BS: 040A10 ; 045M10 GOST: 08 ; 10 ; 1050-73 HRN: ISO: 1 ; C10 JIS: S 10 C JUS: Č1121 SAE: 1010 SS: 1265 UNS: G10100 Other & Commercial: | Contributed by: MATDAT Entry Date: 01.06.2011 Source Reference: Boller C, Seeger T. Materials data for cyclic loading, Part A. Amsterdam: Elsevier; 1987. Other References: Pilo. Zum Wechselverformungsverhalten normalisierter unlegierter Stähle mit Kohlenstoffgehalten von 0,01 bis 1,02 Gewicht %. Dissertation. TU Karlsruhe; 1979. Material Group: Unalloyed steel Steel Subgroup: Typical Application: Low stressed components for automobile and machine production - cranks, pins, bushings, screws, shafts, spindles, etc. | {'chemical_composition': {'C': '0.12000', 'Si': '0.28000', 'Mn': '0.54000', 'P': '0.02800', 'S': '0.02600', 'Cr': '0.07000', 'Mo': '0.01000', 'Ni': '0.05000', 'Cu': '0.05000', 'Al': '', 'Co': '', 'Ti': '', 'W': '', 'V': '', 'Nb': '', 'N': '', 'Other': ''}} | Source: rolled bars, diameter 20 mm Dimensions (mm): | Heat Treatment Type: normalized Additional Remarks: 30min/920°C/air | Microstructure Information: Additional Remarks: grain size: 34 micrometers | Hardness Value (Brinell): Hardness Value (Vickers): Hardness Value (Rockwell): | Testing Temperature (°C): 23.0 Testing Medium: air Loading Type: axial Loading Control: deformation control Specimen Information: cylindrical, diameter 3,8 mm ; location/orientation: in rolling direction ; gauge length: 60 mm Strain Rate: 4,8 %/min ; Young´s modulus estimated Additional Remarks: testing machine: Zwick, max. 50 kN | 210000 | 0 | 235 | 377 | 28 | 0 | 0 | 0 | Strength Coefficient (N/mm⁻²): 0.0 Strain Hardening Exponent: 0.0 | N/A | 23 | air | axial | stress control | cylindrical. diameter 5 mm ; surface: electrolytically and mechanically polished ; location/orientation: in rolling direction ; gauge length: 10 mm | -1 | Cyclic Yield Strength (N/mm⁻²): 276.0 Cyclic Strength Coefficient (N/mm⁻²): 505.0 Cyclic Strain Hardening Exponent: 0.098 | Transition Life (Number of Cycles): 34152 Endurance/Fatigue Limit Cycles (NE): Stress Amplitude at NE (N/mm⁻²): 0.0 Strain Amplitude at NE: 0.0 Scatter Band of Stress Amplitudes (σa,10% / σa,90%): 1.046 Scatter Band of Plastic Strain Amplitudes (εa,p,10% / εa,p,90%): 1.927 (εa,p,10% / εa,p,90%)Exponent of S-N Curve: 0.0 | Fatigue Strength Coefficient (N/mm⁻²): 1245.0 Fatigue Strength Exponent: -0.141 Fatigue Ductility Coefficient: 14.0779 Fatigue Ductility Exponent: -0.839 | https://www.matdat.com/Dashboard/DetailReport.aspx?idMat=62&ChartDirectorChartImage=chart_cycChart&cacheId=fb48b99b28a64cbdb61e047970d41ea9&cacheDefeat=638822239059035255 | https://www.matdat.com/Dashboard/DetailReport.aspx?idMat=62&ChartDirectorChartImage=chart_fatChart&cacheId=dc003b6d865e4948ba2affbd9099092c&cacheDefeat=638822239059035255
Unalloyed steel | 53 | DIN: St 52-3 W.Nr. (DIN 17007): 1.0841 EN: AISI: AFNOR: FeV340-50HE ASTM: BS: 340-50-E5 GOST: HRN: ISO: JIS: JUS: SAE: SS: UNS: Other & Commercial: | Contributed by: MATDAT Entry Date: 01.06.2011 Source Reference: Boller C, Seeger T. Materials data for cyclic loading, Part A. Amsterdam: Elsevier; 1987. Other References: Veith H. Zum Spannungs-Dehnungs-Verhalten von Baustählen bei Wechselbeanspruchung. BAM-Berichte Nr 8. Berlin: Bundesanstalt für Materialprüfung (BAM); November 1971. Material Group: Unalloyed steel Steel Subgroup: Typical Application: | {'chemical_composition': {'C': '0.18000', 'Si': '0.41000', 'Mn': '1.26000', 'P': '0.03400', 'S': '0.03400', 'Cr': '', 'Mo': '', 'Ni': '', 'Cu': '0.29000', 'Al': '0.04000', 'Co': '', 'Ti': '', 'W': '', 'V': '', 'Nb': '', 'N': '0.00600', 'Other': ''}} | Source: bars, diameter 32 mm Dimensions (mm): | Heat Treatment Type: Additional Remarks: hotrolled, 980°C/2h, air | Microstructure Information: Additional Remarks: grain size: 22,2 micrometers | Hardness Value (Brinell): Hardness Value (Vickers): Hardness Value (Rockwell): | Testing Temperature (°C): 23.0 Testing Medium: air Loading Type: axial Loading Control: deformation control Specimen Information: cylindrical, diameter 16 mm ; location/orientation: in rolling direction ; gauge length: 35 mm Strain Rate: NA ; Young´s modulus estimated Additional Remarks: testing machine: Schneck PH 001 D, 200 kN | 210000 | 0 | 385 | 0 | 0 | 0 | 0 | 0 | Strength Coefficient (N/mm⁻²): 0.0 Strain Hardening Exponent: 0.0 | N/A | 23 | air | axial | deformation control | cylindrical. diameter 16 mm ; surface: polished ; location/orientation: in rolling direction ; gauge length: 35 mm | -1 | Cyclic Yield Strength (N/mm⁻²): 351.0 Cyclic Strength Coefficient (N/mm⁻²): 653.0 Cyclic Strain Hardening Exponent: 0.1 | Transition Life (Number of Cycles): 15 Endurance/Fatigue Limit Cycles (NE): Stress Amplitude at NE (N/mm⁻²): 0.0 Strain Amplitude at NE: 0.0 Scatter Band of Stress Amplitudes (σa,10% / σa,90%): 1.116 Scatter Band of Plastic Strain Amplitudes (εa,p,10% / εa,p,90%): 3.589 (εa,p,10% / εa,p,90%)Exponent of S-N Curve: 0.0 | Fatigue Strength Coefficient (N/mm⁻²): 448.0 Fatigue Strength Exponent: -0.065 Fatigue Ductility Coefficient: 0.009 Fatigue Ductility Exponent: -0.496 | https://www.matdat.com/Dashboard/DetailReport.aspx?idMat=53&ChartDirectorChartImage=chart_cycChart&cacheId=8af6932f0e644a5c86915975ae84e15f&cacheDefeat=638822239123321094 | https://www.matdat.com/Dashboard/DetailReport.aspx?idMat=53&ChartDirectorChartImage=chart_fatChart&cacheId=f987936eb8cd4e81b7340c12e07d1c73&cacheDefeat=638822239123321094
Cast | 799 | DIN: GGG-40 W.Nr. (DIN 17007): 0.7040 EN: AISI: 60-40-18 AFNOR: FGS400-12 ; FGS400-15 ASTM: Grade 60-40-18 BS: Grade 420/12 GOST: 7293-79 ; VC40 ; VC42-12 HRN: ISO: 400-12 JIS: FCD 400 JUS: NL400-12 SAE: SS: 0717-02 UNS: Other & Commercial: | Contributed by: MATDAT Entry Date: 01.06.2011 Source Reference: Bäumel A, Seeger T. Materials data for cyclic loading, Supplement 1. Amsterdam: Elsevier; 1990. Other References: Lang, K.H., Eifler, D., Macherauch, E.: Cyclic Deformation Behaviour of Cast Irons with Various Graphite Shapes in the Temperature Range 20°C < T < 500°C. Fatigue ´87, Third International Conference on Fatigue and Fatigue Thresholds at the University of Virginia. Engineering Materials Advisory Services Ltd, Charlottesville, Virginia; June 28 - July 3 1987. pp 627-636. Material Group: Cast Steel Subgroup: Typical Application: General purpose nonalloyed spheroidal graphite cast iron. | {'chemical_composition': {'C': '3.70000', 'Si': '2.39000', 'Mn': '0.48000', 'P': '0.03700', 'S': '0.00500', 'Cr': '0.03000', 'Mo': '0.02000', 'Ni': '0.80000', 'Cu': '', 'Al': '', 'Co': '', 'Ti': '', 'W': '', 'V': '', 'Nb': '', 'N': '', 'Other': 'Cu<0.05%'}} | Source: YZ-cotter, 300 mm long Dimensions (mm): | Heat Treatment Type: Additional Remarks: | Microstructure Information: Additional Remarks: | Hardness Value (Brinell): Hardness Value (Vickers): Hardness Value (Rockwell): | Testing Temperature (°C): 23.0 Testing Medium: air Loading Type: axial Loading Control: total strain control Specimen Information: cylindrical, diameter 7 mm ; specimen location: NA ; gauge lenght: 10 mm Strain Rate: 1,44 %/min Additional Remarks: testing machine: Schenck, servohydraulic, 50 kN | 165000 | 0 | 323 | 470 | 17.3 | 0 | 0 | 0 | Strength Coefficient (N/mm⁻²): 514.0 Strain Hardening Exponent: 0.076 | N/A | 23 | air | axial | total strain control | cylindrical. diameter 7 mm ; surface: NA ; location/orientation: NA ; gauge length: 10 mm | -1 | Cyclic Yield Strength (N/mm⁻²): 446.0 Cyclic Strength Coefficient (N/mm⁻²): 698.0 Cyclic Strain Hardening Exponent: 0.072 | Transition Life (Number of Cycles): 557 Endurance/Fatigue Limit Cycles (NE): Stress Amplitude at NE (N/mm⁻²): 0.0 Strain Amplitude at NE: 0.0 Scatter Band of Stress Amplitudes (σa,10% / σa,90%): 1.074 Scatter Band of Plastic Strain Amplitudes (εa,p,10% / εa,p,90%): 1.709 (εa,p,10% / εa,p,90%)Exponent of S-N Curve: 0.0 | Fatigue Strength Coefficient (N/mm⁻²): 892.0 Fatigue Strength Exponent: -0.087 Fatigue Ductility Coefficient: 1.024 Fatigue Ductility Exponent: -0.835 | https://www.matdat.com/Dashboard/DetailReport.aspx?idMat=799&ChartDirectorChartImage=chart_cycChart&cacheId=5938f0d5f860451baea982bea9c10f72&cacheDefeat=638822238984488717 | https://www.matdat.com/Dashboard/DetailReport.aspx?idMat=799&ChartDirectorChartImage=chart_fatChart&cacheId=6802491d34b74b15b33db6828dca22a8&cacheDefeat=638822238984645019
Unalloyed steel | 561 | DIN: Ck 45 N W.Nr. (DIN 17007): 1.1191 EN: AISI: 1042 ; 1045 AFNOR: XC45 ; XC48H1 ASTM: BS: 060A47 ; 080M46 GOST: 45 HRN: ISO: C45E4 ; CS45 JIS: S 45 C JUS: Č1531 SAE: 1042 ; 1045 SS: 1672 UNS: G10420 ; G10450 Other & Commercial: | Contributed by: MATDAT Entry Date: 01.06.2011 Source Reference: Bäumel A, Seeger T. Materials data for cyclic loading, Supplement 1. Amsterdam: Elsevier; 1990. Other References: Walla J, Bomas H. Cyclic Material Properties of Steel Ck 45 N. Private communication; 1988. Material Group: Unalloyed steel Steel Subgroup: Typical Application: Comp. parts for vehicles-shafts, bushings, crankshafts, connecting rods and parts for the machine building industry. Steel to produce sickles, axes, knives, hammers. | {'chemical_composition': {'C': '0.43000', 'Si': '0.28000', 'Mn': '0.73000', 'P': '0.01600', 'S': '0.02200', 'Cr': '0.23000', 'Mo': '0.00700', 'Ni': '', 'Cu': '', 'Al': '0.02600', 'Co': '', 'Ti': '', 'W': '', 'V': '', 'Nb': '', 'N': '0.01500', 'Other': ''}} | Source: flat bar, 6x25 mm Dimensions (mm): | Heat Treatment Type: Additional Remarks: 850°C/30min, furnace cooled | Microstructure Information: ferrite and pearlite Additional Remarks: grain size: 7-11 micrometers | Hardness Value (Brinell): Hardness Value (Vickers): 170.0 Hardness Value (Rockwell): | Testing Temperature (°C): 23.0 Testing Medium: air Loading Type: axial Loading Control: displacement control Specimen Information: flat sheet, 5x10 mm ; specimen location: in rolling direction ; gauge lenght: 20 mm Strain Rate: NA Additional Remarks: testing machine: Schenck-Trebel, RM 250 | 217000 | 0 | 341 | 615 | 36 | 45 | 0 | 0 | Strength Coefficient (N/mm⁻²): 810.0 Strain Hardening Exponent: 0.175 | N/A | 23 | air | axial | stress control | flat sheet. 5x10 mm ; surface: grinded ; location/orientation: in rolling direction ; gauge length: 20 mm | -1 | Cyclic Yield Strength (N/mm⁻²): 321.0 Cyclic Strength Coefficient (N/mm⁻²): 1200.0 Cyclic Strain Hardening Exponent: 0.212 | Transition Life (Number of Cycles): 13430 Endurance/Fatigue Limit Cycles (NE): Stress Amplitude at NE (N/mm⁻²): 0.0 Strain Amplitude at NE: 0.0 Scatter Band of Stress Amplitudes (σa,10% / σa,90%): 1.161 Scatter Band of Plastic Strain Amplitudes (εa,p,10% / εa,p,90%): 1.495 (εa,p,10% / εa,p,90%)Exponent of S-N Curve: 0.0 | Fatigue Strength Coefficient (N/mm⁻²): 1267.0 Fatigue Strength Exponent: -0.138 Fatigue Ductility Coefficient: 0.416 Fatigue Ductility Exponent: -0.533 | https://www.matdat.com/Dashboard/DetailReport.aspx?idMat=561&ChartDirectorChartImage=chart_cycChart&cacheId=ec7137804f9849a7a3dfcf79d66e3f11&cacheDefeat=638822239144856658 | https://www.matdat.com/Dashboard/DetailReport.aspx?idMat=561&ChartDirectorChartImage=chart_fatChart&cacheId=00239becf08d405c9f648996cfc86d38&cacheDefeat=638822239144856658
Unalloyed steel | 56 | DIN: H II W.Nr. (DIN 17007): 1.0425 EN: AISI: AFNOR: A42CP ; AP ; FP ASTM: 60 BS: 161-400 ; 161-400BLT0 GOST: 16K, 20K HRN: ISO: P9 JIS: JUS: Č1204 SAE: SS: 1430 ; 1431-01 ; 1432 UNS: K01700 Other & Commercial: | Contributed by: MATDAT Entry Date: 01.06.2011 Source Reference: Boller C, Seeger T. Materials data for cyclic loading, Part A. Amsterdam: Elsevier; 1987. Other References: Wiemann W, Reiermann D. Non published information. Material Group: Unalloyed steel Steel Subgroup: Typical Application: Boiler plate for boilers, pressure vessels, heat exchangers, fittings, Rm=410-500 N/mm2 | {'chemical_composition': {'C': '0.11000', 'Si': '0.24000', 'Mn': '1.07000', 'P': '0.01800', 'S': '0.01800', 'Cr': '', 'Mo': '', 'Ni': '', 'Cu': '', 'Al': '', 'Co': '', 'Ti': '', 'W': '', 'V': '', 'Nb': '', 'N': '', 'Other': ''}} | Source: sheet, 20 mm thick Dimensions (mm): | Heat Treatment Type: Additional Remarks: | Microstructure Information: ferrite, pearlite Additional Remarks: | Hardness Value (Brinell): Hardness Value (Vickers): 139.0 Hardness Value (Rockwell): | Testing Temperature (°C): 23.0 Testing Medium: air Loading Type: axial Loading Control: Specimen Information: flat sheet, type B 10x50; location/orientation: transversal to rolling direction ; gauge length: 50 mm Strain Rate: Additional Remarks: testing machine: Losenhausen, max. 120 kN strain rate, loading condition and specimen: according to DIN 50 145 | 212300 | 0 | 316 | 476 | 22 | 66 | 0 | 0 | Strength Coefficient (N/mm⁻²): 0.0 Strain Hardening Exponent: 0.0 | N/A | 23 | air | axial | total strain control | cylindrical. diameter 10 mm ; surface: mechanically polished ; location/orientation: transversal to rolling direction ; gauge length: 25 mm | -1 | Cyclic Yield Strength (N/mm⁻²): 289.0 Cyclic Strength Coefficient (N/mm⁻²): 853.0 Cyclic Strain Hardening Exponent: 0.174 | Transition Life (Number of Cycles): 12658 Endurance/Fatigue Limit Cycles (NE): Stress Amplitude at NE (N/mm⁻²): 0.0 Strain Amplitude at NE: 0.0 Scatter Band of Stress Amplitudes (σa,10% / σa,90%): 1.04 Scatter Band of Plastic Strain Amplitudes (εa,p,10% / εa,p,90%): 1.268 (εa,p,10% / εa,p,90%)Exponent of S-N Curve: 0.0 | Fatigue Strength Coefficient (N/mm⁻²): 805.0 Fatigue Strength Exponent: -0.108 Fatigue Ductility Coefficient: 0.679 Fatigue Ductility Exponent: -0.611 | https://www.matdat.com/Dashboard/DetailReport.aspx?idMat=56&ChartDirectorChartImage=chart_cycChart&cacheId=9e07fb27853842bea1687d8e4ef2f9e7&cacheDefeat=638822239107524433 | https://www.matdat.com/Dashboard/DetailReport.aspx?idMat=56&ChartDirectorChartImage=chart_fatChart&cacheId=67aa904a600b4d90b31a54feed7c7564&cacheDefeat=638822239107680641
Unalloyed steel | 54 | DIN: St 52-3 W.Nr. (DIN 17007): 1.0841 EN: AISI: AFNOR: FeV340-50HE ASTM: BS: 340-50-E5 GOST: HRN: ISO: JIS: JUS: SAE: SS: UNS: Other & Commercial: | Contributed by: MATDAT Entry Date: 01.06.2011 Source Reference: Boller C, Seeger T. Materials data for cyclic loading, Part A. Amsterdam: Elsevier; 1987. Other References: Veith H. Zum Spannungs-Dehnungs-Verhalten von Baustählen bei Wechselbeanspruchung. BAM-Berichte Nr 8. Berlin: Bundesanstalt für Materialprüfung (BAM); November 1971. Material Group: Unalloyed steel Steel Subgroup: Typical Application: | {'chemical_composition': {'C': '0.18000', 'Si': '0.41000', 'Mn': '1.26000', 'P': '0.03400', 'S': '0.03400', 'Cr': '', 'Mo': '', 'Ni': '', 'Cu': '0.29000', 'Al': '0.04000', 'Co': '', 'Ti': '', 'W': '', 'V': '', 'Nb': '', 'N': '0.00600', 'Other': ''}} | Source: bars, diameter 32 mm Dimensions (mm): | Heat Treatment Type: Additional Remarks: hotrolled, 990°C/2h, furnace | Microstructure Information: Additional Remarks: grain size: 32,3 micrometers | Hardness Value (Brinell): Hardness Value (Vickers): Hardness Value (Rockwell): | Testing Temperature (°C): 23.0 Testing Medium: air Loading Type: axial Loading Control: deformation control Specimen Information: cylindrical, diameter 16 mm ; location/orientation: in rolling direction ; gauge length: 35 mm Strain Rate: NA ; Young´s modulus estimated Additional Remarks: testing machine: Schneck PH 001 D, 200 kN | 210000 | 0 | 346 | 0 | 0 | 0 | 0 | 0 | Strength Coefficient (N/mm⁻²): 0.0 Strain Hardening Exponent: 0.0 | N/A | 23 | air | axial | deformation control | cylindrical. diameter 16 mm ; surface: polished ; location/orientation: in rolling direction ; gauge length: 35 mm | -1 | Cyclic Yield Strength (N/mm⁻²): 316.0 Cyclic Strength Coefficient (N/mm⁻²): 688.0 Cyclic Strain Hardening Exponent: 0.125 | Transition Life (Number of Cycles): 20 Endurance/Fatigue Limit Cycles (NE): Stress Amplitude at NE (N/mm⁻²): 0.0 Strain Amplitude at NE: 0.0 Scatter Band of Stress Amplitudes (σa,10% / σa,90%): 1.038 Scatter Band of Plastic Strain Amplitudes (εa,p,10% / εa,p,90%): 1.53 (εa,p,10% / εa,p,90%)Exponent of S-N Curve: 0.0 | Fatigue Strength Coefficient (N/mm⁻²): 389.0 Fatigue Strength Exponent: -0.062 Fatigue Ductility Coefficient: 0.008 Fatigue Ductility Exponent: -0.446 | https://www.matdat.com/Dashboard/DetailReport.aspx?idMat=54&ChartDirectorChartImage=chart_cycChart&cacheId=f2987e207b884c999025e0afbbb122e9&cacheDefeat=638822239119727387 | https://www.matdat.com/Dashboard/DetailReport.aspx?idMat=54&ChartDirectorChartImage=chart_fatChart&cacheId=e6468642d80e4860917f40042d8ab4df&cacheDefeat=638822239119727387
Unalloyed steel | 52 | DIN: St 52-3 W.Nr. (DIN 17007): 1.0841 EN: AISI: AFNOR: FeV340-50HE ASTM: BS: 340-50-E5 GOST: HRN: ISO: JIS: JUS: SAE: SS: UNS: Other & Commercial: | Contributed by: MATDAT Entry Date: 01.06.2011 Source Reference: Boller C, Seeger T. Materials data for cyclic loading, Part A. Amsterdam: Elsevier; 1987. Other References: Veith H. Zum Spannungs-Dehnungs-Verhalten von Baustählen bei Wechselbeanspruchung. BAM-Berichte Nr 8. Berlin: Bundesanstalt für Materialprüfung (BAM); November 1971. Material Group: Unalloyed steel Steel Subgroup: Typical Application: | {'chemical_composition': {'C': '0.18000', 'Si': '0.41000', 'Mn': '1.26000', 'P': '0.03400', 'S': '0.03400', 'Cr': '', 'Mo': '', 'Ni': '', 'Cu': '0.29000', 'Al': '0.04000', 'Co': '', 'Ti': '', 'W': '', 'V': '', 'Nb': '', 'N': '0.00600', 'Other': ''}} | Source: bars, diameter 32 mm Dimensions (mm): | Heat Treatment Type: normalized Additional Remarks: hotrolled, 830°C/30min, air | Microstructure Information: Additional Remarks: grain size: 13,2 micrometers | Hardness Value (Brinell): Hardness Value (Vickers): Hardness Value (Rockwell): | Testing Temperature (°C): 23.0 Testing Medium: air Loading Type: axial Loading Control: deformation control Specimen Information: cylindrical, diameter 16 mm ; location/orientation: in rolling direction ; gauge length: 35 mm Strain Rate: NA ; Young´s modulus estimated Additional Remarks: testing machine: Schneck PH 001 D, 200 kN | 210000 | 0 | 438 | 0 | 0 | 0 | 0 | 0 | Strength Coefficient (N/mm⁻²): 0.0 Strain Hardening Exponent: 0.0 | N/A | 23 | air | axial | deformation control | cylindrical. diameter 16 mm ; surface: polished ; location/orientation: in rolling direction ; gauge length: 35 mm | -1 | Cyclic Yield Strength (N/mm⁻²): 365.0 Cyclic Strength Coefficient (N/mm⁻²): 679.0 Cyclic Strain Hardening Exponent: 0.1 | Transition Life (Number of Cycles): 364 Endurance/Fatigue Limit Cycles (NE): Stress Amplitude at NE (N/mm⁻²): 0.0 Strain Amplitude at NE: 0.0 Scatter Band of Stress Amplitudes (σa,10% / σa,90%): 1.094 Scatter Band of Plastic Strain Amplitudes (εa,p,10% / εa,p,90%): 4.527 (εa,p,10% / εa,p,90%)Exponent of S-N Curve: 0.0 | Fatigue Strength Coefficient (N/mm⁻²): 573.0 Fatigue Strength Exponent: -0.07 Fatigue Ductility Coefficient: 0.141 Fatigue Ductility Exponent: -0.669 | https://www.matdat.com/Dashboard/DetailReport.aspx?idMat=52&ChartDirectorChartImage=chart_cycChart&cacheId=3214eae1bde84d4496028f441c8ccd82&cacheDefeat=638822239133962000 | https://www.matdat.com/Dashboard/DetailReport.aspx?idMat=52&ChartDirectorChartImage=chart_fatChart&cacheId=affbd025285e42a38e93245d6ef068b8&cacheDefeat=638822239133981981
Unalloyed steel | 57 | DIN: H II A W.Nr. (DIN 17007): 1.0425 EN: AISI: AFNOR: A42CP ; AP ; FP ASTM: 60 BS: 161-400 ; 161-400BLT0 GOST: 16K, 20K HRN: ISO: P9 JIS: JUS: Č1204 SAE: SS: 1430 ; 1431-01 ; 1432 UNS: K01700 Other & Commercial: | Contributed by: MATDAT Entry Date: 01.06.2011 Source Reference: Boller C, Seeger T. Materials data for cyclic loading, Part A. Amsterdam: Elsevier; 1987. Other References: Luft G. Zeitfestigkeitsverhalten von Stählen. Technische-wissenschaftl Berichte, Heft 68-02. MPA Stuttgart; 1968. Material Group: Unalloyed steel Steel Subgroup: Typical Application: Boiler plate for boilers, pressure vessels, heat exchangers, fittings, Rm=410-500 N/mm3 | {'chemical_composition': {'C': '0.20000', 'Si': '', 'Mn': '0.50000', 'P': '', 'S': '', 'Cr': '', 'Mo': '', 'Ni': '', 'Cu': '', 'Al': '', 'Co': '', 'Ti': '', 'W': '', 'V': '', 'Nb': '', 'N': '', 'Other': 'Si<0.35 % ; P<0.05 % ; S<0.05 % ; Cr<0.3 % ; chemical composition according to DIN 17 155'}} | Source: sheet Dimensions (mm): | Heat Treatment Type: as received Additional Remarks: | Microstructure Information: Additional Remarks: | Hardness Value (Brinell): Hardness Value (Vickers): Hardness Value (Rockwell): | Testing Temperature (°C): 23.0 Testing Medium: air Loading Type: axial Loading Control: Specimen Information: Strain Rate: Additional Remarks: | 207000 | 0 | 344 | 461 | 22 | 61 | 0 | 0 | Strength Coefficient (N/mm⁻²): 0.0 Strain Hardening Exponent: 0.0 | N/A | 23 | air | axial | total strain control | cylindrical. diameter 16 mm ; surface: polished in longitudinal direction ; location/orientation: transversal to rolling direction ; gauge length: 20 mm | -1 | Cyclic Yield Strength (N/mm⁻²): 303.0 Cyclic Strength Coefficient (N/mm⁻²): 974.0 Cyclic Strain Hardening Exponent: 0.188 | Transition Life (Number of Cycles): 19000 Endurance/Fatigue Limit Cycles (NE): Stress Amplitude at NE (N/mm⁻²): 0.0 Strain Amplitude at NE: 0.0 Scatter Band of Stress Amplitudes (σa,10% / σa,90%): 1.026 Scatter Band of Plastic Strain Amplitudes (εa,p,10% / εa,p,90%): 1.094 (εa,p,10% / εa,p,90%)Exponent of S-N Curve: 0.0 | Fatigue Strength Coefficient (N/mm⁻²): 701.0 Fatigue Strength Exponent: -0.086 Fatigue Ductility Coefficient: 0.171 Fatigue Ductility Exponent: -0.458 | https://www.matdat.com/Dashboard/DetailReport.aspx?idMat=57&ChartDirectorChartImage=chart_cycChart&cacheId=3b2b9bd2035a4828b7e2d0ce1690f953&cacheDefeat=638822239095205455 | https://www.matdat.com/Dashboard/DetailReport.aspx?idMat=57&ChartDirectorChartImage=chart_fatChart&cacheId=91a55414a8314bdb925068fcd76722af&cacheDefeat=638822239095205455
Unalloyed steel | 51 | DIN: St 52-3 W.Nr. (DIN 17007): 1.0841 EN: AISI: AFNOR: FeV340-50HE ASTM: BS: 340-50-E5 GOST: HRN: ISO: JIS: JUS: SAE: SS: UNS: Other & Commercial: | Contributed by: MATDAT Entry Date: 01.06.2011 Source Reference: Boller C, Seeger T. Materials data for cyclic loading, Part A. Amsterdam: Elsevier; 1987. Other References: Veith H. Zum Spannungs-Dehnungs-Verhalten von Baustählen bei Wechselbeanspruchung. BAM-Berichte Nr 8. Berlin: Bundesanstalt für Materialprüfung (BAM); November 1971. Material Group: Unalloyed steel Steel Subgroup: Typical Application: | {'chemical_composition': {'C': '0.18000', 'Si': '0.41000', 'Mn': '1.26000', 'P': '0.03400', 'S': '0.03400', 'Cr': '', 'Mo': '', 'Ni': '', 'Cu': '0.29000', 'Al': '0.04000', 'Co': '', 'Ti': '', 'W': '', 'V': '', 'Nb': '', 'N': '0.00600', 'Other': ''}} | Source: bars, diameter 32 mm Dimensions (mm): | Heat Treatment Type: normalized Additional Remarks: hotrolled, 880°C/30min, air | Microstructure Information: Additional Remarks: grain size: 12,9 micrometers | Hardness Value (Brinell): Hardness Value (Vickers): Hardness Value (Rockwell): | Testing Temperature (°C): 23.0 Testing Medium: air Loading Type: axial Loading Control: deformation control Specimen Information: cylindrical, diameter 16 mm ; location/orientation: in rolling direction ; gauge length: 35 mm Strain Rate: NA ; Young´s modulus estimated Additional Remarks: testing machine: Schneck PH 001 D, 200 kN | 210000 | 0 | 378 | 0 | 0 | 0 | 0 | 0 | Strength Coefficient (N/mm⁻²): 0.0 Strain Hardening Exponent: 0.0 | N/A | 23 | air | axial | deformation control | cylindrical. diameter 16 mm ; surface: polished ; location/orientation: in rolling direction ; gauge length: 35 mm | -1 | Cyclic Yield Strength (N/mm⁻²): 367.0 Cyclic Strength Coefficient (N/mm⁻²): 871.0 Cyclic Strain Hardening Exponent: 0.139 | Transition Life (Number of Cycles): 4524 Endurance/Fatigue Limit Cycles (NE): Stress Amplitude at NE (N/mm⁻²): 0.0 Strain Amplitude at NE: 0.0 Scatter Band of Stress Amplitudes (σa,10% / σa,90%): 1.07 Scatter Band of Plastic Strain Amplitudes (εa,p,10% / εa,p,90%): 1.409 (εa,p,10% / εa,p,90%)Exponent of S-N Curve: 0.0 | Fatigue Strength Coefficient (N/mm⁻²): 733.0 Fatigue Strength Exponent: -0.078 Fatigue Ductility Coefficient: 0.305 Fatigue Ductility Exponent: -0.569 | https://www.matdat.com/Dashboard/DetailReport.aspx?idMat=51&ChartDirectorChartImage=chart_cycChart&cacheId=a5953660c36645f4a440f003e48268eb&cacheDefeat=638822239138870784 | https://www.matdat.com/Dashboard/DetailReport.aspx?idMat=51&ChartDirectorChartImage=chart_fatChart&cacheId=253edacc0f8e45bdb8f9d72a9f519c01&cacheDefeat=638822239138870784
Unalloyed steel | 49 | DIN: St 52-3 W.Nr. (DIN 17007): 1.0841 EN: AISI: AFNOR: FeV340-50HE ASTM: BS: 340-50-E5 GOST: HRN: ISO: JIS: JUS: SAE: SS: UNS: Other & Commercial: | Contributed by: MATDAT Entry Date: 01.06.2011 Source Reference: Boller C, Seeger T. Materials data for cyclic loading, Part A. Amsterdam: Elsevier; 1987. Other References: Klee S. Das zyklische Spannungs-Dehnungs- und Bruchverhalten verschiedener Stahle. Veroffentlichungen des Instituts fur Statik und Stahlbau, No 22. TH Darmstadt; 1973. Material Group: Unalloyed steel Steel Subgroup: Typical Application: | {'chemical_composition': {'C': '0.20000', 'Si': '0.55000', 'Mn': '1.50000', 'P': '0.05000', 'S': '0.05000', 'Cr': '', 'Mo': '', 'Ni': '', 'Cu': '', 'Al': '', 'Co': '', 'Ti': '', 'W': '', 'V': '', 'Nb': '', 'N': '0.01000', 'Other': ''}} | Source: flat bar, 25 Dimensions (mm): 12 mm | Heat Treatment Type: hotrolled Additional Remarks: | Microstructure Information: Additional Remarks: | Hardness Value (Brinell): Hardness Value (Vickers): Hardness Value (Rockwell): | Testing Temperature (°C): 23.0 Testing Medium: air Loading Type: axial Loading Control: displacement control Specimen Information: hourglass shaped, diameter 6 mm ; location/orientation: in rolling direction ; gauge length: diametral Strain Rate: NA Additional Remarks: testing machine: Schneck, PVTO with special equipment | 210000 | 0 | 400 | 597 | 0 | 63 | 1083 | 0.98 | Strength Coefficient (N/mm⁻²): 1061.0 Strain Hardening Exponent: 0.225 | N/A | 23 | air | axial | stress control | cylindrical. diameter 10 mm ; surface: NA ; location/orientation: transversal to rolling direction ; gauge length: 12.5 mm | -1 | Cyclic Yield Strength (N/mm⁻²): 377.0 Cyclic Strength Coefficient (N/mm⁻²): 1337.0 Cyclic Strain Hardening Exponent: 0.207 | Transition Life (Number of Cycles): 2296175 Endurance/Fatigue Limit Cycles (NE): Stress Amplitude at NE (N/mm⁻²): 0.0 Strain Amplitude at NE: 0.0 Scatter Band of Stress Amplitudes (σa,10% / σa,90%): 1.081 Scatter Band of Plastic Strain Amplitudes (εa,p,10% / εa,p,90%): 1.605 (εa,p,10% / εa,p,90%)Exponent of S-N Curve: 0.0 | Fatigue Strength Coefficient (N/mm⁻²): 1293.0 Fatigue Strength Exponent: -0.115 Fatigue Ductility Coefficient: 0.4954 Fatigue Ductility Exponent: -0.515 | https://www.matdat.com/Dashboard/DetailReport.aspx?idMat=49&ChartDirectorChartImage=chart_cycChart&cacheId=6a22006530384c15ba3836402ca751c8&cacheDefeat=638822239162181748 | https://www.matdat.com/Dashboard/DetailReport.aspx?idMat=49&ChartDirectorChartImage=chart_fatChart&cacheId=a8cdbfd4bdf141eb8e66b64cf25a2ccd&cacheDefeat=638822239162181748
Cast | 790 | DIN: GG-30 W.Nr. (DIN 17007): 0.6030 EN: AISI: 45B ; A48-45B AFNOR: FGL300 ; FT30D ASTM: Class 45B BS: Grade 300 GOST: 1412-79 ; SČ30 HRN: ISO: 300 JIS: FC 300 JUS: SL300 SAE: SS: 0130-00 UNS: Other & Commercial: | Contributed by: MATDAT Entry Date: 01.06.2011 Source Reference: Bäumel A, Seeger T. Materials data for cyclic loading, Supplement 1. Amsterdam: Elsevier; 1990. Other References: Lang KH. Das Ermüdungsverhalten von GGG-60, GGG-40,GGV-30 und GG-30 im Temperaturbereich 20°C< T < 500°C. Dissertation. Universität Karlsruhe; 1985. Material Group: Cast Steel Subgroup: Typical Application: General purpose nonalloyed grey cast iron. | {'chemical_composition': {'C': '3.24000', 'Si': '1.73000', 'Mn': '0.75000', 'P': '', 'S': '', 'Cr': '0.06000', 'Mo': '0.03000', 'Ni': '0.10000', 'Cu': '0.63000', 'Al': '', 'Co': '', 'Ti': '', 'W': '', 'V': '', 'Nb': '', 'N': '', 'Other': 'P.S 0.087%'}} | Source: bar, diameter 30 mm Dimensions (mm): | Heat Treatment Type: Additional Remarks: | Microstructure Information: Additional Remarks: | Hardness Value (Brinell): Hardness Value (Vickers): Hardness Value (Rockwell): | Testing Temperature (°C): 23.0 Testing Medium: air Loading Type: axial Loading Control: total strain control Specimen Information: cylindrical, diameter 7 mm ; specimen location: NA ; gauge lenght: 10 mm Strain Rate: 1,44 %/min Additional Remarks: testing machine: Schenck, servohydraulic, 50 kN | 125000 | 0 | 264 | 310 | 0.5 | 0 | 0 | 0 | Strength Coefficient (N/mm⁻²): 0.0 Strain Hardening Exponent: 0.0 | N/A | 23 | air | axial | total strain control | cylindrical. diameter 7 mm ; surface: NA ; location/orientation: NA ; gauge length: 10 mm | -1 | Cyclic Yield Strength (N/mm⁻²): 255.0 Cyclic Strength Coefficient (N/mm⁻²): 1368.0 Cyclic Strain Hardening Exponent: 0.271 | Transition Life (Number of Cycles): 4 Endurance/Fatigue Limit Cycles (NE): Stress Amplitude at NE (N/mm⁻²): 0.0 Strain Amplitude at NE: 0.0 Scatter Band of Stress Amplitudes (σa,10% / σa,90%): 1.062 Scatter Band of Plastic Strain Amplitudes (εa,p,10% / εa,p,90%): 2.051 (εa,p,10% / εa,p,90%)Exponent of S-N Curve: 0.0 | Fatigue Strength Coefficient (N/mm⁻²): 386.0 Fatigue Strength Exponent: -0.094 Fatigue Ductility Coefficient: 0.004 Fatigue Ductility Exponent: -0.272 | https://www.matdat.com/Dashboard/DetailReport.aspx?idMat=790&ChartDirectorChartImage=chart_cycChart&cacheId=348ac294de2b4955a949847635eafe77&cacheDefeat=638822239158538630 | https://www.matdat.com/Dashboard/DetailReport.aspx?idMat=790&ChartDirectorChartImage=chart_fatChart&cacheId=300bba9e018a46ff85dd78a26ba6e921&cacheDefeat=638822239158538630
Unalloyed steel | 43 | DIN: St 50 W.Nr. (DIN 17007): 1.0531 EN: AISI: AFNOR: C550 ASTM: BS: Z55 GOST: HRN: ISO: JIS: SM 50 B JUS: SAE: SS: UNS: Other & Commercial: | Contributed by: MATDAT Entry Date: 01.06.2011 Source Reference: Boller C, Seeger T. Materials data for cyclic loading, Part A. Amsterdam: Elsevier; 1987. Other References: Nihei M, Konno T, Iida K. Prediction of Fatigue Strength under Bending by Use of Hysteresis Energy Concept. Proceedings of Nippon Zoosen Gakkai (in Japanese); 1984. pp 511-521. Material Group: Unalloyed steel Steel Subgroup: Typical Application: | {'chemical_composition': {'C': '0.15000', 'Si': '0.35000', 'Mn': '1.39999', 'P': '0.01500', 'S': '0.01200', 'Cr': '0.02000', 'Mo': '', 'Ni': '0.01000', 'Cu': '', 'Al': '', 'Co': '', 'Ti': '', 'W': '', 'V': '', 'Nb': '', 'N': '', 'Other': ''}} | Source: plate, 40 mm, thick Dimensions (mm): | Heat Treatment Type: Additional Remarks: | Microstructure Information: Additional Remarks: | Hardness Value (Brinell): Hardness Value (Vickers): 149.0 Hardness Value (Rockwell): | Testing Temperature (°C): 23.0 Testing Medium: air Loading Type: axial Loading Control: Specimen Information: flat sheet, uniform gauge 16x16 mm ; location/orientation: NA ; gauge length: 48 mm Strain Rate: NA Additional Remarks: testing machine: NA | 206000 | 0 | 350 | 526 | 35 | 0 | 0 | 0 | Strength Coefficient (N/mm⁻²): 0.0 Strain Hardening Exponent: 0.0 | N/A | 23 | air | axial | total strain control | flat sheet. uniform gauge 16x16 mm ; surface: NA ; location/orientation: NA ; gauge length: 48 mm | -1 | Cyclic Yield Strength (N/mm⁻²): 315.0 Cyclic Strength Coefficient (N/mm⁻²): 1116.0 Cyclic Strain Hardening Exponent: 0.204 | Transition Life (Number of Cycles): 20754 Endurance/Fatigue Limit Cycles (NE): Stress Amplitude at NE (N/mm⁻²): 0.0 Strain Amplitude at NE: 0.0 Scatter Band of Stress Amplitudes (σa,10% / σa,90%): 1.073 Scatter Band of Plastic Strain Amplitudes (εa,p,10% / εa,p,90%): 1.532 (εa,p,10% / εa,p,90%)Exponent of S-N Curve: 0.0 | Fatigue Strength Coefficient (N/mm⁻²): 691.0 Fatigue Strength Exponent: -0.081 Fatigue Ductility Coefficient: 0.083 Fatigue Ductility Exponent: -0.383 | https://www.matdat.com/Dashboard/DetailReport.aspx?idMat=43&ChartDirectorChartImage=chart_cycChart&cacheId=a372a4443277432da65a53dee28a0666&cacheDefeat=638822239184446016 | https://www.matdat.com/Dashboard/DetailReport.aspx?idMat=43&ChartDirectorChartImage=chart_fatChart&cacheId=c507778ced9543708c4d040c5288e49e&cacheDefeat=638822239184446016
Unalloyed steel | 42 | DIN: St 50 W.Nr. (DIN 17007): 1.0531 EN: AISI: AFNOR: C550 ASTM: BS: Z55 GOST: HRN: ISO: JIS: SM 50 B JUS: SAE: SS: UNS: Other & Commercial: | Contributed by: MATDAT Entry Date: 01.06.2011 Source Reference: Boller C, Seeger T. Materials data for cyclic loading, Part A. Amsterdam: Elsevier; 1987. Other References: Nihei M, Konno T, Iida K. Prediction of Fatigue Strength under Bending by Use of Hysteresis Energy Concept. Proceedings of Nippon Zoosen Gakkai (in Japanese); 1984. pp 511-521. Material Group: Unalloyed steel Steel Subgroup: Typical Application: | {'chemical_composition': {'C': '0.15000', 'Si': '0.35000', 'Mn': '1.39999', 'P': '0.01500', 'S': '0.01200', 'Cr': '0.02000', 'Mo': '', 'Ni': '0.01000', 'Cu': '', 'Al': '', 'Co': '', 'Ti': '', 'W': '', 'V': '', 'Nb': '', 'N': '', 'Other': ''}} | Source: plate, 20 mm, thick Dimensions (mm): | Heat Treatment Type: Additional Remarks: | Microstructure Information: Additional Remarks: | Hardness Value (Brinell): Hardness Value (Vickers): 154.0 Hardness Value (Rockwell): | Testing Temperature (°C): 23.0 Testing Medium: air Loading Type: axial Loading Control: Specimen Information: flat sheet, uniform gauge 16x16 mm ; location/orientation: NA ; gauge length: 48 mm Strain Rate: NA Additional Remarks: testing machine: NA | 206000 | 0 | 385 | 534 | 31 | 0 | 0 | 0 | Strength Coefficient (N/mm⁻²): 0.0 Strain Hardening Exponent: 0.0 | N/A | 23 | air | axial | total strain control | flat sheet. uniform gauge 16x16 mm ; surface: NA ; location/orientation: NA ; gauge length: 48 mm | -1 | Cyclic Yield Strength (N/mm⁻²): 319.0 Cyclic Strength Coefficient (N/mm⁻²): 998.0 Cyclic Strain Hardening Exponent: 0.184 | Transition Life (Number of Cycles): 19020 Endurance/Fatigue Limit Cycles (NE): Stress Amplitude at NE (N/mm⁻²): 0.0 Strain Amplitude at NE: 0.0 Scatter Band of Stress Amplitudes (σa,10% / σa,90%): 1.125 Scatter Band of Plastic Strain Amplitudes (εa,p,10% / εa,p,90%): 1.506 (εa,p,10% / εa,p,90%)Exponent of S-N Curve: 0.0 | Fatigue Strength Coefficient (N/mm⁻²): 693.0 Fatigue Strength Exponent: -0.08 Fatigue Ductility Coefficient: 0.077 Fatigue Ductility Exponent: -0.377 | https://www.matdat.com/Dashboard/DetailReport.aspx?idMat=42&ChartDirectorChartImage=chart_cycChart&cacheId=c0bfd919fcf24ff094b4885258d1235b&cacheDefeat=638822239181948555 | https://www.matdat.com/Dashboard/DetailReport.aspx?idMat=42&ChartDirectorChartImage=chart_fatChart&cacheId=2ceb2fc1e4a843f1bb16ee505eb8ca38&cacheDefeat=638822239181948555
Unalloyed steel | 45 | DIN: St 50 W.Nr. (DIN 17007): 1.0531 EN: AISI: AFNOR: C550 ASTM: BS: Z55 GOST: HRN: ISO: JIS: SM 50 B JUS: SAE: SS: UNS: Other & Commercial: | Contributed by: MATDAT Entry Date: 01.06.2011 Source Reference: Boller C, Seeger T. Materials data for cyclic loading, Part A. Amsterdam: Elsevier; 1987. Other References: Nihei M, Konno T, Iida K. Prediction of Fatigue Strength under Bending by Use of Hysteresis Energy Concept. Proceedings of Nippon Zoosen Gakkai (in Japanese); 1984. pp 511-521. Material Group: Unalloyed steel Steel Subgroup: Typical Application: | {'chemical_composition': {'C': '0.15000', 'Si': '0.35000', 'Mn': '1.39999', 'P': '0.01500', 'S': '0.01200', 'Cr': '0.02000', 'Mo': '', 'Ni': '0.01000', 'Cu': '', 'Al': '', 'Co': '', 'Ti': '', 'W': '', 'V': '', 'Nb': '', 'N': '', 'Other': ''}} | Source: plate, 20 mm, thick Dimensions (mm): | Heat Treatment Type: Additional Remarks: | Microstructure Information: Additional Remarks: | Hardness Value (Brinell): Hardness Value (Vickers): 154.0 Hardness Value (Rockwell): | Testing Temperature (°C): 23.0 Testing Medium: air Loading Type: axial Loading Control: Specimen Information: flat sheet, uniform gauge 16x16 mm ; location/orientation: NA ; gauge length: 48 mm Strain Rate: NA Additional Remarks: testing machine: NA | 206000 | 0 | 385 | 534 | 31 | 0 | 0 | 0 | Strength Coefficient (N/mm⁻²): 0.0 Strain Hardening Exponent: 0.0 | N/A | 23 | air | 0 | 0 | 0 | 0 | Cyclic Yield Strength (N/mm⁻²): 0.0 Cyclic Strength Coefficient (N/mm⁻²): 0.0 Cyclic Strain Hardening Exponent: 0.0 | Transition Life (Number of Cycles): Endurance/Fatigue Limit Cycles (NE): Stress Amplitude at NE (N/mm⁻²): 0.0 Strain Amplitude at NE: 0.0 Scatter Band of Stress Amplitudes (σa,10% / σa,90%): 0.0 Scatter Band of Plastic Strain Amplitudes (εa,p,10% / εa,p,90%): 0.0 (εa,p,10% / εa,p,90%)Exponent of S-N Curve: 0.0 | Fatigue Strength Coefficient (N/mm⁻²): 0.0 Fatigue Strength Exponent: 0.0 Fatigue Ductility Coefficient: 0.0 Fatigue Ductility Exponent: 0.0 | N/A | N/A
Unalloyed steel | 41 | DIN: St 50 W.Nr. (DIN 17007): 1.0531 EN: AISI: AFNOR: C550 ASTM: BS: Z55 GOST: HRN: ISO: JIS: SM 50 B JUS: SAE: SS: UNS: Other & Commercial: | Contributed by: MATDAT Entry Date: 01.06.2011 Source Reference: Boller C, Seeger T. Materials data for cyclic loading, Part A. Amsterdam: Elsevier; 1987. Other References: Nihei M, Konno T, Iida K. Prediction of Fatigue Strength under Bending by Use of Hysteresis Energy Concept. Proceedings of Nippon Zoosen Gakkai (in Japanese); 1984. pp 511-521. Material Group: Unalloyed steel Steel Subgroup: Typical Application: | {'chemical_composition': {'C': '0.15000', 'Si': '0.35000', 'Mn': '1.39999', 'P': '0.01500', 'S': '0.01200', 'Cr': '0.02000', 'Mo': '', 'Ni': '0.01000', 'Cu': '', 'Al': '', 'Co': '', 'Ti': '', 'W': '', 'V': '', 'Nb': '', 'N': '', 'Other': ''}} | Source: plate, 9 mm, thick Dimensions (mm): | Heat Treatment Type: Additional Remarks: | Microstructure Information: Additional Remarks: | Hardness Value (Brinell): Hardness Value (Vickers): 156.0 Hardness Value (Rockwell): | Testing Temperature (°C): 23.0 Testing Medium: air Loading Type: axial Loading Control: Specimen Information: flat sheet, uniform gauge 7x20 mm ; location/orientation: NA ; gauge length: 21 mm Strain Rate: NA Additional Remarks: testing machine: NA | 206000 | 0 | 400 | 541 | 25 | 0 | 0 | 0 | Strength Coefficient (N/mm⁻²): 0.0 Strain Hardening Exponent: 0.0 | N/A | 23 | air | axial | total strain control | flat sheet. uniform gauge 7x20 mm ; surface: NA ; location/orientation: NA ; gauge length: 21 mm | -1 | Cyclic Yield Strength (N/mm⁻²): 313.0 Cyclic Strength Coefficient (N/mm⁻²): 1137.0 Cyclic Strain Hardening Exponent: 0.208 | Transition Life (Number of Cycles): 23040 Endurance/Fatigue Limit Cycles (NE): Stress Amplitude at NE (N/mm⁻²): 0.0 Strain Amplitude at NE: 0.0 Scatter Band of Stress Amplitudes (σa,10% / σa,90%): 1.09 Scatter Band of Plastic Strain Amplitudes (εa,p,10% / εa,p,90%): 1.831 (εa,p,10% / εa,p,90%)Exponent of S-N Curve: 0.0 | Fatigue Strength Coefficient (N/mm⁻²): 690.0 Fatigue Strength Exponent: -0.08 Fatigue Ductility Coefficient: 0.056 Fatigue Ductility Exponent: -0.342 | https://www.matdat.com/Dashboard/DetailReport.aspx?idMat=41&ChartDirectorChartImage=chart_cycChart&cacheId=39569eb9d7ce484eaa00c22bd6b5e964&cacheDefeat=638822239195205139 | https://www.matdat.com/Dashboard/DetailReport.aspx?idMat=41&ChartDirectorChartImage=chart_fatChart&cacheId=6d2131d6abc1422f99680d1a24af3020&cacheDefeat=638822239195225141
Unalloyed steel | 48 | DIN: St 52-3 W.Nr. (DIN 17007): 1.0841 EN: AISI: AFNOR: FeV340-50HE ASTM: BS: 340-50-E5 GOST: HRN: ISO: JIS: JUS: SAE: SS: UNS: Other & Commercial: | Contributed by: MATDAT Entry Date: 01.06.2011 Source Reference: Boller C, Seeger T. Materials data for cyclic loading, Part A. Amsterdam: Elsevier; 1987. Other References: Klee S. Das zyklische Spannungs-Dehnungs- und Bruchverhalten verschiedener Stahle. Veroffentlichungen des Instituts fur Statik und Stahlbau, No 22. TH Darmstadt; 1973. Material Group: Unalloyed steel Steel Subgroup: Typical Application: | {'chemical_composition': {'C': '0.20000', 'Si': '0.55000', 'Mn': '1.50000', 'P': '0.05000', 'S': '0.05000', 'Cr': '', 'Mo': '', 'Ni': '', 'Cu': '', 'Al': '', 'Co': '', 'Ti': '', 'W': '', 'V': '', 'Nb': '', 'N': '0.01000', 'Other': ''}} | Source: flat bar, 25 Dimensions (mm): 12 mm | Heat Treatment Type: hotrolled Additional Remarks: | Microstructure Information: Additional Remarks: | Hardness Value (Brinell): Hardness Value (Vickers): Hardness Value (Rockwell): | Testing Temperature (°C): 23.0 Testing Medium: air Loading Type: axial Loading Control: displacement control Specimen Information: hourglass shaped, diameter 6 mm ; location/orientation: in rolling direction ; gauge length: diametral Strain Rate: NA Additional Remarks: testing machine: Schneck, PVTO with special equipment | 210000 | 0 | 400 | 597 | 0 | 63 | 1083 | 0.98 | Strength Coefficient (N/mm⁻²): 1061.0 Strain Hardening Exponent: 0.225 | N/A | 23 | air | axial | plastic strain control | hourglass shaped. diameter 6 mm ; surface: mechanically polished ; location/orientation: in rolling direction ; gauge length: diametral | -1 | Cyclic Yield Strength (N/mm⁻²): 389.0 Cyclic Strength Coefficient (N/mm⁻²): 1228.0 Cyclic Strain Hardening Exponent: 0.185 | Transition Life (Number of Cycles): 1000307 Endurance/Fatigue Limit Cycles (NE): Stress Amplitude at NE (N/mm⁻²): 0.0 Strain Amplitude at NE: 0.0 Scatter Band of Stress Amplitudes (σa,10% / σa,90%): 1.109 Scatter Band of Plastic Strain Amplitudes (εa,p,10% / εa,p,90%): 1.695 (εa,p,10% / εa,p,90%)Exponent of S-N Curve: 0.0 | Fatigue Strength Coefficient (N/mm⁻²): 1193.0 Fatigue Strength Exponent: -0.11 Fatigue Ductility Coefficient: 0.6601 Fatigue Ductility Exponent: -0.553 | https://www.matdat.com/Dashboard/DetailReport.aspx?idMat=48&ChartDirectorChartImage=chart_cycChart&cacheId=38eb57dcb6d84303b2c9d24f8c6a759f&cacheDefeat=638822239151525521 | https://www.matdat.com/Dashboard/DetailReport.aspx?idMat=48&ChartDirectorChartImage=chart_fatChart&cacheId=440853724b294975adad92568386d516&cacheDefeat=638822239151525521
Unalloyed steel | 50 | DIN: St 52 W.Nr. (DIN 17007): 1.0580 EN: AISI: AFNOR: ASTM: BS: GOST: HRN: ISO: JIS: SGV 49 JUS: SAE: SS: UNS: Other & Commercial: | Contributed by: MATDAT Entry Date: 01.06.2011 Source Reference: Boller C, Seeger T. Materials data for cyclic loading, Part A. Amsterdam: Elsevier; 1987. Other References: Iida K, Yamauchi T, Satoh M, Takano G. Fatigue strength of Electron Beam Welded Joint of Carbon Steel. IIW-Doc XII1-1201-86. Tokyo; 1986. Material Group: Unalloyed steel Steel Subgroup: Typical Application: | {'chemical_composition': {'C': '0.18000', 'Si': '0.25000', 'Mn': '1.14999', 'P': '0.01000', 'S': '0.00200', 'Cr': '', 'Mo': '', 'Ni': '', 'Cu': '', 'Al': '', 'Co': '', 'Ti': '', 'W': '', 'V': '', 'Nb': '', 'N': '', 'Other': ''}} | Source: plate, 20 mm, thick Dimensions (mm): | Heat Treatment Type: Additional Remarks: | Microstructure Information: Additional Remarks: | Hardness Value (Brinell): Hardness Value (Vickers): 160.0 Hardness Value (Rockwell): | Testing Temperature (°C): 23.0 Testing Medium: air Loading Type: axial Loading Control: Specimen Information: location/orientation: transversal to rolling direction ; gauge length: NA Strain Rate: NA Additional Remarks: testing machine: NA | 206000 | 0 | 420 | 549 | 28 | 69 | 0 | 0 | Strength Coefficient (N/mm⁻²): 371.0 Strain Hardening Exponent: 0.007 | N/A | 23 | air | axial | total strain control | hourglass shaped. diameter 6 mm ; surface: mechanically polished ; location/orientation: in rolling direction ; gauge length: diametral | -1 | Cyclic Yield Strength (N/mm⁻²): 352.0 Cyclic Strength Coefficient (N/mm⁻²): 1109.0 Cyclic Strain Hardening Exponent: 0.185 | Transition Life (Number of Cycles): 18921 Endurance/Fatigue Limit Cycles (NE): Stress Amplitude at NE (N/mm⁻²): 0.0 Strain Amplitude at NE: 0.0 Scatter Band of Stress Amplitudes (σa,10% / σa,90%): 1.058 Scatter Band of Plastic Strain Amplitudes (εa,p,10% / εa,p,90%): 1.322 (εa,p,10% / εa,p,90%)Exponent of S-N Curve: 0.0 | Fatigue Strength Coefficient (N/mm⁻²): 980.0 Fatigue Strength Exponent: -0.1 Fatigue Ductility Coefficient: 0.495 Fatigue Ductility Exponent: -0.541 | https://www.matdat.com/Dashboard/DetailReport.aspx?idMat=50&ChartDirectorChartImage=chart_cycChart&cacheId=cca727195cb54239adcaf8593148cd39&cacheDefeat=638822239167218387 | https://www.matdat.com/Dashboard/DetailReport.aspx?idMat=50&ChartDirectorChartImage=chart_fatChart&cacheId=a1f894e7b7194f569b95d767446229b7&cacheDefeat=638822239167218387
Unalloyed steel | 39 | DIN: St 49 W.Nr. (DIN 17007): EN: AISI: AFNOR: ASTM: BS: GOST: HRN: ISO: JIS: SB 49 JUS: SAE: SS: UNS: Other & Commercial: | Contributed by: MATDAT Entry Date: 01.06.2011 Source Reference: Boller C, Seeger T. Materials data for cyclic loading, Part A. Amsterdam: Elsevier; 1987. Other References: NRIM Fatigue Data Sheet No 22. Tokyo: National Research Institute for Metals; 1980. Material Group: Unalloyed steel Steel Subgroup: Typical Application: | {'chemical_composition': {'C': '0.26000', 'Si': '0.26000', 'Mn': '0.77000', 'P': '0.00700', 'S': '0.01200', 'Cr': '0.10000', 'Mo': '0.11000', 'Ni': '0.15000', 'Cu': '0.18000', 'Al': '0.01600', 'Co': '', 'Ti': '', 'W': '', 'V': '', 'Nb': '', 'N': '0.09200', 'Other': ''}} | Source: plate 68x1620x4400 mm Dimensions (mm): | Heat Treatment Type: normalized & annealed Additional Remarks: hotrolled, 900°C/4h, air, 620°C/3,5h, air | Microstructure Information: Additional Remarks: | Hardness Value (Brinell): Hardness Value (Vickers): 143.0 Hardness Value (Rockwell): | Testing Temperature (°C): 500.0 Testing Medium: air Loading Type: axial Loading Control: Specimen Information: cylindrical, diameter 6 mm ; location/orientation: in rolling direction ; gauge length: 30 mm Strain Rate: NA ; Young´s modulus estimated Additional Remarks: testing machine: NA | 192000 | 0 | 175 | 340 | 40 | 77 | 742 | 0 | Strength Coefficient (N/mm⁻²): 0.0 Strain Hardening Exponent: 0.0 | N/A | 500 | air | axial | total strain control | cylindrical. diameter 6 mm ; surface: mechanically polished ; location/orientation: in rolling direction ; gauge length: 13 mm | -1 | Cyclic Yield Strength (N/mm⁻²): 215.0 Cyclic Strength Coefficient (N/mm⁻²): 513.0 Cyclic Strain Hardening Exponent: 0.14 | Transition Life (Number of Cycles): 7690 Endurance/Fatigue Limit Cycles (NE): Stress Amplitude at NE (N/mm⁻²): 0.0 Strain Amplitude at NE: 0.0 Scatter Band of Stress Amplitudes (σa,10% / σa,90%): 1.096 Scatter Band of Plastic Strain Amplitudes (εa,p,10% / εa,p,90%): 1.784 (εa,p,10% / εa,p,90%)Exponent of S-N Curve: 0.0 | Fatigue Strength Coefficient (N/mm⁻²): 472.0 Fatigue Strength Exponent: -0.091 Fatigue Ductility Coefficient: 0.552 Fatigue Ductility Exponent: -0.653 | https://www.matdat.com/Dashboard/DetailReport.aspx?idMat=39&ChartDirectorChartImage=chart_cycChart&cacheId=5716b5ee427b4ed5b45563e9fa58da86&cacheDefeat=638822239199960544 | https://www.matdat.com/Dashboard/DetailReport.aspx?idMat=39&ChartDirectorChartImage=chart_fatChart&cacheId=dcbd6d4c81fe4a15968bee5684bd3f01&cacheDefeat=638822239199960544
Unalloyed steel | 40 | DIN: St 49 W.Nr. (DIN 17007): EN: AISI: AFNOR: ASTM: BS: GOST: HRN: ISO: JIS: SB 49 JUS: SAE: SS: UNS: Other & Commercial: | Contributed by: MATDAT Entry Date: 01.06.2011 Source Reference: Boller C, Seeger T. Materials data for cyclic loading, Part A. Amsterdam: Elsevier; 1987. Other References: NRIM Fatigue Data Sheet No 22. Tokyo: National Research Institute for Metals; 1980. Material Group: Unalloyed steel Steel Subgroup: Typical Application: | {'chemical_composition': {'C': '0.26000', 'Si': '0.26000', 'Mn': '0.77000', 'P': '0.00700', 'S': '0.01200', 'Cr': '0.10000', 'Mo': '0.11000', 'Ni': '0.15000', 'Cu': '0.18000', 'Al': '0.01600', 'Co': '', 'Ti': '', 'W': '', 'V': '', 'Nb': '', 'N': '1.09200', 'Other': ''}} | Source: plate 68x1620x4400 mm Dimensions (mm): | Heat Treatment Type: normalized & annealed Additional Remarks: hotrolled, 900°C/4h, air, 620°C/3,5h, air | Microstructure Information: Additional Remarks: | Hardness Value (Brinell): Hardness Value (Vickers): 143.0 Hardness Value (Rockwell): | Testing Temperature (°C): 500.0 Testing Medium: air Loading Type: axial Loading Control: Specimen Information: cylindrical, diameter 6 mm ; location/orientation: in rolling direction ; gauge length: 30 mm Strain Rate: NA ; Young´s modulus estimated Additional Remarks: testing machine: NA | 192000 | 0 | 175 | 340 | 40 | 77 | 742 | 0 | Strength Coefficient (N/mm⁻²): 0.0 Strain Hardening Exponent: 0.0 | N/A | 500 | air | axial | total strain control | cylindrical. diameter 6 mm ; surface: mechanically polished ; location/orientation: in rolling direction ; gauge length: 13 mm | -1 | Cyclic Yield Strength (N/mm⁻²): 197.0 Cyclic Strength Coefficient (N/mm⁻²): 411.0 Cyclic Strain Hardening Exponent: 0.118 | Transition Life (Number of Cycles): 2716 Endurance/Fatigue Limit Cycles (NE): Stress Amplitude at NE (N/mm⁻²): 0.0 Strain Amplitude at NE: 0.0 Scatter Band of Stress Amplitudes (σa,10% / σa,90%): 1.066 Scatter Band of Plastic Strain Amplitudes (εa,p,10% / εa,p,90%): 1.214 (εa,p,10% / εa,p,90%)Exponent of S-N Curve: 0.0 | Fatigue Strength Coefficient (N/mm⁻²): 406.0 Fatigue Strength Exponent: -0.095 Fatigue Ductility Coefficient: 0.978 Fatigue Ductility Exponent: -0.808 | https://www.matdat.com/Dashboard/DetailReport.aspx?idMat=40&ChartDirectorChartImage=chart_cycChart&cacheId=4b471623d38e42d588e18a00146733f0&cacheDefeat=638822239205326936 | https://www.matdat.com/Dashboard/DetailReport.aspx?idMat=40&ChartDirectorChartImage=chart_fatChart&cacheId=1d8ca7baa5d249919cba7c88d0fbe81a&cacheDefeat=638822239205326936
Unalloyed steel | 46 | DIN: St 50 W.Nr. (DIN 17007): 1.0531 EN: AISI: AFNOR: C550 ASTM: BS: Z55 GOST: HRN: ISO: JIS: SM 50 B JUS: SAE: SS: UNS: Other & Commercial: | Contributed by: MATDAT Entry Date: 01.06.2011 Source Reference: Boller C, Seeger T. Materials data for cyclic loading, Part A. Amsterdam: Elsevier; 1987. Other References: Nihei M, Konno T, Iida K. Prediction of Fatigue Strength under Bending by Use of Hysteresis Energy Concept. Proceedings of Nippon Zoosen Gakkai (in Japanese); 1984. pp 511-521. Material Group: Unalloyed steel Steel Subgroup: Typical Application: | {'chemical_composition': {'C': '0.15000', 'Si': '0.35000', 'Mn': '1.39999', 'P': '0.01500', 'S': '0.01200', 'Cr': '0.02000', 'Mo': '', 'Ni': '0.01000', 'Cu': '', 'Al': '', 'Co': '', 'Ti': '', 'W': '', 'V': '', 'Nb': '', 'N': '', 'Other': ''}} | Source: plate, 40 mm, thick Dimensions (mm): | Heat Treatment Type: Additional Remarks: | Microstructure Information: Additional Remarks: | Hardness Value (Brinell): Hardness Value (Vickers): 149.0 Hardness Value (Rockwell): | Testing Temperature (°C): 23.0 Testing Medium: air Loading Type: axial Loading Control: Specimen Information: flat sheet, uniform gauge 16x16 mm ; location/orientation: NA ; gauge length: 48 mm Strain Rate: NA Additional Remarks: testing machine: NA | 206000 | 0 | 385 | 526 | 35 | 0 | 0 | 0 | Strength Coefficient (N/mm⁻²): 0.0 Strain Hardening Exponent: 0.0 | N/A | 23 | air | 0 | 0 | 0 | 0 | Cyclic Yield Strength (N/mm⁻²): 0.0 Cyclic Strength Coefficient (N/mm⁻²): 0.0 Cyclic Strain Hardening Exponent: 0.0 | Transition Life (Number of Cycles): Endurance/Fatigue Limit Cycles (NE): Stress Amplitude at NE (N/mm⁻²): 0.0 Strain Amplitude at NE: 0.0 Scatter Band of Stress Amplitudes (σa,10% / σa,90%): 0.0 Scatter Band of Plastic Strain Amplitudes (εa,p,10% / εa,p,90%): 0.0 (εa,p,10% / εa,p,90%)Exponent of S-N Curve: 0.0 | Fatigue Strength Coefficient (N/mm⁻²): 0.0 Fatigue Strength Exponent: 0.0 Fatigue Ductility Coefficient: 0.0 Fatigue Ductility Exponent: 0.0 | N/A | N/A
Unalloyed steel | 35 | DIN: St 49 W.Nr. (DIN 17007): EN: AISI: AFNOR: ASTM: BS: GOST: HRN: ISO: JIS: SB 49 JUS: SAE: SS: UNS: Other & Commercial: | Contributed by: MATDAT Entry Date: 01.06.2011 Source Reference: Boller C, Seeger T. Materials data for cyclic loading, Part A. Amsterdam: Elsevier; 1987. Other References: NRIM Fatigue Data Sheet No 22. Tokyo: National Research Institute for Metals; 1980. Material Group: Unalloyed steel Steel Subgroup: Typical Application: | {'chemical_composition': {'C': '0.26000', 'Si': '0.26000', 'Mn': '0.77000', 'P': '0.00700', 'S': '0.01200', 'Cr': '0.10000', 'Mo': '0.11000', 'Ni': '0.15000', 'Cu': '0.18000', 'Al': '0.01600', 'Co': '', 'Ti': '', 'W': '', 'V': '', 'Nb': '', 'N': '0.09200', 'Other': ''}} | Source: plate 68x1620x4400 mm Dimensions (mm): | Heat Treatment Type: normalized & annealed Additional Remarks: hotrolled, 900°C/4h, air, 620°C/3,5h, air | Microstructure Information: Additional Remarks: | Hardness Value (Brinell): Hardness Value (Vickers): 143.0 Hardness Value (Rockwell): | Testing Temperature (°C): 400.0 Testing Medium: air Loading Type: axial Loading Control: Specimen Information: cylindrical, diameter 6 mm ; location/orientation: in rolling direction ; gauge length: 30 mm Strain Rate: NA ; Young´s modulus estimated Additional Remarks: testing machine: NA | 206000 | 0 | 191 | 462 | 32 | 69 | 928 | 0 | Strength Coefficient (N/mm⁻²): 0.0 Strain Hardening Exponent: 0.0 | N/A | 400 | air | axial | total strain control | cylindrical. diameter 6 mm ; surface: mechanically polished ; location/orientation: in rolling direction ; gauge length: 13 mm | -1 | Cyclic Yield Strength (N/mm⁻²): 347.0 Cyclic Strength Coefficient (N/mm⁻²): 650.0 Cyclic Strain Hardening Exponent: 0.101 | Transition Life (Number of Cycles): 5602 Endurance/Fatigue Limit Cycles (NE): Stress Amplitude at NE (N/mm⁻²): 0.0 Strain Amplitude at NE: 0.0 Scatter Band of Stress Amplitudes (σa,10% / σa,90%): 1.201 Scatter Band of Plastic Strain Amplitudes (εa,p,10% / εa,p,90%): 1.55 (εa,p,10% / εa,p,90%)Exponent of S-N Curve: 0.0 | Fatigue Strength Coefficient (N/mm⁻²): 535.0 Fatigue Strength Exponent: -0.048 Fatigue Ductility Coefficient: 0.172 Fatigue Ductility Exponent: -0.498 | https://www.matdat.com/Dashboard/DetailReport.aspx?idMat=35&ChartDirectorChartImage=chart_cycChart&cacheId=6ed1125d343d4537b547f02ee9759c14&cacheDefeat=638822239209037695 | https://www.matdat.com/Dashboard/DetailReport.aspx?idMat=35&ChartDirectorChartImage=chart_fatChart&cacheId=3a4f6e375ca74b80ad477472d08f384d&cacheDefeat=638822239209037695
Unalloyed steel | 47 | DIN: St 50 W.Nr. (DIN 17007): 1.0531 EN: AISI: AFNOR: C550 ASTM: BS: Z55 GOST: 09 G 2 HRN: ISO: JIS: JUS: SAE: SS: UNS: Other & Commercial: | Contributed by: MATDAT Entry Date: 01.06.2011 Source Reference: Boller C, Seeger T. Materials data for cyclic loading, Part A. Amsterdam: Elsevier; 1987. Other References: Prowatke G. Zum zyklischen Werkstoffgesetz des Schiffbaustahls 09 G 2. Schiffbauforschung 1982;21(1):29-34. Material Group: Unalloyed steel Steel Subgroup: Typical Application: | {'chemical_composition': {'C': '0.11000', 'Si': '0.34000', 'Mn': '1.63999', 'P': '0.02000', 'S': '0.02200', 'Cr': '', 'Mo': '', 'Ni': '', 'Cu': '', 'Al': '', 'Co': '', 'Ti': '', 'W': '', 'V': '', 'Nb': '', 'N': '', 'Other': ''}} | Source: rolled sheet, 7 mm thick Dimensions (mm): | Heat Treatment Type: annealed Additional Remarks: stress relieved annealed | Microstructure Information: Additional Remarks: | Hardness Value (Brinell): Hardness Value (Vickers): Hardness Value (Rockwell): | Testing Temperature (°C): 23.0 Testing Medium: air Loading Type: axial Loading Control: Specimen Information: flat sheet, 10x6 mm ; location/orientation: NA ; gauge length: diametral Strain Rate: NA Additional Remarks: testing machine: servohydraulic | 198000 | 0 | 340 | 512 | 34 | 70 | 0 | 0 | Strength Coefficient (N/mm⁻²): 0.0 Strain Hardening Exponent: 0.0 | N/A | 23 | air | axial | stress control | flat sheet. 10x6 mm ; surface: turned ; location/orientation: NA ; gauge length: diametral | -1 | Cyclic Yield Strength (N/mm⁻²): 319.0 Cyclic Strength Coefficient (N/mm⁻²): 680.0 Cyclic Strain Hardening Exponent: 0.122 | Transition Life (Number of Cycles): 16624 Endurance/Fatigue Limit Cycles (NE): Stress Amplitude at NE (N/mm⁻²): 0.0 Strain Amplitude at NE: 0.0 Scatter Band of Stress Amplitudes (σa,10% / σa,90%): 1.06 Scatter Band of Plastic Strain Amplitudes (εa,p,10% / εa,p,90%): 2.051 (εa,p,10% / εa,p,90%)Exponent of S-N Curve: 0.0 | Fatigue Strength Coefficient (N/mm⁻²): 596.0 Fatigue Strength Exponent: -0.063 Fatigue Ductility Coefficient: 0.306 Fatigue Ductility Exponent: -0.507 | https://www.matdat.com/Dashboard/DetailReport.aspx?idMat=47&ChartDirectorChartImage=chart_cycChart&cacheId=cda80ee9698041ae9d789324703ee725&cacheDefeat=638822239156024448 | https://www.matdat.com/Dashboard/DetailReport.aspx?idMat=47&ChartDirectorChartImage=chart_fatChart&cacheId=4283a19c94cd46ddbae5302ab5c3f948&cacheDefeat=638822239156024448
Unalloyed steel | 32 | DIN: St 49 W.Nr. (DIN 17007): EN: AISI: AFNOR: ASTM: BS: GOST: HRN: ISO: JIS: SB 49 JUS: SAE: SS: UNS: Other & Commercial: | Contributed by: MATDAT Entry Date: 01.06.2011 Source Reference: Boller C, Seeger T. Materials data for cyclic loading, Part A. Amsterdam: Elsevier; 1987. Other References: NRIM Fatigue Data Sheet No 22. Tokyo: National Research Institute for Metals; 1980. Material Group: Unalloyed steel Steel Subgroup: Typical Application: | {'chemical_composition': {'C': '0.26000', 'Si': '0.26000', 'Mn': '0.77000', 'P': '0.00700', 'S': '0.01200', 'Cr': '0.10000', 'Mo': '0.11000', 'Ni': '0.15000', 'Cu': '0.18000', 'Al': '0.01600', 'Co': '', 'Ti': '', 'W': '', 'V': '', 'Nb': '', 'N': '0.09200', 'Other': ''}} | Source: plate 68x1620x4400 mm Dimensions (mm): | Heat Treatment Type: normalized & annealed Additional Remarks: hotrolled, 900°C/4h, air, 620°C/3,5h, air | Microstructure Information: Additional Remarks: | Hardness Value (Brinell): Hardness Value (Vickers): 143.0 Hardness Value (Rockwell): | Testing Temperature (°C): 200.0 Testing Medium: air Loading Type: axial Loading Control: Specimen Information: cylindrical, diameter 6 mm ; location/orientation: in rolling direction ; gauge length: 30 mm Strain Rate: NA ; Young´s modulus estimated Additional Remarks: testing machine: NA | 196000 | 0 | 277 | 474 | 26 | 60 | 924 | 0 | Strength Coefficient (N/mm⁻²): 0.0 Strain Hardening Exponent: 0.0 | N/A | 200 | air | axial | total strain control | cylindrical. diameter 6 mm ; surface: mechanically polished ; location/orientation: in rolling direction ; gauge length: 13 mm | -1 | Cyclic Yield Strength (N/mm⁻²): 345.0 Cyclic Strength Coefficient (N/mm⁻²): 950.0 Cyclic Strain Hardening Exponent: 0.163 | Transition Life (Number of Cycles): 16186 Endurance/Fatigue Limit Cycles (NE): Stress Amplitude at NE (N/mm⁻²): 0.0 Strain Amplitude at NE: 0.0 Scatter Band of Stress Amplitudes (σa,10% / σa,90%): 1.079 Scatter Band of Plastic Strain Amplitudes (εa,p,10% / εa,p,90%): 1.294 (εa,p,10% / εa,p,90%)Exponent of S-N Curve: 0.0 | Fatigue Strength Coefficient (N/mm⁻²): 791.0 Fatigue Strength Exponent: -0.083 Fatigue Ductility Coefficient: 0.298 Fatigue Ductility Exponent: -0.497 | https://www.matdat.com/Dashboard/DetailReport.aspx?idMat=32&ChartDirectorChartImage=chart_cycChart&cacheId=9e3a607856c64528ba77cc9e4b16fb1b&cacheDefeat=638822239217121270 | https://www.matdat.com/Dashboard/DetailReport.aspx?idMat=32&ChartDirectorChartImage=chart_fatChart&cacheId=c552f3a3cd204a6e987a6fde7f58b4a8&cacheDefeat=638822239217121270
Unalloyed steel | 30 | DIN: St 49 W.Nr. (DIN 17007): EN: AISI: AFNOR: ASTM: BS: GOST: HRN: ISO: JIS: SB 49 JUS: SAE: SS: UNS: Other & Commercial: | Contributed by: MATDAT Entry Date: 01.06.2011 Source Reference: Boller C, Seeger T. Materials data for cyclic loading, Part A. Amsterdam: Elsevier; 1987. Other References: NRIM Fatigue Data Sheet No 22. Tokyo: National Research Institute for Metals; 1980. Material Group: Unalloyed steel Steel Subgroup: Typical Application: | {'chemical_composition': {'C': '0.26000', 'Si': '0.26000', 'Mn': '0.77000', 'P': '0.00700', 'S': '0.01200', 'Cr': '0.10000', 'Mo': '0.11000', 'Ni': '0.15000', 'Cu': '0.18000', 'Al': '0.01600', 'Co': '', 'Ti': '', 'W': '', 'V': '', 'Nb': '', 'N': '0.09200', 'Other': ''}} | Source: plate 68x1620x4400 mm Dimensions (mm): | Heat Treatment Type: normalized & annealed Additional Remarks: hotrolled, 900°C/4h, air, 620°C/3,5h, air | Microstructure Information: Additional Remarks: | Hardness Value (Brinell): Hardness Value (Vickers): 143.0 Hardness Value (Rockwell): | Testing Temperature (°C): 23.0 Testing Medium: air Loading Type: axial Loading Control: Specimen Information: cylindrical, diameter 6 mm ; location/orientation: in rolling direction ; gauge length: 30 mm Strain Rate: NA ; Young´s modulus estimated Additional Remarks: testing machine: NA | 210000 | 0 | 306 | 524 | 32 | 62 | 1062 | 0 | Strength Coefficient (N/mm⁻²): 0.0 Strain Hardening Exponent: 0.0 | N/A | 23 | air | axial | total strain control | cylindrical. diameter 6 mm ; surface: mechanically polished ; location/orientation: in rolling direction ; gauge length: 13 mm | -1 | Cyclic Yield Strength (N/mm⁻²): 305.0 Cyclic Strength Coefficient (N/mm⁻²): 1094.0 Cyclic Strain Hardening Exponent: 0.206 | Transition Life (Number of Cycles): 26611 Endurance/Fatigue Limit Cycles (NE): Stress Amplitude at NE (N/mm⁻²): 0.0 Strain Amplitude at NE: 0.0 Scatter Band of Stress Amplitudes (σa,10% / σa,90%): 1.08 Scatter Band of Plastic Strain Amplitudes (εa,p,10% / εa,p,90%): 1.21 (εa,p,10% / εa,p,90%)Exponent of S-N Curve: 0.0 | Fatigue Strength Coefficient (N/mm⁻²): 914.0 Fatigue Strength Exponent: -0.109 Fatigue Ductility Coefficient: 0.422 Fatigue Ductility Exponent: -0.529 | https://www.matdat.com/Dashboard/DetailReport.aspx?idMat=30&ChartDirectorChartImage=chart_cycChart&cacheId=d5eab9059cb44541a3f929365e2faef7&cacheDefeat=638822239222871342 | https://www.matdat.com/Dashboard/DetailReport.aspx?idMat=30&ChartDirectorChartImage=chart_fatChart&cacheId=e6dc58939913410baaec8f3ab108c47b&cacheDefeat=638822239222871342
Unalloyed steel | 33 | DIN: St 49 W.Nr. (DIN 17007): EN: AISI: AFNOR: ASTM: BS: GOST: HRN: ISO: JIS: SB 49 JUS: SAE: SS: UNS: Other & Commercial: | Contributed by: MATDAT Entry Date: 01.06.2011 Source Reference: Boller C, Seeger T. Materials data for cyclic loading, Part A. Amsterdam: Elsevier; 1987. Other References: NRIM Fatigue Data Sheet No 22. Tokyo: National Research Institute for Metals; 1980. Material Group: Unalloyed steel Steel Subgroup: Typical Application: | {'chemical_composition': {'C': '0.26000', 'Si': '0.26000', 'Mn': '0.77000', 'P': '0.00700', 'S': '0.01200', 'Cr': '0.10000', 'Mo': '0.11000', 'Ni': '0.15000', 'Cu': '0.18000', 'Al': '0.01600', 'Co': '', 'Ti': '', 'W': '', 'V': '', 'Nb': '', 'N': '0.09200', 'Other': ''}} | Source: plate 68x1620x4400 mm Dimensions (mm): | Heat Treatment Type: normalized & annealed Additional Remarks: hotrolled, 900°C/4h, air, 620°C/3,5h, air | Microstructure Information: Additional Remarks: | Hardness Value (Brinell): Hardness Value (Vickers): 143.0 Hardness Value (Rockwell): | Testing Temperature (°C): 300.0 Testing Medium: air Loading Type: axial Loading Control: Specimen Information: cylindrical, diameter 6 mm ; location/orientation: in rolling direction ; gauge length: 30 mm Strain Rate: NA ; Young´s modulus estimated Additional Remarks: testing machine: NA | 210000 | 0 | 211 | 510 | 24 | 54 | 885 | 0 | Strength Coefficient (N/mm⁻²): 0.0 Strain Hardening Exponent: 0.0 | N/A | 300 | air | axial | total strain control | cylindrical. diameter 6 mm ; surface: mechanically polished ; location/orientation: in rolling direction ; gauge length: 13 mm | -1 | Cyclic Yield Strength (N/mm⁻²): 433.0 Cyclic Strength Coefficient (N/mm⁻²): 644.0 Cyclic Strain Hardening Exponent: 0.064 | Transition Life (Number of Cycles): 2656 Endurance/Fatigue Limit Cycles (NE): Stress Amplitude at NE (N/mm⁻²): 0.0 Strain Amplitude at NE: 0.0 Scatter Band of Stress Amplitudes (σa,10% / σa,90%): 1.085 Scatter Band of Plastic Strain Amplitudes (εa,p,10% / εa,p,90%): 1.488 (εa,p,10% / εa,p,90%)Exponent of S-N Curve: 0.0 | Fatigue Strength Coefficient (N/mm⁻²): 632.0 Fatigue Strength Exponent: -0.044 Fatigue Ductility Coefficient: 0.7 Fatigue Ductility Exponent: -0.679 | https://www.matdat.com/Dashboard/DetailReport.aspx?idMat=33&ChartDirectorChartImage=chart_cycChart&cacheId=81a6487adbeb469e8e8adfa98a2b0d58&cacheDefeat=638822239220058920 | https://www.matdat.com/Dashboard/DetailReport.aspx?idMat=33&ChartDirectorChartImage=chart_fatChart&cacheId=d2bfbd3b997b4ce0bd75dfb4224f9ea0&cacheDefeat=638822239220058920
Unalloyed steel | 36 | DIN: St 49 W.Nr. (DIN 17007): EN: AISI: AFNOR: ASTM: BS: GOST: HRN: ISO: JIS: SB 49 JUS: SAE: SS: UNS: Other & Commercial: | Contributed by: MATDAT Entry Date: 01.06.2011 Source Reference: Boller C, Seeger T. Materials data for cyclic loading, Part A. Amsterdam: Elsevier; 1987. Other References: NRIM Fatigue Data Sheet No 22. Tokyo: National Research Institute for Metals; 1980. Material Group: Unalloyed steel Steel Subgroup: Typical Application: | {'chemical_composition': {'C': '0.26000', 'Si': '0.26000', 'Mn': '0.77000', 'P': '0.00700', 'S': '0.01200', 'Cr': '0.10000', 'Mo': '0.11000', 'Ni': '0.15000', 'Cu': '0.18000', 'Al': '0.01600', 'Co': '', 'Ti': '', 'W': '', 'V': '', 'Nb': '', 'N': '0.09200', 'Other': ''}} | Source: plate 68x1620x4400 mm Dimensions (mm): | Heat Treatment Type: normalized & annealed Additional Remarks: hotrolled, 900°C/4h, air, 620°C/3,5h, air | Microstructure Information: Additional Remarks: | Hardness Value (Brinell): Hardness Value (Vickers): 143.0 Hardness Value (Rockwell): | Testing Temperature (°C): 400.0 Testing Medium: air Loading Type: axial Loading Control: Specimen Information: cylindrical, diameter 6 mm ; location/orientation: in rolling direction ; gauge length: 30 mm Strain Rate: NA ; Young´s modulus estimated Additional Remarks: testing machine: NA | 206000 | 0 | 191 | 462 | 32 | 69 | 928 | 0 | Strength Coefficient (N/mm⁻²): 0.0 Strain Hardening Exponent: 0.0 | N/A | 400 | air | axial | total strain control | cylindrical. diameter 6 mm ; surface: mechanically polished ; location/orientation: in rolling direction ; gauge length: 13 mm | -1 | Cyclic Yield Strength (N/mm⁻²): 341.0 Cyclic Strength Coefficient (N/mm⁻²): 540.0 Cyclic Strain Hardening Exponent: 0.074 | Transition Life (Number of Cycles): 5281 Endurance/Fatigue Limit Cycles (NE): Stress Amplitude at NE (N/mm⁻²): 0.0 Strain Amplitude at NE: 0.0 Scatter Band of Stress Amplitudes (σa,10% / σa,90%): 1.205 Scatter Band of Plastic Strain Amplitudes (εa,p,10% / εa,p,90%): 1.939 (εa,p,10% / εa,p,90%)Exponent of S-N Curve: 0.0 | Fatigue Strength Coefficient (N/mm⁻²): 477.0 Fatigue Strength Exponent: -0.038 Fatigue Ductility Coefficient: 0.391 Fatigue Ductility Exponent: -0.591 | https://www.matdat.com/Dashboard/DetailReport.aspx?idMat=36&ChartDirectorChartImage=chart_cycChart&cacheId=627ff04c82084a1e91776890f13f17c8&cacheDefeat=638822239214465012 | https://www.matdat.com/Dashboard/DetailReport.aspx?idMat=36&ChartDirectorChartImage=chart_fatChart&cacheId=d62e53051bc14f8cb4df7f4e443a9a2b&cacheDefeat=638822239214465012
Unalloyed steel | 37 | DIN: St 49 W.Nr. (DIN 17007): EN: AISI: AFNOR: ASTM: BS: GOST: HRN: ISO: JIS: SB 49 JUS: SAE: SS: UNS: Other & Commercial: | Contributed by: MATDAT Entry Date: 01.06.2011 Source Reference: Boller C, Seeger T. Materials data for cyclic loading, Part A. Amsterdam: Elsevier; 1987. Other References: NRIM Fatigue Data Sheet No 22. Tokyo: National Research Institute for Metals; 1980. Material Group: Unalloyed steel Steel Subgroup: Typical Application: | {'chemical_composition': {'C': '0.26000', 'Si': '0.26000', 'Mn': '0.77000', 'P': '0.00700', 'S': '0.01200', 'Cr': '0.10000', 'Mo': '0.11000', 'Ni': '0.15000', 'Cu': '0.18000', 'Al': '0.01600', 'Co': '', 'Ti': '', 'W': '', 'V': '', 'Nb': '', 'N': '0.09200', 'Other': ''}} | Source: plate 68x1620x4400 mm Dimensions (mm): | Heat Treatment Type: normalized & annealed Additional Remarks: hotrolled, 900°C/4h, air, 620°C/3,5h, air | Microstructure Information: Additional Remarks: | Hardness Value (Brinell): Hardness Value (Vickers): 143.0 Hardness Value (Rockwell): | Testing Temperature (°C): 400.0 Testing Medium: air Loading Type: axial Loading Control: Specimen Information: cylindrical, diameter 6 mm ; location/orientation: in rolling direction ; gauge length: 30 mm Strain Rate: NA ; Young´s modulus estimated Additional Remarks: testing machine: NA | 206000 | 0 | 191 | 462 | 32 | 69 | 928 | 0 | Strength Coefficient (N/mm⁻²): 0.0 Strain Hardening Exponent: 0.0 | N/A | 400 | air | axial | total strain control | cylindrical. diameter 6 mm ; surface: mechanically polished ; location/orientation: in rolling direction ; gauge length: 13 mm | -1 | Cyclic Yield Strength (N/mm⁻²): 323.0 Cyclic Strength Coefficient (N/mm⁻²): 664.0 Cyclic Strain Hardening Exponent: 0.116 | Transition Life (Number of Cycles): 2963 Endurance/Fatigue Limit Cycles (NE): Stress Amplitude at NE (N/mm⁻²): 0.0 Strain Amplitude at NE: 0.0 Scatter Band of Stress Amplitudes (σa,10% / σa,90%): 1.131 Scatter Band of Plastic Strain Amplitudes (εa,p,10% / εa,p,90%): 1.864 (εa,p,10% / εa,p,90%)Exponent of S-N Curve: 0.0 | Fatigue Strength Coefficient (N/mm⁻²): 678.0 Fatigue Strength Exponent: -0.088 Fatigue Ductility Coefficient: 1.752 Fatigue Ductility Exponent: -0.811 | https://www.matdat.com/Dashboard/DetailReport.aspx?idMat=37&ChartDirectorChartImage=chart_cycChart&cacheId=c7c8427587bf4edc925031cbfc925cef&cacheDefeat=638822239211537731 | https://www.matdat.com/Dashboard/DetailReport.aspx?idMat=37&ChartDirectorChartImage=chart_fatChart&cacheId=0a5e87a5bad943ca914aa3076fc37a42&cacheDefeat=638822239211537731
Unalloyed steel | 29 | DIN: St 46 W.Nr. (DIN 17007): EN: AISI: AFNOR: ASTM: BS: GOST: HRN: ISO: JIS: SB 46 JUS: SAE: SS: UNS: Other & Commercial: | Contributed by: MATDAT Entry Date: 01.06.2011 Source Reference: Boller C, Seeger T. Materials data for cyclic loading, Part A. Amsterdam: Elsevier; 1987. Other References: Yoshida S, Kanazawa K, Yamaguchi K, Kobayashi K, Sato M, Suzuki N, Shiohara M. Elevated-Temperature Fatigue Properties of Engineering Materials Part III. T Natl Res I Met, Tokyo 1978. Material Group: Unalloyed steel Steel Subgroup: Typical Application: | {'chemical_composition': {'C': '0.26000', 'Si': '0.21000', 'Mn': '0.77000', 'P': '0.00900', 'S': '0.02100', 'Cr': '0.01000', 'Mo': '0.01100', 'Ni': '', 'Cu': '', 'Al': '', 'Co': '', 'Ti': '', 'W': '', 'V': '', 'Nb': '', 'N': '', 'Other': 'Ni<0.03 %'}} | Source: plate 3000x1200x20 mm Dimensions (mm): | Heat Treatment Type: as received Additional Remarks: | Microstructure Information: Additional Remarks: | Hardness Value (Brinell): Hardness Value (Vickers): Hardness Value (Rockwell): | Testing Temperature (°C): 500.0 Testing Medium: air Loading Type: axial Loading Control: Specimen Information: cylindrical, diameter 10 mm ; location/orientation: transversal to rolling direction ; gauge length: 50 mm Strain Rate: 40 %/min ; Young´s modulus estimated Additional Remarks: testing machine: NA | 175000 | 0 | 208 | 337 | 39 | 82 | 0 | 0 | Strength Coefficient (N/mm⁻²): 0.0 Strain Hardening Exponent: 0.0 | N/A | 500 | air | axial | total strain control | cylindrical. diameter 6 mm ; surface: mechanically polished ; location/orientation: transversal to rolling direction ; gauge length: 15 mm | -1 | Cyclic Yield Strength (N/mm⁻²): 224.0 Cyclic Strength Coefficient (N/mm⁻²): 632.0 Cyclic Strain Hardening Exponent: 0.167 | Transition Life (Number of Cycles): 13236 Endurance/Fatigue Limit Cycles (NE): Stress Amplitude at NE (N/mm⁻²): 0.0 Strain Amplitude at NE: 0.0 Scatter Band of Stress Amplitudes (σa,10% / σa,90%): 1.052 Scatter Band of Plastic Strain Amplitudes (εa,p,10% / εa,p,90%): 1.22 (εa,p,10% / εa,p,90%)Exponent of S-N Curve: 0.0 | Fatigue Strength Coefficient (N/mm⁻²): 709.0 Fatigue Strength Exponent: -0.122 Fatigue Ductility Coefficient: 2.048 Fatigue Ductility Exponent: -0.733 | https://www.matdat.com/Dashboard/DetailReport.aspx?idMat=29&ChartDirectorChartImage=chart_cycChart&cacheId=9b0eea34c68341b3b47531fc707b36d5&cacheDefeat=638822239230133137 | https://www.matdat.com/Dashboard/DetailReport.aspx?idMat=29&ChartDirectorChartImage=chart_fatChart&cacheId=7255b5fdaba348859077f453cec073f9&cacheDefeat=638822239230133137
Unalloyed steel | 34 | DIN: St 49 W.Nr. (DIN 17007): EN: AISI: AFNOR: ASTM: BS: GOST: HRN: ISO: JIS: SB 49 JUS: SAE: SS: UNS: Other & Commercial: | Contributed by: MATDAT Entry Date: 01.06.2011 Source Reference: Boller C, Seeger T. Materials data for cyclic loading, Part A. Amsterdam: Elsevier; 1987. Other References: NRIM Fatigue Data Sheet No 22. Tokyo: National Research Institute for Metals; 1980. Material Group: Unalloyed steel Steel Subgroup: Typical Application: | {'chemical_composition': {'C': '0.26000', 'Si': '0.26000', 'Mn': '0.77000', 'P': '0.00700', 'S': '0.01200', 'Cr': '0.10000', 'Mo': '0.11000', 'Ni': '0.15000', 'Cu': '0.18000', 'Al': '0.01600', 'Co': '', 'Ti': '', 'W': '', 'V': '', 'Nb': '', 'N': '0.09200', 'Other': ''}} | Source: plate 68x1620x4400 mm Dimensions (mm): | Heat Treatment Type: normalized & annealed Additional Remarks: hotrolled, 900°C/4h, air, 620°C/3,5h, air | Microstructure Information: Additional Remarks: | Hardness Value (Brinell): Hardness Value (Vickers): 143.0 Hardness Value (Rockwell): | Testing Temperature (°C): 300.0 Testing Medium: air Loading Type: axial Loading Control: Specimen Information: cylindrical, diameter 6 mm ; location/orientation: in rolling direction ; gauge length: 30 mm Strain Rate: NA ; Young´s modulus estimated Additional Remarks: testing machine: NA | 210000 | 0 | 211 | 510 | 24 | 54 | 885 | 0 | Strength Coefficient (N/mm⁻²): 0.0 Strain Hardening Exponent: 0.0 | N/A | 300 | air | axial | total strain control | cylindrical. diameter 6 mm ; surface: mechanically polished ; location/orientation: in rolling direction ; gauge length: 13 mm | -1 | Cyclic Yield Strength (N/mm⁻²): 453.0 Cyclic Strength Coefficient (N/mm⁻²): 717.0 Cyclic Strain Hardening Exponent: 0.074 | Transition Life (Number of Cycles): 1789 Endurance/Fatigue Limit Cycles (NE): Stress Amplitude at NE (N/mm⁻²): 0.0 Strain Amplitude at NE: 0.0 Scatter Band of Stress Amplitudes (σa,10% / σa,90%): 1.071 Scatter Band of Plastic Strain Amplitudes (εa,p,10% / εa,p,90%): 1.604 (εa,p,10% / εa,p,90%)Exponent of S-N Curve: 0.0 | Fatigue Strength Coefficient (N/mm⁻²): 732.0 Fatigue Strength Exponent: -0.058 Fatigue Ductility Coefficient: 1.3899 Fatigue Ductility Exponent: -0.789 | https://www.matdat.com/Dashboard/DetailReport.aspx?idMat=34&ChartDirectorChartImage=chart_cycChart&cacheId=973f740b4d994de8ad32460ac78db086&cacheDefeat=638822239238120798 | https://www.matdat.com/Dashboard/DetailReport.aspx?idMat=34&ChartDirectorChartImage=chart_fatChart&cacheId=93c0a1b186a94f8881680d5c5c2dbfdb&cacheDefeat=638822239238120798
Unalloyed steel | 31 | DIN: St 49 W.Nr. (DIN 17007): EN: AISI: AFNOR: ASTM: BS: GOST: HRN: ISO: JIS: SB 49 JUS: SAE: SS: UNS: Other & Commercial: | Contributed by: MATDAT Entry Date: 01.06.2011 Source Reference: Boller C, Seeger T. Materials data for cyclic loading, Part A. Amsterdam: Elsevier; 1987. Other References: NRIM Fatigue Data Sheet No 22. Tokyo: National Research Institute for Metals; 1980. Material Group: Unalloyed steel Steel Subgroup: Typical Application: | {'chemical_composition': {'C': '0.26000', 'Si': '0.26000', 'Mn': '0.77000', 'P': '0.00700', 'S': '0.01200', 'Cr': '0.10000', 'Mo': '0.11000', 'Ni': '0.15000', 'Cu': '0.18000', 'Al': '0.01600', 'Co': '', 'Ti': '', 'W': '', 'V': '', 'Nb': '', 'N': '0.09200', 'Other': ''}} | Source: plate 68x1620x4400 mm Dimensions (mm): | Heat Treatment Type: normalized & annealed Additional Remarks: hotrolled, 900°C/4h, air, 620°C/3,5h, air | Microstructure Information: Additional Remarks: | Hardness Value (Brinell): Hardness Value (Vickers): 143.0 Hardness Value (Rockwell): | Testing Temperature (°C): 200.0 Testing Medium: air Loading Type: axial Loading Control: Specimen Information: cylindrical, diameter 6 mm ; location/orientation: in rolling direction ; gauge length: 30 mm Strain Rate: NA ; Young´s modulus estimated Additional Remarks: testing machine: NA | 196000 | 0 | 277 | 474 | 26 | 60 | 924 | 0 | Strength Coefficient (N/mm⁻²): 0.0 Strain Hardening Exponent: 0.0 | N/A | 200 | air | axial | total strain control | cylindrical. diameter 6 mm ; surface: mechanically polished ; location/orientation: in rolling direction ; gauge length: 13 mm | -1 | Cyclic Yield Strength (N/mm⁻²): 308.0 Cyclic Strength Coefficient (N/mm⁻²): 974.0 Cyclic Strain Hardening Exponent: 0.185 | Transition Life (Number of Cycles): 24706 Endurance/Fatigue Limit Cycles (NE): Stress Amplitude at NE (N/mm⁻²): 0.0 Strain Amplitude at NE: 0.0 Scatter Band of Stress Amplitudes (σa,10% / σa,90%): 1.095 Scatter Band of Plastic Strain Amplitudes (εa,p,10% / εa,p,90%): 1.215 (εa,p,10% / εa,p,90%)Exponent of S-N Curve: 0.0 | Fatigue Strength Coefficient (N/mm⁻²): 817.0 Fatigue Strength Exponent: -0.095 Fatigue Ductility Coefficient: 0.383 Fatigue Ductility Exponent: -0.513 | https://www.matdat.com/Dashboard/DetailReport.aspx?idMat=31&ChartDirectorChartImage=chart_cycChart&cacheId=754b6fb7f163497d8722bda43e38dcdc&cacheDefeat=638822239232945725 | https://www.matdat.com/Dashboard/DetailReport.aspx?idMat=31&ChartDirectorChartImage=chart_fatChart&cacheId=2940ab53e54142238210017f95085756&cacheDefeat=638822239232945725
Unalloyed steel | 28 | DIN: St 46 W.Nr. (DIN 17007): EN: AISI: AFNOR: ASTM: BS: GOST: HRN: ISO: JIS: SB 46 JUS: SAE: SS: UNS: Other & Commercial: | Contributed by: MATDAT Entry Date: 01.06.2011 Source Reference: Boller C, Seeger T. Materials data for cyclic loading, Part A. Amsterdam: Elsevier; 1987. Other References: Yoshida S, Kanazawa K, Yamaguchi K, Kobayashi K, Sato M, Suzuki N, Shiohara M. Elevated-Temperature Fatigue Properties of Engineering Materials Part III. T Natl Res I Met, Tokyo 1978. Material Group: Unalloyed steel Steel Subgroup: Typical Application: | {'chemical_composition': {'C': '0.26000', 'Si': '0.21000', 'Mn': '0.77000', 'P': '0.00900', 'S': '0.02100', 'Cr': '0.01000', 'Mo': '0.01100', 'Ni': '', 'Cu': '', 'Al': '', 'Co': '', 'Ti': '', 'W': '', 'V': '', 'Nb': '', 'N': '', 'Other': 'Ni<0.03 %'}} | Source: plate 3000x1200x20 mm Dimensions (mm): | Heat Treatment Type: as received Additional Remarks: | Microstructure Information: Additional Remarks: | Hardness Value (Brinell): Hardness Value (Vickers): Hardness Value (Rockwell): | Testing Temperature (°C): 500.0 Testing Medium: air Loading Type: axial Loading Control: Specimen Information: cylindrical, diameter 10 mm ; location/orientation: transversal to rolling direction ; gauge length: 50 mm Strain Rate: 0,4 %/min ; Young´s modulus estimated Additional Remarks: testing machine: NA | 175000 | 0 | 158 | 269 | 41 | 85 | 0 | 0 | Strength Coefficient (N/mm⁻²): 0.0 Strain Hardening Exponent: 0.0 | N/A | 500 | air | axial | total strain control | cylindrical. diameter 6 mm ; surface: mechanically polished ; location/orientation: transversal to rolling direction ; gauge length: 15 mm | -1 | Cyclic Yield Strength (N/mm⁻²): 174.0 Cyclic Strength Coefficient (N/mm⁻²): 354.0 Cyclic Strain Hardening Exponent: 0.115 | Transition Life (Number of Cycles): 4667 Endurance/Fatigue Limit Cycles (NE): Stress Amplitude at NE (N/mm⁻²): 0.0 Strain Amplitude at NE: 0.0 Scatter Band of Stress Amplitudes (σa,10% / σa,90%): 1.02 Scatter Band of Plastic Strain Amplitudes (εa,p,10% / εa,p,90%): 1.116 (εa,p,10% / εa,p,90%)Exponent of S-N Curve: 0.0 | Fatigue Strength Coefficient (N/mm⁻²): 483.0 Fatigue Strength Exponent: -0.122 Fatigue Ductility Coefficient: 15.486 Fatigue Ductility Exponent: -1.066 | https://www.matdat.com/Dashboard/DetailReport.aspx?idMat=28&ChartDirectorChartImage=chart_cycChart&cacheId=24f2eaff1074410e8232a8302d6052ba&cacheDefeat=638822239245593569 | https://www.matdat.com/Dashboard/DetailReport.aspx?idMat=28&ChartDirectorChartImage=chart_fatChart&cacheId=197a5cbbd7f049fbb0a3c654b1ebbd93&cacheDefeat=638822239245593569
Unalloyed steel | 38 | DIN: St 49 W.Nr. (DIN 17007): EN: AISI: AFNOR: ASTM: BS: GOST: HRN: ISO: JIS: SB 49 JUS: SAE: SS: UNS: Other & Commercial: | Contributed by: MATDAT Entry Date: 01.06.2011 Source Reference: Boller C, Seeger T. Materials data for cyclic loading, Part A. Amsterdam: Elsevier; 1987. Other References: NRIM Fatigue Data Sheet No 22. Tokyo: National Research Institute for Metals; 1980. Material Group: Unalloyed steel Steel Subgroup: Typical Application: | {'chemical_composition': {'C': '0.26000', 'Si': '0.26000', 'Mn': '0.77000', 'P': '0.00700', 'S': '0.01200', 'Cr': '0.10000', 'Mo': '0.11000', 'Ni': '0.15000', 'Cu': '0.18000', 'Al': '0.01600', 'Co': '', 'Ti': '', 'W': '', 'V': '', 'Nb': '', 'N': '0.09200', 'Other': ''}} | Source: plate 68x1620x4400 mm Dimensions (mm): | Heat Treatment Type: normalized & annealed Additional Remarks: hotrolled, 900°C/4h, air, 620°C/3,5h, air | Microstructure Information: Additional Remarks: | Hardness Value (Brinell): Hardness Value (Vickers): 143.0 Hardness Value (Rockwell): | Testing Temperature (°C): 500.0 Testing Medium: air Loading Type: axial Loading Control: Specimen Information: cylindrical, diameter 6 mm ; location/orientation: in rolling direction ; gauge length: 30 mm Strain Rate: NA ; Young´s modulus estimated Additional Remarks: testing machine: NA | 192000 | 0 | 175 | 340 | 40 | 77 | 742 | 0 | Strength Coefficient (N/mm⁻²): 0.0 Strain Hardening Exponent: 0.0 | N/A | 500 | air | axial | total strain control | cylindrical. diameter 6 mm ; surface: mechanically polished ; location/orientation: in rolling direction ; gauge length: 13 mm | -1 | Cyclic Yield Strength (N/mm⁻²): 232.0 Cyclic Strength Coefficient (N/mm⁻²): 630.0 Cyclic Strain Hardening Exponent: 0.161 | Transition Life (Number of Cycles): 13520 Endurance/Fatigue Limit Cycles (NE): Stress Amplitude at NE (N/mm⁻²): 0.0 Strain Amplitude at NE: 0.0 Scatter Band of Stress Amplitudes (σa,10% / σa,90%): 1.052 Scatter Band of Plastic Strain Amplitudes (εa,p,10% / εa,p,90%): 1.716 (εa,p,10% / εa,p,90%)Exponent of S-N Curve: 0.0 | Fatigue Strength Coefficient (N/mm⁻²): 557.0 Fatigue Strength Exponent: -0.096 Fatigue Ductility Coefficient: 0.458 Fatigue Ductility Exponent: -0.592 | https://www.matdat.com/Dashboard/DetailReport.aspx?idMat=38&ChartDirectorChartImage=chart_cycChart&cacheId=88264f078bbf4e0da9b8c08eef84e1bf&cacheDefeat=638822239226404381 | https://www.matdat.com/Dashboard/DetailReport.aspx?idMat=38&ChartDirectorChartImage=chart_fatChart&cacheId=33fafb95056941fb88c51fa8ea04585f&cacheDefeat=638822239226419310
Unalloyed steel | 27 | DIN: St 46 W.Nr. (DIN 17007): EN: AISI: AFNOR: ASTM: BS: GOST: HRN: ISO: JIS: SB 46 JUS: SAE: SS: UNS: Other & Commercial: | Contributed by: MATDAT Entry Date: 01.06.2011 Source Reference: Boller C, Seeger T. Materials data for cyclic loading, Part A. Amsterdam: Elsevier; 1987. Other References: Yoshida S, Kanazawa K, Yamaguchi K, Kobayashi K, Sato M, Suzuki N, Shiohara M. Elevated-Temperature Fatigue Properties of Engineering Materials Part III. T Natl Res I Met, Tokyo 1978. Material Group: Unalloyed steel Steel Subgroup: Typical Application: | {'chemical_composition': {'C': '0.26000', 'Si': '0.21000', 'Mn': '0.77000', 'P': '0.00900', 'S': '0.02100', 'Cr': '0.01000', 'Mo': '0.01100', 'Ni': '', 'Cu': '', 'Al': '', 'Co': '', 'Ti': '', 'W': '', 'V': '', 'Nb': '', 'N': '', 'Other': 'Ni<0.03 %'}} | Source: plate 3000x1200x20 mm Dimensions (mm): | Heat Treatment Type: as received Additional Remarks: | Microstructure Information: Additional Remarks: | Hardness Value (Brinell): Hardness Value (Vickers): Hardness Value (Rockwell): | Testing Temperature (°C): 500.0 Testing Medium: air Loading Type: axial Loading Control: Specimen Information: cylindrical, diameter 10 mm ; location/orientation: in rolling direction ; gauge length: 50 mm Strain Rate: 40 %/min ; Young´s modulus estimated Additional Remarks: testing machine: NA | 170000 | 0 | 173 | 340 | 37 | 87 | 0 | 0 | Strength Coefficient (N/mm⁻²): 0.0 Strain Hardening Exponent: 0.0 | N/A | 500 | air | axial | total strain control | cylindrical. diameter 6 mm ; surface: mechanically polished ; location/orientation: in rolling direction ; gauge length: 15 mm | -1 | Cyclic Yield Strength (N/mm⁻²): 231.0 Cyclic Strength Coefficient (N/mm⁻²): 585.0 Cyclic Strain Hardening Exponent: 0.15 | Transition Life (Number of Cycles): 10371 Endurance/Fatigue Limit Cycles (NE): Stress Amplitude at NE (N/mm⁻²): 0.0 Strain Amplitude at NE: 0.0 Scatter Band of Stress Amplitudes (σa,10% / σa,90%): 1.066 Scatter Band of Plastic Strain Amplitudes (εa,p,10% / εa,p,90%): 1.366 (εa,p,10% / εa,p,90%)Exponent of S-N Curve: 0.0 | Fatigue Strength Coefficient (N/mm⁻²): 697.0 Fatigue Strength Exponent: -0.118 Fatigue Ductility Coefficient: 3.1629 Fatigue Ductility Exponent: -0.784 | https://www.matdat.com/Dashboard/DetailReport.aspx?idMat=27&ChartDirectorChartImage=chart_cycChart&cacheId=6a7ce676585445689164df0f7257cc6d&cacheDefeat=638822239249058736 | https://www.matdat.com/Dashboard/DetailReport.aspx?idMat=27&ChartDirectorChartImage=chart_fatChart&cacheId=25409eee99ed46beb443d30ea641df1f&cacheDefeat=638822239249070965
Unalloyed steel | 26 | DIN: St 46 W.Nr. (DIN 17007): EN: AISI: AFNOR: ASTM: BS: GOST: HRN: ISO: JIS: SB 46 JUS: SAE: SS: UNS: Other & Commercial: | Contributed by: MATDAT Entry Date: 01.06.2011 Source Reference: Boller C, Seeger T. Materials data for cyclic loading, Part A. Amsterdam: Elsevier; 1987. Other References: Yoshida S, Kanazawa K, Yamaguchi K, Kobayashi K, Sato M, Suzuki N, Shiohara M. Elevated-Temperature Fatigue Properties of Engineering Materials Part III. T Natl Res I Met, Tokyo 1978. Material Group: Unalloyed steel Steel Subgroup: Typical Application: | {'chemical_composition': {'C': '0.26000', 'Si': '0.21000', 'Mn': '0.77000', 'P': '0.00900', 'S': '0.02100', 'Cr': '0.01000', 'Mo': '0.01100', 'Ni': '', 'Cu': '', 'Al': '', 'Co': '', 'Ti': '', 'W': '', 'V': '', 'Nb': '', 'N': '', 'Other': 'Ni<0.03 %'}} | Source: plate 3000x1200x20 mm Dimensions (mm): | Heat Treatment Type: as received Additional Remarks: | Microstructure Information: Additional Remarks: | Hardness Value (Brinell): Hardness Value (Vickers): Hardness Value (Rockwell): | Testing Temperature (°C): 500.0 Testing Medium: air Loading Type: axial Loading Control: Specimen Information: cylindrical, diameter 10 mm ; location/orientation: in rolling direction ; gauge length: 50 mm Strain Rate: 0,4 %/min ; Young´s modulus estimated Additional Remarks: testing machine: NA | 170000 | 0 | 162 | 256 | 40 | 57 | 0 | 0 | Strength Coefficient (N/mm⁻²): 0.0 Strain Hardening Exponent: 0.0 | N/A | 500 | air | axial | total strain control | cylindrical. diameter 6 mm ; surface: mechanically polished ; location/orientation: in rolling direction ; gauge length: 15 mm | -1 | Cyclic Yield Strength (N/mm⁻²): 169.0 Cyclic Strength Coefficient (N/mm⁻²): 321.0 Cyclic Strain Hardening Exponent: 0.103 | Transition Life (Number of Cycles): 9231 Endurance/Fatigue Limit Cycles (NE): Stress Amplitude at NE (N/mm⁻²): 0.0 Strain Amplitude at NE: 0.0 Scatter Band of Stress Amplitudes (σa,10% / σa,90%): 1.022 Scatter Band of Plastic Strain Amplitudes (εa,p,10% / εa,p,90%): 1.481 (εa,p,10% / εa,p,90%)Exponent of S-N Curve: 0.0 | Fatigue Strength Coefficient (N/mm⁻²): 365.0 Fatigue Strength Exponent: -0.087 Fatigue Ductility Coefficient: 3.197 Fatigue Ductility Exponent: -0.831 | https://www.matdat.com/Dashboard/DetailReport.aspx?idMat=26&ChartDirectorChartImage=chart_cycChart&cacheId=8698fc0fb83447bcb3eef05a1d3f0958&cacheDefeat=638822239242560176 | https://www.matdat.com/Dashboard/DetailReport.aspx?idMat=26&ChartDirectorChartImage=chart_fatChart&cacheId=5830cbccd6cb4320957019f8d740bf10&cacheDefeat=638822239242560176
Unalloyed steel | 20 | DIN: St 46 W.Nr. (DIN 17007): EN: AISI: AFNOR: ASTM: BS: GOST: HRN: ISO: JIS: SB 46 JUS: SAE: SS: UNS: Other & Commercial: | Contributed by: MATDAT Entry Date: 01.06.2011 Source Reference: Boller C, Seeger T. Materials data for cyclic loading, Part A. Amsterdam: Elsevier; 1987. Other References: Yoshida S, Kanazawa K, Yamaguchi K, Kobayashi K, Sato M, Suzuki N, Shiohara M. Elevated-Temperature Fatigue Properties of Engineering Materials Part III. T Natl Res I Met, Tokyo 1978. Material Group: Unalloyed steel Steel Subgroup: Typical Application: | {'chemical_composition': {'C': '0.26000', 'Si': '0.21000', 'Mn': '0.77000', 'P': '0.00900', 'S': '0.02100', 'Cr': '0.01000', 'Mo': '0.01100', 'Ni': '', 'Cu': '', 'Al': '', 'Co': '', 'Ti': '', 'W': '', 'V': '', 'Nb': '', 'N': '', 'Other': 'Ni<0.03 %'}} | Source: plate 3000x1200x20 mm Dimensions (mm): | Heat Treatment Type: as received Additional Remarks: | Microstructure Information: Additional Remarks: | Hardness Value (Brinell): Hardness Value (Vickers): Hardness Value (Rockwell): | Testing Temperature (°C): 300.0 Testing Medium: air Loading Type: axial Loading Control: Specimen Information: cylindrical, diameter 10 mm ; location/orientation: transversal to rolling direction ; gauge length: 50 mm Strain Rate: 0,4 %/min ; Young´s modulus estimated Additional Remarks: testing machine: NA | 198000 | 0 | 213 | 567 | 27 | 56 | 0 | 0 | Strength Coefficient (N/mm⁻²): 0.0 Strain Hardening Exponent: 0.0 | N/A | 300 | air | axial | total strain control | cylindrical. diameter 6 mm ; surface: mechanically polished ; location/orientation: transversal to rolling direction ; gauge length: 15 mm | -1 | Cyclic Yield Strength (N/mm⁻²): 421.0 Cyclic Strength Coefficient (N/mm⁻²): 974.0 Cyclic Strain Hardening Exponent: 0.14 | Transition Life (Number of Cycles): 5761 Endurance/Fatigue Limit Cycles (NE): Stress Amplitude at NE (N/mm⁻²): 0.0 Strain Amplitude at NE: 0.0 Scatter Band of Stress Amplitudes (σa,10% / σa,90%): 1.022 Scatter Band of Plastic Strain Amplitudes (εa,p,10% / εa,p,90%): 1.052 (εa,p,10% / εa,p,90%)Exponent of S-N Curve: 0.0 | Fatigue Strength Coefficient (N/mm⁻²): 1041.0 Fatigue Strength Exponent: -0.099 Fatigue Ductility Coefficient: 1.597 Fatigue Ductility Exponent: -0.711 | https://www.matdat.com/Dashboard/DetailReport.aspx?idMat=20&ChartDirectorChartImage=chart_cycChart&cacheId=6c1c6a9dc9ae483ebcd3f4a21676afd8&cacheDefeat=638822239259041538 | https://www.matdat.com/Dashboard/DetailReport.aspx?idMat=20&ChartDirectorChartImage=chart_fatChart&cacheId=94e90e27c34044bc91fbd8543dd55df5&cacheDefeat=638822239259041538
Unalloyed steel | 21 | DIN: St 46 W.Nr. (DIN 17007): EN: AISI: AFNOR: ASTM: BS: GOST: HRN: ISO: JIS: SB 46 JUS: SAE: SS: UNS: Other & Commercial: | Contributed by: MATDAT Entry Date: 01.06.2011 Source Reference: Boller C, Seeger T. Materials data for cyclic loading, Part A. Amsterdam: Elsevier; 1987. Other References: Yoshida S, Kanazawa K, Yamaguchi K, Kobayashi K, Sato M, Suzuki N, Shiohara M. Elevated-Temperature Fatigue Properties of Engineering Materials Part III. T Natl Res I Met, Tokyo 1978. Material Group: Unalloyed steel Steel Subgroup: Typical Application: | {'chemical_composition': {'C': '0.26000', 'Si': '0.21000', 'Mn': '0.77000', 'P': '0.00900', 'S': '0.02100', 'Cr': '0.01000', 'Mo': '0.01100', 'Ni': '', 'Cu': '', 'Al': '', 'Co': '', 'Ti': '', 'W': '', 'V': '', 'Nb': '', 'N': '', 'Other': 'Ni<0.03 %'}} | Source: plate 3000x1200x20 mm Dimensions (mm): | Heat Treatment Type: as received Additional Remarks: | Microstructure Information: Additional Remarks: | Hardness Value (Brinell): Hardness Value (Vickers): Hardness Value (Rockwell): | Testing Temperature (°C): 300.0 Testing Medium: air Loading Type: axial Loading Control: Specimen Information: cylindrical, diameter 10 mm ; location/orientation: transversal to rolling direction ; gauge length: 50 mm Strain Rate: 40 %/min ; Young´s modulus estimated Additional Remarks: testing machine: NA | 198000 | 0 | 200 | 511 | 22 | 51 | 0 | 0 | Strength Coefficient (N/mm⁻²): 0.0 Strain Hardening Exponent: 0.0 | N/A | 300 | air | axial | total strain control | cylindrical. diameter 6 mm ; surface: mechanically polished ; location/orientation: transversal to rolling direction ; gauge length: 15 mm | -1 | Cyclic Yield Strength (N/mm⁻²): 421.0 Cyclic Strength Coefficient (N/mm⁻²): 884.0 Cyclic Strain Hardening Exponent: 0.119 | Transition Life (Number of Cycles): 4844 Endurance/Fatigue Limit Cycles (NE): Stress Amplitude at NE (N/mm⁻²): 0.0 Strain Amplitude at NE: 0.0 Scatter Band of Stress Amplitudes (σa,10% / σa,90%): 1.064 Scatter Band of Plastic Strain Amplitudes (εa,p,10% / εa,p,90%): 1.036 (εa,p,10% / εa,p,90%)Exponent of S-N Curve: 0.0 | Fatigue Strength Coefficient (N/mm⁻²): 1034.0 Fatigue Strength Exponent: -0.097 Fatigue Ductility Coefficient: 3.6699 Fatigue Ductility Exponent: -0.811 | https://www.matdat.com/Dashboard/DetailReport.aspx?idMat=21&ChartDirectorChartImage=chart_cycChart&cacheId=b51b82a1facf4cbd991e971a1736a774&cacheDefeat=638822239261734028 | https://www.matdat.com/Dashboard/DetailReport.aspx?idMat=21&ChartDirectorChartImage=chart_fatChart&cacheId=40e32b5e72b24e52adecccba332e9ec4&cacheDefeat=638822239261734028
Unalloyed steel | 23 | DIN: St 46 W.Nr. (DIN 17007): EN: AISI: AFNOR: ASTM: BS: GOST: HRN: ISO: JIS: SB 46 JUS: SAE: SS: UNS: Other & Commercial: | Contributed by: MATDAT Entry Date: 01.06.2011 Source Reference: Boller C, Seeger T. Materials data for cyclic loading, Part A. Amsterdam: Elsevier; 1987. Other References: Yoshida S, Kanazawa K, Yamaguchi K, Kobayashi K, Sato M, Suzuki N, Shiohara M. Elevated-Temperature Fatigue Properties of Engineering Materials Part III. T Natl Res I Met, Tokyo 1978. Material Group: Unalloyed steel Steel Subgroup: Typical Application: | {'chemical_composition': {'C': '0.26000', 'Si': '0.21000', 'Mn': '0.77000', 'P': '0.00900', 'S': '0.02100', 'Cr': '0.01000', 'Mo': '0.01100', 'Ni': '', 'Cu': '', 'Al': '', 'Co': '', 'Ti': '', 'W': '', 'V': '', 'Nb': '', 'N': '', 'Other': 'Ni<0.03 %'}} | Source: plate 3000x1200x20 mm Dimensions (mm): | Heat Treatment Type: as received Additional Remarks: | Microstructure Information: Additional Remarks: | Hardness Value (Brinell): Hardness Value (Vickers): Hardness Value (Rockwell): | Testing Temperature (°C): 400.0 Testing Medium: air Loading Type: axial Loading Control: Specimen Information: cylindrical, diameter 10 mm ; location/orientation: in rolling direction ; gauge length: 50 mm Strain Rate: 40 %/min ; Young´s modulus estimated Additional Remarks: testing machine: NA | 193000 | 0 | 191 | 457 | 31 | 77 | 0 | 0 | Strength Coefficient (N/mm⁻²): 0.0 Strain Hardening Exponent: 0.0 | N/A | 400 | air | axial | total strain control | cylindrical. diameter 6 mm ; surface: mechanically polished ; location/orientation: in rolling direction ; gauge length: 15 mm | -1 | Cyclic Yield Strength (N/mm⁻²): 328.0 Cyclic Strength Coefficient (N/mm⁻²): 1015.0 Cyclic Strain Hardening Exponent: 0.182 | Transition Life (Number of Cycles): 7858 Endurance/Fatigue Limit Cycles (NE): Stress Amplitude at NE (N/mm⁻²): 0.0 Strain Amplitude at NE: 0.0 Scatter Band of Stress Amplitudes (σa,10% / σa,90%): 1.076 Scatter Band of Plastic Strain Amplitudes (εa,p,10% / εa,p,90%): 1.508 (εa,p,10% / εa,p,90%)Exponent of S-N Curve: 0.0 | Fatigue Strength Coefficient (N/mm⁻²): 1143.0 Fatigue Strength Exponent: -0.133 Fatigue Ductility Coefficient: 2.0179 Fatigue Ductility Exponent: -0.736 | https://www.matdat.com/Dashboard/DetailReport.aspx?idMat=23&ChartDirectorChartImage=chart_cycChart&cacheId=c23386d91fe74d989cfcfd1e8d081d6c&cacheDefeat=638822239271855992 | https://www.matdat.com/Dashboard/DetailReport.aspx?idMat=23&ChartDirectorChartImage=chart_fatChart&cacheId=b6f46af372d741c28534f41d3820a443&cacheDefeat=638822239272012173
Unalloyed steel | 22 | DIN: St 46 W.Nr. (DIN 17007): EN: AISI: AFNOR: ASTM: BS: GOST: HRN: ISO: JIS: SB 46 JUS: SAE: SS: UNS: Other & Commercial: | Contributed by: MATDAT Entry Date: 01.06.2011 Source Reference: Boller C, Seeger T. Materials data for cyclic loading, Part A. Amsterdam: Elsevier; 1987. Other References: Yoshida S, Kanazawa K, Yamaguchi K, Kobayashi K, Sato M, Suzuki N, Shiohara M. Elevated-Temperature Fatigue Properties of Engineering Materials Part III. T Natl Res I Met, Tokyo 1978. Material Group: Unalloyed steel Steel Subgroup: Typical Application: | {'chemical_composition': {'C': '0.26000', 'Si': '0.21000', 'Mn': '0.77000', 'P': '0.00900', 'S': '0.02100', 'Cr': '0.01000', 'Mo': '0.01100', 'Ni': '', 'Cu': '', 'Al': '', 'Co': '', 'Ti': '', 'W': '', 'V': '', 'Nb': '', 'N': '', 'Other': 'Ni<0.03 %'}} | Source: plate 3000x1200x20 mm Dimensions (mm): | Heat Treatment Type: as received Additional Remarks: | Microstructure Information: Additional Remarks: | Hardness Value (Brinell): Hardness Value (Vickers): Hardness Value (Rockwell): | Testing Temperature (°C): 400.0 Testing Medium: air Loading Type: axial Loading Control: Specimen Information: cylindrical, diameter 10 mm ; location/orientation: in rolling direction ; gauge length: 50 mm Strain Rate: 40 %/min ; Young´s modulus estimated Additional Remarks: testing machine: NA | 193000 | 0 | 197 | 441 | 33 | 78 | 0 | 0 | Strength Coefficient (N/mm⁻²): 0.0 Strain Hardening Exponent: 0.0 | N/A | 400 | air | axial | total strain control | cylindrical. diameter 6 mm ; surface: mechanically polished ; location/orientation: in rolling direction ; gauge length: 15 mm | -1 | Cyclic Yield Strength (N/mm⁻²): 282.0 Cyclic Strength Coefficient (N/mm⁻²): 872.0 Cyclic Strain Hardening Exponent: 0.182 | Transition Life (Number of Cycles): 6740 Endurance/Fatigue Limit Cycles (NE): Stress Amplitude at NE (N/mm⁻²): 0.0 Strain Amplitude at NE: 0.0 Scatter Band of Stress Amplitudes (σa,10% / σa,90%): 1.068 Scatter Band of Plastic Strain Amplitudes (εa,p,10% / εa,p,90%): 1.247 (εa,p,10% / εa,p,90%)Exponent of S-N Curve: 0.0 | Fatigue Strength Coefficient (N/mm⁻²): 1136.0 Fatigue Strength Exponent: -0.155 Fatigue Ductility Coefficient: 3.6469 Fatigue Ductility Exponent: -0.831 | https://www.matdat.com/Dashboard/DetailReport.aspx?idMat=22&ChartDirectorChartImage=chart_cycChart&cacheId=fa3715d1b3f04f57b593c2a36e412017&cacheDefeat=638822239256706715 | https://www.matdat.com/Dashboard/DetailReport.aspx?idMat=22&ChartDirectorChartImage=chart_fatChart&cacheId=bad63a8c51dd410281842806874d47c0&cacheDefeat=638822239256716709
Unalloyed steel | 24 | DIN: St 46 W.Nr. (DIN 17007): EN: AISI: AFNOR: ASTM: BS: GOST: HRN: ISO: JIS: SB 46 JUS: SAE: SS: UNS: Other & Commercial: | Contributed by: MATDAT Entry Date: 01.06.2011 Source Reference: Boller C, Seeger T. Materials data for cyclic loading, Part A. Amsterdam: Elsevier; 1987. Other References: Yoshida S, Kanazawa K, Yamaguchi K, Kobayashi K, Sato M, Suzuki N, Shiohara M. Elevated-Temperature Fatigue Properties of Engineering Materials Part III. T Natl Res I Met, Tokyo 1978. Material Group: Unalloyed steel Steel Subgroup: Typical Application: | {'chemical_composition': {'C': '0.26000', 'Si': '0.21000', 'Mn': '0.77000', 'P': '0.00900', 'S': '0.02100', 'Cr': '0.01000', 'Mo': '0.01100', 'Ni': '', 'Cu': '', 'Al': '', 'Co': '', 'Ti': '', 'W': '', 'V': '', 'Nb': '', 'N': '', 'Other': 'Ni<0.03 %'}} | Source: plate 3000x1200x20 mm Dimensions (mm): | Heat Treatment Type: as received Additional Remarks: | Microstructure Information: Additional Remarks: | Hardness Value (Brinell): Hardness Value (Vickers): Hardness Value (Rockwell): | Testing Temperature (°C): 400.0 Testing Medium: air Loading Type: axial Loading Control: Specimen Information: cylindrical, diameter 10 mm ; location/orientation: transversal to rolling direction ; gauge length: 50 mm Strain Rate: 0,4 %/min ; Young´s modulus estimated Additional Remarks: testing machine: NA | 196000 | 0 | 185 | 446 | 33 | 67 | 0 | 0 | Strength Coefficient (N/mm⁻²): 0.0 Strain Hardening Exponent: 0.0 | N/A | 400 | air | axial | total strain control | cylindrical. diameter 6 mm ; surface: mechanically polished ; location/orientation: transversal to rolling direction ; gauge length: 15 mm | -1 | Cyclic Yield Strength (N/mm⁻²): 286.0 Cyclic Strength Coefficient (N/mm⁻²): 756.0 Cyclic Strain Hardening Exponent: 0.156 | Transition Life (Number of Cycles): 6293 Endurance/Fatigue Limit Cycles (NE): Stress Amplitude at NE (N/mm⁻²): 0.0 Strain Amplitude at NE: 0.0 Scatter Band of Stress Amplitudes (σa,10% / σa,90%): 1.107 Scatter Band of Plastic Strain Amplitudes (εa,p,10% / εa,p,90%): 1.963 (εa,p,10% / εa,p,90%)Exponent of S-N Curve: 0.0 | Fatigue Strength Coefficient (N/mm⁻²): 967.0 Fatigue Strength Exponent: -0.135 Fatigue Ductility Coefficient: 5.4589 Fatigue Ductility Exponent: -0.877 | https://www.matdat.com/Dashboard/DetailReport.aspx?idMat=24&ChartDirectorChartImage=chart_cycChart&cacheId=95654b719490404ba71dd3ab307b62a0&cacheDefeat=638822239251315675 | https://www.matdat.com/Dashboard/DetailReport.aspx?idMat=24&ChartDirectorChartImage=chart_fatChart&cacheId=62ade0d890a94300b9be431599fa2d26&cacheDefeat=638822239251315675
Unalloyed steel | 7 | DIN: St 42 W.Nr. (DIN 17007): EN: AISI: AFNOR: 24 ASTM: BS: GOST: HRN: ISO: JIS: JUS: SAE: SS: UNS: Other & Commercial: | Contributed by: MATDAT Entry Date: 01.06.2011 Source Reference: Boller C, Seeger T. Materials data for cyclic loading, Part A. Amsterdam: Elsevier; 1987. Other References: Paetzold. Beurteilung der Betriebsfestigkeit von Längsspantdurchführungen auf der Grundlage der örtlichen Dehnung. IfS-Bericht No 455. Universitat Hamburg; 1985. Material Group: Unalloyed steel Steel Subgroup: Typical Application: | {'chemical_composition': {'C': '0.09000', 'Si': '0.22000', 'Mn': '1.07000', 'P': '0.01700', 'S': '0.00800', 'Cr': '', 'Mo': '', 'Ni': '', 'Cu': '', 'Al': '', 'Co': '', 'Ti': '', 'W': '', 'V': '', 'Nb': '', 'N': '', 'Other': ''}} | Source: sheet Dimensions (mm): | Heat Treatment Type: as received Additional Remarks: | Microstructure Information: Additional Remarks: | Hardness Value (Brinell): Hardness Value (Vickers): Hardness Value (Rockwell): | Testing Temperature (°C): 23.0 Testing Medium: air Loading Type: axial Loading Control: deformation control Specimen Information: hourglass shaped, flat, 6x6,5 mm ; location/orientation: NA ; gauge length: 10 mm Strain Rate: NA Additional Remarks: testing machine: Schenck servohydraulic | 206000 | 0 | 384 | 457 | 27 | 0 | 926 | 102 | Strength Coefficient (N/mm⁻²): 906.0 Strain Hardening Exponent: 0.252 | N/A | 23 | air | axial | total strain control | houglass shaped. flat. 6x6.5 mm ; surface: flame cut ; location/orientation: NA ; gauge length: 10 mm | -1 | Cyclic Yield Strength (N/mm⁻²): 362.0 Cyclic Strength Coefficient (N/mm⁻²): 1012.0 Cyclic Strain Hardening Exponent: 0.164 | Transition Life (Number of Cycles): 23250 Endurance/Fatigue Limit Cycles (NE): Stress Amplitude at NE (N/mm⁻²): 0.0 Strain Amplitude at NE: 0.0 Scatter Band of Stress Amplitudes (σa,10% / σa,90%): 1.109 Scatter Band of Plastic Strain Amplitudes (εa,p,10% / εa,p,90%): 2.008 (εa,p,10% / εa,p,90%)Exponent of S-N Curve: 0.0 | Fatigue Strength Coefficient (N/mm⁻²): 663.0 Fatigue Strength Exponent: -0.083 Fatigue Ductility Coefficient: 0.0629 Fatigue Ductility Exponent: -0.477 | https://www.matdat.com/Dashboard/DetailReport.aspx?idMat=7&ChartDirectorChartImage=chart_cycChart&cacheId=2134df2457454751b3dfcb8c5f5e6446&cacheDefeat=638822239278755022 | https://www.matdat.com/Dashboard/DetailReport.aspx?idMat=7&ChartDirectorChartImage=chart_fatChart&cacheId=4995b27c6b3b457295fa8efbc71fcb62&cacheDefeat=638822239278755022
Unalloyed steel | 10 | DIN: TSt 42 W.Nr. (DIN 17007): EN: AISI: AFNOR: ASTM: BS: GOST: HRN: ISO: JIS: JUS: SAE: SS: UNS: Other & Commercial: | Contributed by: MATDAT Entry Date: 01.06.2011 Source Reference: Boller C, Seeger T. Materials data for cyclic loading, Part A. Amsterdam: Elsevier; 1987. Other References: Luft G. Zeitfestigkeitsverhalten von Stählen. Technische-wissenschaftliche Berichte, Heft 68-02. MPA Stuttgart; 1968. Material Group: Unalloyed steel Steel Subgroup: Typical Application: | {'chemical_composition': {'C': '0.25000', 'Si': '', 'Mn': '', 'P': '', 'S': '', 'Cr': '', 'Mo': '', 'Ni': '', 'Cu': '', 'Al': '', 'Co': '', 'Ti': '', 'W': '', 'V': '', 'Nb': '', 'N': '', 'Other': 'P<0.08 % ; S<0.05 % ; chem. composition according to DIN 17100'}} | Source: sheet Dimensions (mm): | Heat Treatment Type: as received Additional Remarks: | Microstructure Information: Additional Remarks: | Hardness Value (Brinell): Hardness Value (Vickers): Hardness Value (Rockwell): | Testing Temperature (°C): 23.0 Testing Medium: air Loading Type: axial Loading Control: Specimen Information: Strain Rate: Additional Remarks: | 207000 | 0 | 233 | 385 | 32 | 70 | 0 | 0 | Strength Coefficient (N/mm⁻²): 0.0 Strain Hardening Exponent: 0.0 | N/A | 23 | air | axial | total strain control | cylindrical. diameter 16 mm ; surface: polished in longitudinal direction ; location/orientation: transversal to rolling direction ; gauge length: 20 mm | -1 | Cyclic Yield Strength (N/mm⁻²): 257.0 Cyclic Strength Coefficient (N/mm⁻²): 955.0 Cyclic Strain Hardening Exponent: 0.213 | Transition Life (Number of Cycles): 38596 Endurance/Fatigue Limit Cycles (NE): Stress Amplitude at NE (N/mm⁻²): 0.0 Strain Amplitude at NE: 0.0 Scatter Band of Stress Amplitudes (σa,10% / σa,90%): 1.07 Scatter Band of Plastic Strain Amplitudes (εa,p,10% / εa,p,90%): 1.243 (εa,p,10% / εa,p,90%)Exponent of S-N Curve: 0.0 | Fatigue Strength Coefficient (N/mm⁻²): 666.0 Fatigue Strength Exponent: -0.098 Fatigue Ductility Coefficient: 0.172 Fatigue Ductility Exponent: -0.451 | https://www.matdat.com/Dashboard/DetailReport.aspx?idMat=10&ChartDirectorChartImage=chart_cycChart&cacheId=16819475b9a9402abd37acb424c6275a&cacheDefeat=638822239266776439 | https://www.matdat.com/Dashboard/DetailReport.aspx?idMat=10&ChartDirectorChartImage=chart_fatChart&cacheId=611c47e14d124e6db57d04b508b11b7f&cacheDefeat=638822239266776439
Unalloyed steel | 6 | DIN: St 42 W.Nr. (DIN 17007): EN: AISI: AFNOR: 24 ASTM: BS: GOST: HRN: ISO: JIS: JUS: SAE: SS: UNS: Other & Commercial: | Contributed by: MATDAT Entry Date: 01.06.2011 Source Reference: Boller C, Seeger T. Materials data for cyclic loading, Part A. Amsterdam: Elsevier; 1987. Other References: Paetzold. Beurteilung der Betriebsfestigkeit von Längsspantdurchführungen auf der Grundlage der örtlichen Dehnung. IfS-Bericht No 455. Universitat Hamburg; 1985. Material Group: Unalloyed steel Steel Subgroup: Typical Application: | {'chemical_composition': {'C': '0.09000', 'Si': '0.22000', 'Mn': '1.07000', 'P': '0.01700', 'S': '0.00800', 'Cr': '', 'Mo': '', 'Ni': '', 'Cu': '', 'Al': '', 'Co': '', 'Ti': '', 'W': '', 'V': '', 'Nb': '', 'N': '', 'Other': ''}} | Source: sheet Dimensions (mm): | Heat Treatment Type: as received Additional Remarks: | Microstructure Information: Additional Remarks: | Hardness Value (Brinell): Hardness Value (Vickers): Hardness Value (Rockwell): | Testing Temperature (°C): 23.0 Testing Medium: air Loading Type: axial Loading Control: deformation control Specimen Information: hourglass shaped, flat, 6x6,5 mm ; location/orientation: NA ; gauge length: 10 mm Strain Rate: NA Additional Remarks: testing machine: Schenck servohydraulic | 206000 | 0 | 384 | 457 | 27 | 0 | 926 | 102 | Strength Coefficient (N/mm⁻²): 906.0 Strain Hardening Exponent: 0.252 | N/A | 23 | air | axial | total strain control | houglass shaped. flat. 6x6.5 mm ; surface: mechanically polished ; location/orientation: NA ; gauge length: 10 mm | -1 | Cyclic Yield Strength (N/mm⁻²): 311.0 Cyclic Strength Coefficient (N/mm⁻²): 1053.0 Cyclic Strain Hardening Exponent: 0.196 | Transition Life (Number of Cycles): 38379 Endurance/Fatigue Limit Cycles (NE): Stress Amplitude at NE (N/mm⁻²): 0.0 Strain Amplitude at NE: 0.0 Scatter Band of Stress Amplitudes (σa,10% / σa,90%): 1.112 Scatter Band of Plastic Strain Amplitudes (εa,p,10% / εa,p,90%): 1.552 (εa,p,10% / εa,p,90%)Exponent of S-N Curve: 0.0 | Fatigue Strength Coefficient (N/mm⁻²): 750.0 Fatigue Strength Exponent: -0.083 Fatigue Ductility Coefficient: 0.202 Fatigue Ductility Exponent: -0.44 | https://www.matdat.com/Dashboard/DetailReport.aspx?idMat=6&ChartDirectorChartImage=chart_cycChart&cacheId=f358f92c59304b62844c26fd74a2f8a3&cacheDefeat=638822239283626638 | https://www.matdat.com/Dashboard/DetailReport.aspx?idMat=6&ChartDirectorChartImage=chart_fatChart&cacheId=a57cc6933320418e9fa68dbf01d09b3f&cacheDefeat=638822239283626638
Unalloyed steel | 4 | DIN: St 37 W.Nr. (DIN 17007): 1.0114 EN: AISI: AFNOR: E24-3 ASTM: BS: 40C GOST: S245 HRN: ISO: Fe360-C JIS: JUS: Č0362 SAE: SS: 1312-00 UNS: Other & Commercial: | Contributed by: MATDAT Entry Date: 01.06.2011 Source Reference: Boller C, Seeger T. Materials data for cyclic loading, Part A. Amsterdam: Elsevier; 1987. Other References: Klee S. Das zyklische Spannungs-Dehnungs- und Bruchverhalten verschiedener Stahle. Veroffentlichungen des Instituts fur Statik und Stahlbau, No 22. TH Darmstadt; 1973. Material Group: Unalloyed steel Steel Subgroup: Typical Application: | {'chemical_composition': {'C': '0.10000', 'Si': '0.20000', 'Mn': '0.51000', 'P': '0.01000', 'S': '0.02500', 'Cr': '', 'Mo': '', 'Ni': '', 'Cu': '', 'Al': '', 'Co': '', 'Ti': '', 'W': '', 'V': '', 'Nb': '', 'N': '', 'Other': ''}} | Source: flat bar, 25 Dimensions (mm): 12 mm | Heat Treatment Type: annealed Additional Remarks: stress relieved, 650°C/1h | Microstructure Information: Additional Remarks: | Hardness Value (Brinell): Hardness Value (Vickers): Hardness Value (Rockwell): | Testing Temperature (°C): 23.0 Testing Medium: air Loading Type: axial Loading Control: displacement control Specimen Information: hourglass shaped, diameter 6 mm ; location/orientation: in rolling direction ; gauge length: diametral Strain Rate: NA Additional Remarks: testing machine: Schenck, PVTO with special equipment | 214000 | 0 | 310 | 435 | 0 | 64 | 835 | 1.02 | Strength Coefficient (N/mm⁻²): 829.0 Strain Hardening Exponent: 0.275 | N/A | 23 | air | axial | stress control | hourglass shaped. diameter 6 mm ; surface: mechanically polished ; location/orientation: in rolling direction ; gauge length: diametral | -1 | Cyclic Yield Strength (N/mm⁻²): 265.0 Cyclic Strength Coefficient (N/mm⁻²): 1170.0 Cyclic Strain Hardening Exponent: 0.239 | Transition Life (Number of Cycles): 8179177 Endurance/Fatigue Limit Cycles (NE): Stress Amplitude at NE (N/mm⁻²): 0.0 Strain Amplitude at NE: 0.0 Scatter Band of Stress Amplitudes (σa,10% / σa,90%): 1.137 Scatter Band of Plastic Strain Amplitudes (εa,p,10% / εa,p,90%): 1.403 (εa,p,10% / εa,p,90%)Exponent of S-N Curve: 0.0 | Fatigue Strength Coefficient (N/mm⁻²): 929.0 Fatigue Strength Exponent: -0.117 Fatigue Ductility Coefficient: 0.3908 Fatigue Ductility Exponent: -0.495 | https://www.matdat.com/Dashboard/DetailReport.aspx?idMat=4&ChartDirectorChartImage=chart_cycChart&cacheId=78eca7cf7db044aba8667e887f232dbb&cacheDefeat=638822239288341832 | https://www.matdat.com/Dashboard/DetailReport.aspx?idMat=4&ChartDirectorChartImage=chart_fatChart&cacheId=3f85924024a149bfb1580f42f72a142d&cacheDefeat=638822239288341832
Unalloyed steel | 25 | DIN: St 46 W.Nr. (DIN 17007): EN: AISI: AFNOR: ASTM: BS: GOST: HRN: ISO: JIS: SB 46 JUS: SAE: SS: UNS: Other & Commercial: | Contributed by: MATDAT Entry Date: 01.06.2011 Source Reference: Boller C, Seeger T. Materials data for cyclic loading, Part A. Amsterdam: Elsevier; 1987. Other References: Yoshida S, Kanazawa K, Yamaguchi K, Kobayashi K, Sato M, Suzuki N, Shiohara M. Elevated-Temperature Fatigue Properties of Engineering Materials Part III. T Natl Res I Met, Tokyo 1978. Material Group: Unalloyed steel Steel Subgroup: Typical Application: | {'chemical_composition': {'C': '0.26000', 'Si': '0.21000', 'Mn': '0.77000', 'P': '0.00900', 'S': '0.02100', 'Cr': '0.01000', 'Mo': '0.01100', 'Ni': '', 'Cu': '', 'Al': '', 'Co': '', 'Ti': '', 'W': '', 'V': '', 'Nb': '', 'N': '', 'Other': 'Ni<0.03 %'}} | Source: plate 3000x1200x20 mm Dimensions (mm): | Heat Treatment Type: as received Additional Remarks: | Microstructure Information: Additional Remarks: | Hardness Value (Brinell): Hardness Value (Vickers): Hardness Value (Rockwell): | Testing Temperature (°C): 400.0 Testing Medium: air Loading Type: axial Loading Control: Specimen Information: cylindrical, diameter 10 mm ; location/orientation: transversal to rolling direction ; gauge length: 50 mm Strain Rate: 40 %/min ; Young´s modulus estimated Additional Remarks: testing machine: NA | 196000 | 0 | 181 | 453 | 31 | 66 | 0 | 0 | Strength Coefficient (N/mm⁻²): 0.0 Strain Hardening Exponent: 0.0 | N/A | 400 | air | axial | total strain control | cylindrical. diameter 6 mm ; surface: mechanically polished ; location/orientation: transversal to rolling direction ; gauge length: 15 mm | -1 | Cyclic Yield Strength (N/mm⁻²): 340.0 Cyclic Strength Coefficient (N/mm⁻²): 934.0 Cyclic Strain Hardening Exponent: 0.162 | Transition Life (Number of Cycles): 7440 Endurance/Fatigue Limit Cycles (NE): Stress Amplitude at NE (N/mm⁻²): 0.0 Strain Amplitude at NE: 0.0 Scatter Band of Stress Amplitudes (σa,10% / σa,90%): 1.104 Scatter Band of Plastic Strain Amplitudes (εa,p,10% / εa,p,90%): 1.669 (εa,p,10% / εa,p,90%)Exponent of S-N Curve: 0.0 | Fatigue Strength Coefficient (N/mm⁻²): 964.0 Fatigue Strength Exponent: -0.111 Fatigue Ductility Coefficient: 1.35 Fatigue Ductility Exponent: -0.695 | https://www.matdat.com/Dashboard/DetailReport.aspx?idMat=25&ChartDirectorChartImage=chart_cycChart&cacheId=3f43cdd7bdec4808b60635556df7fd67&cacheDefeat=638822239298740103 | https://www.matdat.com/Dashboard/DetailReport.aspx?idMat=25&ChartDirectorChartImage=chart_fatChart&cacheId=d2760baa8dad4dfabab0f20971e7547a&cacheDefeat=638822239298899082
Unalloyed steel | 9 | DIN: MSt 42 W.Nr. (DIN 17007): EN: AISI: AFNOR: ASTM: BS: GOST: HRN: ISO: JIS: JUS: SAE: SS: UNS: Other & Commercial: | Contributed by: MATDAT Entry Date: 01.06.2011 Source Reference: Boller C, Seeger T. Materials data for cyclic loading, Part A. Amsterdam: Elsevier; 1987. Other References: Luft G. Zeitfestigkeitsverhalten von Stählen. Technische-wissenschaftliche Berichte, Heft 68-02. MPA Stuttgart; 1968. Material Group: Unalloyed steel Steel Subgroup: Typical Application: | {'chemical_composition': {'C': '0.25000', 'Si': '', 'Mn': '', 'P': '', 'S': '', 'Cr': '', 'Mo': '', 'Ni': '', 'Cu': '', 'Al': '', 'Co': '', 'Ti': '', 'W': '', 'V': '', 'Nb': '', 'N': '', 'Other': 'P<0.08 % ; S<0.05 % ; chem. composition according to DIN 17100'}} | Source: sheet Dimensions (mm): | Heat Treatment Type: as received Additional Remarks: | Microstructure Information: Additional Remarks: | Hardness Value (Brinell): Hardness Value (Vickers): Hardness Value (Rockwell): | Testing Temperature (°C): 350.0 Testing Medium: air Loading Type: axial Loading Control: Specimen Information: Strain Rate: Additional Remarks: | 177000 | 0 | 165 | 471 | 28 | 56 | 0 | 0 | Strength Coefficient (N/mm⁻²): 0.0 Strain Hardening Exponent: 0.0 | N/A | 350 | air | axial | total strain control | cylindrical. diameter 16 mm ; surface: polished in longitudinal direction ; location/orientation: transversal to rolling direction ; gauge length: 40 mm | -1 | Cyclic Yield Strength (N/mm⁻²): 342.0 Cyclic Strength Coefficient (N/mm⁻²): 729.0 Cyclic Strain Hardening Exponent: 0.122 | Transition Life (Number of Cycles): 2051 Endurance/Fatigue Limit Cycles (NE): Stress Amplitude at NE (N/mm⁻²): 0.0 Strain Amplitude at NE: 0.0 Scatter Band of Stress Amplitudes (σa,10% / σa,90%): 1.05 Scatter Band of Plastic Strain Amplitudes (εa,p,10% / εa,p,90%): 1.298 (εa,p,10% / εa,p,90%)Exponent of S-N Curve: 0.0 | Fatigue Strength Coefficient (N/mm⁻²): 590.0 Fatigue Strength Exponent: -0.066 Fatigue Ductility Coefficient: 0.181 Fatigue Ductility Exponent: -0.547 | https://www.matdat.com/Dashboard/DetailReport.aspx?idMat=9&ChartDirectorChartImage=chart_cycChart&cacheId=29542e7bf5674ecca9ddc24b01c829ac&cacheDefeat=638822239304578844 | https://www.matdat.com/Dashboard/DetailReport.aspx?idMat=9&ChartDirectorChartImage=chart_fatChart&cacheId=e35251f3f74a431dac51fe44aaa77c12&cacheDefeat=638822239304578844
Unalloyed steel | 8 | DIN: MSt 42 W.Nr. (DIN 17007): EN: AISI: AFNOR: ASTM: BS: GOST: HRN: ISO: JIS: JUS: SAE: SS: UNS: Other & Commercial: | Contributed by: MATDAT Entry Date: 01.06.2011 Source Reference: Boller C, Seeger T. Materials data for cyclic loading, Part A. Amsterdam: Elsevier; 1987. Other References: Luft G. Zeitfestigkeitsverhalten von Stählen. Technische-wissenschaftliche Berichte, Heft 68-02. MPA Stuttgart; 1968. Material Group: Unalloyed steel Steel Subgroup: Typical Application: | {'chemical_composition': {'C': '0.25000', 'Si': '', 'Mn': '', 'P': '', 'S': '', 'Cr': '', 'Mo': '', 'Ni': '', 'Cu': '', 'Al': '', 'Co': '', 'Ti': '', 'W': '', 'V': '', 'Nb': '', 'N': '', 'Other': 'P<0.08 % ; S<0.05 % ; chem. composition according to DIN 17100'}} | Source: sheet Dimensions (mm): | Heat Treatment Type: as received Additional Remarks: | Microstructure Information: Additional Remarks: | Hardness Value (Brinell): Hardness Value (Vickers): Hardness Value (Rockwell): | Testing Temperature (°C): 23.0 Testing Medium: air Loading Type: axial Loading Control: Specimen Information: Strain Rate: Additional Remarks: | 207000 | 0 | 255 | 437 | 32 | 60 | 0 | 0 | Strength Coefficient (N/mm⁻²): 0.0 Strain Hardening Exponent: 0.0 | N/A | 23 | air | axial | total strain control | cylindrical. diameter 16 mm ; surface: polished in longitudinal direction ; location/orientation: transversal to rolling direction ; gauge length: 20 mm | -1 | Cyclic Yield Strength (N/mm⁻²): 287.0 Cyclic Strength Coefficient (N/mm⁻²): 1169.0 Cyclic Strain Hardening Exponent: 0.226 | Transition Life (Number of Cycles): 38273 Endurance/Fatigue Limit Cycles (NE): Stress Amplitude at NE (N/mm⁻²): 0.0 Strain Amplitude at NE: 0.0 Scatter Band of Stress Amplitudes (σa,10% / σa,90%): 1.05 Scatter Band of Plastic Strain Amplitudes (εa,p,10% / εa,p,90%): 1.157 (εa,p,10% / εa,p,90%)Exponent of S-N Curve: 0.0 | Fatigue Strength Coefficient (N/mm⁻²): 774.0 Fatigue Strength Exponent: -0.098 Fatigue Ductility Coefficient: 0.165 Fatigue Ductility Exponent: -0.434 | https://www.matdat.com/Dashboard/DetailReport.aspx?idMat=8&ChartDirectorChartImage=chart_cycChart&cacheId=af522c06865c4cd490a986787f8e5ebd&cacheDefeat=638822239309987661 | https://www.matdat.com/Dashboard/DetailReport.aspx?idMat=8&ChartDirectorChartImage=chart_fatChart&cacheId=795561caf17b4d0d987c0ac6f3104303&cacheDefeat=638822239309987661
Unalloyed steel | 2 | DIN: W.Nr. (DIN 17007): EN: AISI: AFNOR: ASTM: BS: GOST: HRN: ISO: JIS: JUS: SAE: SS: UNS: Other & Commercial: Armco | Contributed by: MATDAT Entry Date: 01.06.2011 Source Reference: Boller C, Seeger T. Materials data for cyclic loading, Part A. Amsterdam: Elsevier; 1987. Other References: Klee S. Das zyklische Spannungs-Dehnungs- und Bruchverhalten verschiedener Stahle. Veroffentlichungen des Instituts fur Statik und Stahlbau, No 22. TH Darmstadt; 1973. Material Group: Unalloyed steel Steel Subgroup: Typical Application: | {'chemical_composition': {'C': '0.01800', 'Si': '', 'Mn': '0.03000', 'P': '0.01800', 'S': '0.01000', 'Cr': '', 'Mo': '', 'Ni': '', 'Cu': '0.02000', 'Al': '', 'Co': '', 'Ti': '', 'W': '', 'V': '', 'Nb': '', 'N': '0.00400', 'Other': ''}} | Source: flat sheet Dimensions (mm): | Heat Treatment Type: hotrolled Additional Remarks: | Microstructure Information: Additional Remarks: | Hardness Value (Brinell): Hardness Value (Vickers): Hardness Value (Rockwell): | Testing Temperature (°C): 23.0 Testing Medium: air Loading Type: axial Loading Control: displacement control Specimen Information: hourglass shaped, diameter 6 mm ; location/orientation: in rolling direction ; gauge length: diametral Strain Rate: NA Additional Remarks: testing machine: Schenck, PVTO with special equipment | 210000 | 0 | 207 | 359 | 0 | 64 | 653 | 1.03 | Strength Coefficient (N/mm⁻²): 675.0 Strain Hardening Exponent: 0.285 | N/A | 23 | air | axial | plastic strain control | hourglass shaped. diameter 6 mm ; surface: mechanically polished ; location/orientation: in rolling direction ; gauge length: diametral | -1 | Cyclic Yield Strength (N/mm⁻²): 280.0 Cyclic Strength Coefficient (N/mm⁻²): 858.0 Cyclic Strain Hardening Exponent: 0.18 | Transition Life (Number of Cycles): 42338 Endurance/Fatigue Limit Cycles (NE): Stress Amplitude at NE (N/mm⁻²): 0.0 Strain Amplitude at NE: 0.0 Scatter Band of Stress Amplitudes (σa,10% / σa,90%): 1.109 Scatter Band of Plastic Strain Amplitudes (εa,p,10% / εa,p,90%): 1.366 (εa,p,10% / εa,p,90%)Exponent of S-N Curve: 0.0 | Fatigue Strength Coefficient (N/mm⁻²): 817.0 Fatigue Strength Exponent: -0.105 Fatigue Ductility Coefficient: 0.6591 Fatigue Ductility Exponent: -0.556 | https://www.matdat.com/Dashboard/DetailReport.aspx?idMat=2&ChartDirectorChartImage=chart_cycChart&cacheId=9cc3b84785634e7193289f64fd4bbce5&cacheDefeat=638822239292857993 | https://www.matdat.com/Dashboard/DetailReport.aspx?idMat=2&ChartDirectorChartImage=chart_fatChart&cacheId=c8c167ab7222411dbe4e8572cf8ba1b2&cacheDefeat=638822239292857993
Unalloyed steel | 5 | DIN: St 37-3 W.Nr. (DIN 17007): 1.0114 EN: AISI: AFNOR: E24-3 ASTM: BS: 40C GOST: S245 HRN: ISO: Fe360-C JIS: JUS: Č0362 SAE: SS: 1312-00 UNS: Other & Commercial: | Contributed by: MATDAT Entry Date: 01.06.2011 Source Reference: Boller C, Seeger T. Materials data for cyclic loading, Part A. Amsterdam: Elsevier; 1987. Other References: Veith H. Zum Spannungs-Dehnungs-Verhalten von Baustählen bei Wechselbeanspruchung. BAM-Berichte Nr 8. Berlin: Bundesanstalt für Materialprüfung (BAM); November 1971. Material Group: Unalloyed steel Steel Subgroup: Typical Application: | {'chemical_composition': {'C': '0.15000', 'Si': '0.25000', 'Mn': '0.43000', 'P': '0.02500', 'S': '0.03100', 'Cr': '', 'Mo': '', 'Ni': '', 'Cu': '0.10000', 'Al': '0.08000', 'Co': '', 'Ti': '', 'W': '', 'V': '', 'Nb': '', 'N': '0.00500', 'Other': ''}} | Source: bars, diameter 32 mm Dimensions (mm): | Heat Treatment Type: normalized Additional Remarks: hotrolled, 890°C/30min, air | Microstructure Information: Additional Remarks: grain size: 15,5 micrometers | Hardness Value (Brinell): Hardness Value (Vickers): Hardness Value (Rockwell): | Testing Temperature (°C): 23.0 Testing Medium: air Loading Type: axial Loading Control: deformation control Specimen Information: cylindrical, diameter 16 mm ; location/orientation: in rolling direction ; gauge length: 35 mm Strain Rate: NA ; Young´s modulus estimated Additional Remarks: testing machine: Schenck PH 001 D, 200 kN | 210000 | 0 | 297 | 0 | 0 | 0 | 0 | 0 | Strength Coefficient (N/mm⁻²): 0.0 Strain Hardening Exponent: 0.0 | N/A | 23 | air | axial | deformation control | cylindrical. diameter 16 mm ; surface: polished ; location/orientation: in rolling direction ; gauge length: 35 mm | -1 | Cyclic Yield Strength (N/mm⁻²): 286.0 Cyclic Strength Coefficient (N/mm⁻²): 999.0 Cyclic Strain Hardening Exponent: 0.201 | Transition Life (Number of Cycles): 8087 Endurance/Fatigue Limit Cycles (NE): Stress Amplitude at NE (N/mm⁻²): 0.0 Strain Amplitude at NE: 0.0 Scatter Band of Stress Amplitudes (σa,10% / σa,90%): 1.27 Scatter Band of Plastic Strain Amplitudes (εa,p,10% / εa,p,90%): 2.339 (εa,p,10% / εa,p,90%)Exponent of S-N Curve: 0.0 | Fatigue Strength Coefficient (N/mm⁻²): 437.0 Fatigue Strength Exponent: -0.053 Fatigue Ductility Coefficient: 0.02 Fatigue Ductility Exponent: -0.287 | https://www.matdat.com/Dashboard/DetailReport.aspx?idMat=5&ChartDirectorChartImage=chart_cycChart&cacheId=7ed4dbe60646410cbc1b511cf440ea20&cacheDefeat=638822239296126993 | https://www.matdat.com/Dashboard/DetailReport.aspx?idMat=5&ChartDirectorChartImage=chart_fatChart&cacheId=c1021ce94655402a9adfd134eec90d6f&cacheDefeat=638822239296283279
Unalloyed steel | 3 | DIN: St 37 W.Nr. (DIN 17007): 1.0114 EN: AISI: AFNOR: E24-3 ASTM: BS: 40C GOST: S245 HRN: ISO: Fe360-C JIS: JUS: Č0362 SAE: SS: 1312-00 UNS: Other & Commercial: | Contributed by: MATDAT Entry Date: 01.06.2011 Source Reference: Boller C, Seeger T. Materials data for cyclic loading, Part A. Amsterdam: Elsevier; 1987. Other References: Klee S. Das zyklische Spannungs-Dehnungs- und Bruchverhalten verschiedener Stahle. Veroffentlichungen des Instituts fur Statik und Stahlbau, No 22. TH Darmstadt; 1973. Material Group: Unalloyed steel Steel Subgroup: Typical Application: | {'chemical_composition': {'C': '0.10000', 'Si': '0.20000', 'Mn': '0.51000', 'P': '0.01000', 'S': '0.02500', 'Cr': '', 'Mo': '', 'Ni': '', 'Cu': '', 'Al': '', 'Co': '', 'Ti': '', 'W': '', 'V': '', 'Nb': '', 'N': '', 'Other': ''}} | Source: flat bar, 25 Dimensions (mm): 12 mm | Heat Treatment Type: annealed Additional Remarks: stress relieved, 650°C/1h | Microstructure Information: Additional Remarks: | Hardness Value (Brinell): Hardness Value (Vickers): Hardness Value (Rockwell): | Testing Temperature (°C): 23.0 Testing Medium: air Loading Type: axial Loading Control: displacement control Specimen Information: hourglass shaped, diameter 6 mm ; location/orientation: in rolling direction ; gauge length: diametral Strain Rate: NA Additional Remarks: testing machine: Schenck, PVTO with special equipment | 210000 | 0 | 295 | 435 | 0 | 64 | 835 | 1.02 | Strength Coefficient (N/mm⁻²): 829.0 Strain Hardening Exponent: 0.275 | N/A | 23 | air | axial | plastic strain control | hourglass shaped. diameter 6 mm ; surface: mechanically polished ; location/orientation: in rolling direction ; gauge length: diametral | -1 | Cyclic Yield Strength (N/mm⁻²): 273.0 Cyclic Strength Coefficient (N/mm⁻²): 988.0 Cyclic Strain Hardening Exponent: 0.207 | Transition Life (Number of Cycles): 1449212 Endurance/Fatigue Limit Cycles (NE): Stress Amplitude at NE (N/mm⁻²): 0.0 Strain Amplitude at NE: 0.0 Scatter Band of Stress Amplitudes (σa,10% / σa,90%): 1.199 Scatter Band of Plastic Strain Amplitudes (εa,p,10% / εa,p,90%): 2.483 (εa,p,10% / εa,p,90%)Exponent of S-N Curve: 0.0 | Fatigue Strength Coefficient (N/mm⁻²): 895.0 Fatigue Strength Exponent: -0.111 Fatigue Ductility Coefficient: 0.7051 Fatigue Ductility Exponent: -0.569 | https://www.matdat.com/Dashboard/DetailReport.aspx?idMat=3&ChartDirectorChartImage=chart_cycChart&cacheId=dbbdf43689c84b3eac0bab5639363fb3&cacheDefeat=638822239316085430 | https://www.matdat.com/Dashboard/DetailReport.aspx?idMat=3&ChartDirectorChartImage=chart_fatChart&cacheId=4511a68b480d4c90ab379b572ad50fb0&cacheDefeat=638822239316085430
Low-alloy steel | 1912 | DIN: W.Nr. (DIN 17007): EN: AISI: AFNOR: ASTM: BS: GOST: HRN: ISO: JIS: JUS: SAE: SS: UNS: Other & Commercial: 0.5CrMoV service-exposed | Contributed by: MATDAT Entry Date: 06.08.2019 Source Reference: Skelton RP. Cyclic stress-strain properties of service-exposed ferritic steels for use in thermal fatigue assessments. Mater High Temp 2002;19(4):193-213. Other References: Material Group: Low-alloy steel Steel Subgroup: ferritic steel Typical Application: | {'chemical_composition': {'C': '0.13000', 'Si': '0.12000', 'Mn': '0.70000', 'P': '0.00700', 'S': '0.01700', 'Cr': '0.20000', 'Mo': '0.67000', 'Ni': '0.13000', 'Cu': '0.18000', 'Al': '0.00600', 'Co': '', 'Ti': '', 'W': '', 'V': '0.29000', 'Nb': '', 'N': '', 'Other': 'Sn 0.18 % ; As 0.008 %'}} | Source: Emergency stop valve (power plant component) Dimensions (mm): | Heat Treatment Type: Service-exposed Additional Remarks: Service-exposed ; running hours 55000 ; nr. of starts: 250 base load, 800 "two-shift" ; exposure temp. 540°C | Microstructure Information: Additional Remarks: | Hardness Value (Brinell): Hardness Value (Vickers): Hardness Value (Rockwell): | Testing Temperature (°C): 450.0 Testing Medium: air Loading Type: Loading Control: Specimen Information: Strain Rate: Additional Remarks: | 166250 | 0 | 0 | 0 | 0 | 0 | 0 | 0 | Strength Coefficient (N/mm⁻²): 0.0 Strain Hardening Exponent: 0.0 | N/A | 450 | air | axial | strain control | MMS4/75 | -1 | Cyclic Yield Strength (N/mm⁻²): 262.0 Cyclic Strength Coefficient (N/mm⁻²): 585.0 Cyclic Strain Hardening Exponent: 0.129 | Transition Life (Number of Cycles): Endurance/Fatigue Limit Cycles (NE): Stress Amplitude at NE (N/mm⁻²): 0.0 Strain Amplitude at NE: 0.0 Scatter Band of Stress Amplitudes (σa,10% / σa,90%): 0.0 Scatter Band of Plastic Strain Amplitudes (εa,p,10% / εa,p,90%): 0.0 (εa,p,10% / εa,p,90%)Exponent of S-N Curve: 0.0 | Fatigue Strength Coefficient (N/mm⁻²): 0.0 Fatigue Strength Exponent: 0.0 Fatigue Ductility Coefficient: 0.0 Fatigue Ductility Exponent: 0.0 | N/A | N/A
High-alloy steel | 299 | DIN: X 4 NiCrTi 73 15 3 W.Nr. (DIN 17007): EN: AISI: AFNOR: ASTM: BS: GOST: HRN: ISO: JIS: JUS: SAE: SS: UNS: Other & Commercial: Inocel X | Contributed by: MATDAT Entry Date: 01.06.2011 Source Reference: Boller C, Seeger T. Materials data for cyclic loading, Part C. Amsterdam: Elsevier; 1987. Other References: Smith RW, Hirschberg MH, Manson SS. Fatigue behavior of materials under strain cycling in low and intermediate life range. Technical note D-1574. Washington: National Aeronautics and Space Administration (NASA); 1963. Material Group: High-alloy steel Steel Subgroup: Typical Application: | {'chemical_composition': {'C': '0.04000', 'Si': '0.30000', 'Mn': '0.70000', 'P': '', 'S': '', 'Cr': '15.00000', 'Mo': '', 'Ni': '72.56000', 'Cu': '', 'Al': '0.30000', 'Co': '', 'Ti': '2.50000', 'W': '', 'V': '', 'Nb': '', 'N': '', 'Other': 'Cb 1.0% ; Fe 7.0%'}} | Source: blanks, diameter 19 mm Dimensions (mm): | Heat Treatment Type: Additional Remarks: 1120°C/4h, air, 843°C/24h, air, 704°C/20h, air | Microstructure Information: Additional Remarks: | Hardness Value (Brinell): Hardness Value (Vickers): Hardness Value (Rockwell): | Testing Temperature (°C): 23.0 Testing Medium: air Loading Type: axial Loading Control: Specimen Information: cylindrical, diameter 6,35 mm ; location/orientation: in rolling direction ; gauge length: 38,1 mm Strain Rate: NA Additional Remarks: testing machine: Rhiele, universal testing machine | 214055 | 0.31 | 704 | 1215 | 0 | 20 | 1512 | 0.22 | Strength Coefficient (N/mm⁻²): 1522.0 Strain Hardening Exponent: 0.135 | N/A | 23 | air | axial | total diametral strain control | hourglass shaped. diameter 6.35 mm ; surface: machined ; location/orientation: in rolling direction ; gauge length: diametral | -1 | Cyclic Yield Strength (N/mm⁻²): 962.0 Cyclic Strength Coefficient (N/mm⁻²): 2130.0 Cyclic Strain Hardening Exponent: 0.128 | Transition Life (Number of Cycles): 195 Endurance/Fatigue Limit Cycles (NE): Stress Amplitude at NE (N/mm⁻²): 0.0 Strain Amplitude at NE: 0.0 Scatter Band of Stress Amplitudes (σa,10% / σa,90%): 1.258 Scatter Band of Plastic Strain Amplitudes (εa,p,10% / εa,p,90%): 3.858 (εa,p,10% / εa,p,90%)Exponent of S-N Curve: 0.0 | Fatigue Strength Coefficient (N/mm⁻²): 1990.0 Fatigue Strength Exponent: -0.105 Fatigue Ductility Coefficient: 0.177 Fatigue Ductility Exponent: -0.599 | https://www.matdat.com/Dashboard/DetailReport.aspx?idMat=299&ChartDirectorChartImage=chart_cycChart&cacheId=1b15b6d6a5dd4409a7c7c963707c8994&cacheDefeat=638822239417248031 | https://www.matdat.com/Dashboard/DetailReport.aspx?idMat=299&ChartDirectorChartImage=chart_fatChart&cacheId=ebf9bcff202646688f9c2ffe6d807a8f&cacheDefeat=638822239417248031
High-alloy steel | 315 | DIN: X 10 NiCrAlTi 32 20 W.Nr. (DIN 17007): 1.4876 EN: AISI: B163 AFNOR: Z8NC33-21 ; Z10NC32-21 ASTM: BS: NA15(H) GOST: HRN: ISO: H18 ; X 8 NiCrAlTi 32 12 ; TS69 JIS: JUS: SAE: SS: UNS: Other & Commercial: Incoloy 800 | Contributed by: MATDAT Entry Date: 01.06.2011 Source Reference: Boller C, Seeger T. Materials data for cyclic loading, Part C. Amsterdam: Elsevier; 1987. Other References: Kohler W. Beitrag zur Wasserstoffumgebungsversprodung metallischer Werkstoffe im Low-Cycle Fatigue Bereich. Fortschritt-Berichte VDI-Z, Reihe 18 Nr 19. 1984. Material Group: High-alloy steel Steel Subgroup: Typical Application: Chemical, oil processing, aircraft and arms industry. | {'chemical_composition': {'C': '0.10000', 'Si': '', 'Mn': '', 'P': '', 'S': '', 'Cr': '23.00000', 'Mo': '', 'Ni': '34.00000', 'Cu': '', 'Al': '', 'Co': '', 'Ti': '', 'W': '', 'V': '', 'Nb': '', 'N': '', 'Other': 'Mn<1.5% ; Si<1.0% ; Cu<0.75% ; Al<0.6% ; S<0.02% ; P<0.03% ; Ti<0.30%'}} | Source: Dimensions (mm): | Heat Treatment Type: Additional Remarks: 1000°C/1h, water, 860°C/2h, air | Microstructure Information: Additional Remarks: | Hardness Value (Brinell): Hardness Value (Vickers): Hardness Value (Rockwell): | Testing Temperature (°C): 23.0 Testing Medium: H2 10MPa Loading Type: axial Loading Control: Specimen Information: Strain Rate: Additional Remarks: Young´s modulus estimated | 210000 | 0 | 240 | 550 | 55 | 0 | 0 | 0 | Strength Coefficient (N/mm⁻²): 0.0 Strain Hardening Exponent: 0.0 | N/A | 23 | H2 10MPa | axial | total strain control | cylindrical; surface: electrolytically polished; location/orientation: NA ; gauge length: 20 mm | -1 | Cyclic Yield Strength (N/mm⁻²): 252.0 Cyclic Strength Coefficient (N/mm⁻²): 2071.0 Cyclic Strain Hardening Exponent: 0.339 | Transition Life (Number of Cycles): 114142 Endurance/Fatigue Limit Cycles (NE): Stress Amplitude at NE (N/mm⁻²): 0.0 Strain Amplitude at NE: 0.0 Scatter Band of Stress Amplitudes (σa,10% / σa,90%): 1.02 Scatter Band of Plastic Strain Amplitudes (εa,p,10% / εa,p,90%): 1.02 (εa,p,10% / εa,p,90%)Exponent of S-N Curve: 0.0 | Fatigue Strength Coefficient (N/mm⁻²): 1121.0 Fatigue Strength Exponent: -0.142 Fatigue Ductility Coefficient: 0.164 Fatigue Ductility Exponent: -0.42 | https://www.matdat.com/Dashboard/DetailReport.aspx?idMat=315&ChartDirectorChartImage=chart_cycChart&cacheId=25d7a1b1f5df4447a6ae994806a7a573&cacheDefeat=638822239421838849 | https://www.matdat.com/Dashboard/DetailReport.aspx?idMat=315&ChartDirectorChartImage=chart_fatChart&cacheId=7d280d84f7c84ba6872d6f7bcdd41bba&cacheDefeat=638822239421838849
High-alloy steel | 316 | DIN: X 11 NiCrMo 48 20 W.Nr. (DIN 17007): EN: AISI: AFNOR: ASTM: BS: GOST: HRN: ISO: JIS: JUS: SAE: SS: UNS: Other & Commercial: Hastelloy X | Contributed by: MATDAT Entry Date: 01.06.2011 Source Reference: Boller C, Seeger T. Materials data for cyclic loading, Part C. Amsterdam: Elsevier; 1987. Other References: Soo P, Chow JGY. Development of a Procedure for Estimating the High Cycle Fatigue Strength of Some High Temperature Structural Alloys. J Eng Mater Tech 1981;103:97-103. Material Group: High-alloy steel Steel Subgroup: Typical Application: | {'chemical_composition': {'C': '0.11000', 'Si': '', 'Mn': '0.50000', 'P': '', 'S': '', 'Cr': '20.67000', 'Mo': '8.85999', 'Ni': '', 'Cu': '', 'Al': '', 'Co': '2.10000', 'Ti': '', 'W': '0.66000', 'V': '', 'Nb': '', 'N': '', 'Other': 'Fe 18.7% ; Ni Bal.'}} | Source: Dimensions (mm): | Heat Treatment Type: Additional Remarks: solution treated, 1066°C, 1149°C, 1177°C, water | Microstructure Information: Additional Remarks: | Hardness Value (Brinell): Hardness Value (Vickers): Hardness Value (Rockwell): | Testing Temperature (°C): 871.0 Testing Medium: air Loading Type: axial Loading Control: Specimen Information: Strain Rate: Additional Remarks: | 138000 | 0 | 0 | 0 | 0 | 0 | 0 | 0 | Strength Coefficient (N/mm⁻²): 0.0 Strain Hardening Exponent: 0.0 | N/A | 871 | air | axial | total strain control | hourglass shaped. diameter 6.4 mm ; surface: NA ; location/orientation: NA ; gauge length: NA | -1 | Cyclic Yield Strength (N/mm⁻²): 221.0 Cyclic Strength Coefficient (N/mm⁻²): 1350.0 Cyclic Strain Hardening Exponent: 0.291 | Transition Life (Number of Cycles): 6565 Endurance/Fatigue Limit Cycles (NE): Stress Amplitude at NE (N/mm⁻²): 0.0 Strain Amplitude at NE: 0.0 Scatter Band of Stress Amplitudes (σa,10% / σa,90%): 1.23 Scatter Band of Plastic Strain Amplitudes (εa,p,10% / εa,p,90%): 3.365 (εa,p,10% / εa,p,90%)Exponent of S-N Curve: 0.0 | Fatigue Strength Coefficient (N/mm⁻²): 478.0 Fatigue Strength Exponent: -0.073 Fatigue Ductility Coefficient: 0.758 Fatigue Ductility Exponent: -0.758 | https://www.matdat.com/Dashboard/DetailReport.aspx?idMat=316&ChartDirectorChartImage=chart_cycChart&cacheId=232ece9c78954e79b4f70662293e94c0&cacheDefeat=638822239432214806 | https://www.matdat.com/Dashboard/DetailReport.aspx?idMat=316&ChartDirectorChartImage=chart_fatChart&cacheId=eb23cc37df0b4d8eb116b1bfb8d17309&cacheDefeat=638822239432214806
High-alloy steel | 318 | DIN: X 12 NiCr 72 13 W.Nr. (DIN 17007): EN: AISI: AFNOR: ASTM: BS: GOST: HRN: ISO: JIS: JUS: SAE: SS: UNS: Other & Commercial: Inconel 713C | Contributed by: MATDAT Entry Date: 01.06.2011 Source Reference: Boller C, Seeger T. Materials data for cyclic loading, Part C. Amsterdam: Elsevier; 1987. Other References: Morrow J, Tuler FR. Low Cycle Fatigue Evaluation of Inconel 713C and Waspaloy. J Basic Eng T-ASME 1965;275-289. Material Group: High-alloy steel Steel Subgroup: Typical Application: | {'chemical_composition': {'C': '0.12000', 'Si': '0.40000', 'Mn': '0.15000', 'P': '', 'S': '', 'Cr': '13.00000', 'Mo': '4.50000', 'Ni': '71.98000', 'Cu': '', 'Al': '6.00000', 'Co': '', 'Ti': '0.60000', 'W': '', 'V': '', 'Nb': '2.25000', 'N': '', 'Other': 'Fe 1.0%'}} | Source: cast cylinders Dimensions (mm): | Heat Treatment Type: Additional Remarks: 1177°C/2h, argon | Microstructure Information: Additional Remarks: | Hardness Value (Brinell): Hardness Value (Vickers): Hardness Value (Rockwell): 37.0 | Testing Temperature (°C): 23.0 Testing Medium: air Loading Type: axial Loading Control: Specimen Information: tubular, outer diameter 9,5 mm, inner diameter 8,0 mm ; location/orientation: NA ; gauge length: 25,4 mm Strain Rate: NA Additional Remarks: testing machine: NA | 208800 | 0 | 787 | 932 | 2 | 0 | 0 | 0 | Strength Coefficient (N/mm⁻²): 1383.0 Strain Hardening Exponent: 0.093 | N/A | 23 | air | axial | total strain control | tubular. outer diameter 9.5 mm. inner diameter 8.0 ; surface: NA ; location/orientation: NA ; gauge length: 24.4 mm | -1 | Cyclic Yield Strength (N/mm⁻²): 894.0 Cyclic Strength Coefficient (N/mm⁻²): 1899.0 Cyclic Strain Hardening Exponent: 0.121 | Transition Life (Number of Cycles): 22 Endurance/Fatigue Limit Cycles (NE): Stress Amplitude at NE (N/mm⁻²): 0.0 Strain Amplitude at NE: 0.0 Scatter Band of Stress Amplitudes (σa,10% / σa,90%): 1.159 Scatter Band of Plastic Strain Amplitudes (εa,p,10% / εa,p,90%): 1.32 (εa,p,10% / εa,p,90%)Exponent of S-N Curve: 0.0 | Fatigue Strength Coefficient (N/mm⁻²): 1264.0 Fatigue Strength Exponent: -0.062 Fatigue Ductility Coefficient: 0.032 Fatigue Ductility Exponent: -0.5 | https://www.matdat.com/Dashboard/DetailReport.aspx?idMat=318&ChartDirectorChartImage=chart_cycChart&cacheId=fabf389a43b24c62ac4ee79a8924d8bb&cacheDefeat=638822239427738149 | https://www.matdat.com/Dashboard/DetailReport.aspx?idMat=318&ChartDirectorChartImage=chart_fatChart&cacheId=7746ea91c934418894a3f9753dec4731&cacheDefeat=638822239427738149
High-alloy steel | 314 | DIN: W.Nr. (DIN 17007): EN: AISI: AFNOR: ASTM: BS: GOST: HRN: ISO: JIS: JUS: SAE: SS: UNS: Other & Commercial: 10 Ni | Contributed by: MATDAT Entry Date: 01.06.2011 Source Reference: Boller C, Seeger T. Materials data for cyclic loading, Part C. Amsterdam: Elsevier; 1987. Other References: Majumdar S. Low Cycle Fatigue Behaviour and Crack Propagation in some Steels. TAM Report No 387. University of Illinois; 1974. Material Group: High-alloy steel Steel Subgroup: Typical Application: | {'chemical_composition': {'C': '', 'Si': '', 'Mn': '', 'P': '', 'S': '', 'Cr': '', 'Mo': '', 'Ni': '', 'Cu': '', 'Al': '', 'Co': '', 'Ti': '', 'W': '', 'V': '', 'Nb': '', 'N': '', 'Other': ''}} | Source: Dimensions (mm): | Heat Treatment Type: Additional Remarks: | Microstructure Information: Additional Remarks: | Hardness Value (Brinell): Hardness Value (Vickers): Hardness Value (Rockwell): | Testing Temperature (°C): 23.0 Testing Medium: air Loading Type: axial Loading Control: Specimen Information: Strain Rate: Additional Remarks: | 186000 | 0 | 1305 | 1422 | 0 | 0 | 2085 | 1.1299 | Strength Coefficient (N/mm⁻²): 0.0 Strain Hardening Exponent: 0.0 | N/A | 23 | air | axial | 0 | hourglass shaped. diameter 6.35mm ; surface: NA ; location/orientation: NA ; gauge length: NA | -1 | Cyclic Yield Strength (N/mm⁻²): 1159.0 Cyclic Strength Coefficient (N/mm⁻²): 1759.0 Cyclic Strain Hardening Exponent: 0.067 | Transition Life (Number of Cycles): 605 Endurance/Fatigue Limit Cycles (NE): Stress Amplitude at NE (N/mm⁻²): 0.0 Strain Amplitude at NE: 0.0 Scatter Band of Stress Amplitudes (σa,10% / σa,90%): 1.056 Scatter Band of Plastic Strain Amplitudes (εa,p,10% / εa,p,90%): 1.798 (εa,p,10% / εa,p,90%)Exponent of S-N Curve: 0.0 | Fatigue Strength Coefficient (N/mm⁻²): 1898.0 Fatigue Strength Exponent: -0.058 Fatigue Ductility Coefficient: 2.8519 Fatigue Ductility Exponent: -0.851 | https://www.matdat.com/Dashboard/DetailReport.aspx?idMat=314&ChartDirectorChartImage=chart_cycChart&cacheId=e34781391e704b43be0b1ee30b58b48d&cacheDefeat=638822239424683349 | https://www.matdat.com/Dashboard/DetailReport.aspx?idMat=314&ChartDirectorChartImage=chart_fatChart&cacheId=32fcd98a4e094c0e8ebabac02c1fb08c&cacheDefeat=638822239424683349
High-alloy steel | 319 | DIN: X 12 NiCr 72 13 W.Nr. (DIN 17007): EN: AISI: AFNOR: ASTM: BS: GOST: HRN: ISO: JIS: JUS: SAE: SS: UNS: Other & Commercial: Inconel 713C | Contributed by: MATDAT Entry Date: 01.06.2011 Source Reference: Boller C, Seeger T. Materials data for cyclic loading, Part C. Amsterdam: Elsevier; 1987. Other References: Morrow J, Tuler FR. Low Cycle Fatigue Evaluation of Inconel 713C and Waspaloy. J Basic Eng T-ASME 1965;275-289. Material Group: High-alloy steel Steel Subgroup: Typical Application: | {'chemical_composition': {'C': '0.03000', 'Si': '0.40000', 'Mn': '0.15000', 'P': '', 'S': '', 'Cr': '13.00000', 'Mo': '4.50000', 'Ni': '71.98000', 'Cu': '', 'Al': '6.00000', 'Co': '', 'Ti': '0.60000', 'W': '', 'V': '', 'Nb': '2.25000', 'N': '', 'Other': 'Fe 1.0%'}} | Source: cast cylinders Dimensions (mm): | Heat Treatment Type: Additional Remarks: 1177°C/2h, argon | Microstructure Information: Additional Remarks: | Hardness Value (Brinell): Hardness Value (Vickers): Hardness Value (Rockwell): 36.0 | Testing Temperature (°C): 23.0 Testing Medium: air Loading Type: axial Loading Control: Specimen Information: tubular, outer diameter 9,5 mm, inner diameter 8,0 mm ; location/orientation: NA ; gauge length: 25,4 mm Strain Rate: NA Additional Remarks: testing machine: NA | 208500 | 0 | 780 | 1001 | 10 | 0 | 0 | 0 | Strength Coefficient (N/mm⁻²): 1282.0 Strain Hardening Exponent: 0.084 | N/A | 23 | air | axial | total strain control | tubular. outer diameter 9.5 mm. inner diameter 8.0 ; surface: NA ; location/orientation: NA ; gauge length: 24.4 mm | -1 | Cyclic Yield Strength (N/mm⁻²): 849.0 Cyclic Strength Coefficient (N/mm⁻²): 1576.0 Cyclic Strain Hardening Exponent: 0.099 | Transition Life (Number of Cycles): 34 Endurance/Fatigue Limit Cycles (NE): Stress Amplitude at NE (N/mm⁻²): 0.0 Strain Amplitude at NE: 0.0 Scatter Band of Stress Amplitudes (σa,10% / σa,90%): 1.227 Scatter Band of Plastic Strain Amplitudes (εa,p,10% / εa,p,90%): 2.201 (εa,p,10% / εa,p,90%)Exponent of S-N Curve: 0.0 | Fatigue Strength Coefficient (N/mm⁻²): 1140.0 Fatigue Strength Exponent: -0.053 Fatigue Ductility Coefficient: 0.035 Fatigue Ductility Exponent: -0.492 | https://www.matdat.com/Dashboard/DetailReport.aspx?idMat=319&ChartDirectorChartImage=chart_cycChart&cacheId=8c448a0c42834402becf0c0c94da55f5&cacheDefeat=638822239437747963 | https://www.matdat.com/Dashboard/DetailReport.aspx?idMat=319&ChartDirectorChartImage=chart_fatChart&cacheId=6f94342e76be4647981916487b99b69b&cacheDefeat=638822239437747963
High-alloy steel | 317 | DIN: W.Nr. (DIN 17007): EN: AISI: AFNOR: ASTM: BS: GOST: HRN: ISO: JIS: JUS: SAE: SS: UNS: Other & Commercial: 12 Ni | Contributed by: MATDAT Entry Date: 01.06.2011 Source Reference: Boller C, Seeger T. Materials data for cyclic loading, Part C. Amsterdam: Elsevier; 1987. Other References: Majumdar S. Low Cycle Fatigue Behaviour and Crack Propagation in some Steels. TAM Report No 387. University of Illinois; 1974. Material Group: High-alloy steel Steel Subgroup: Typical Application: | {'chemical_composition': {'C': '', 'Si': '', 'Mn': '', 'P': '', 'S': '', 'Cr': '', 'Mo': '', 'Ni': '', 'Cu': '', 'Al': '', 'Co': '', 'Ti': '', 'W': '', 'V': '', 'Nb': '', 'N': '', 'Other': ''}} | Source: Dimensions (mm): | Heat Treatment Type: Additional Remarks: | Microstructure Information: Additional Remarks: | Hardness Value (Brinell): Hardness Value (Vickers): Hardness Value (Rockwell): | Testing Temperature (°C): 23.0 Testing Medium: air Loading Type: axial Loading Control: Specimen Information: Strain Rate: Additional Remarks: | 186000 | 0 | 1346 | 1395 | 0 | 0 | 1933 | 0.89 | Strength Coefficient (N/mm⁻²): 0.0 Strain Hardening Exponent: 0.0 | N/A | 23 | air | axial | 0 | hourglass shaped. diameter 6.35mm ; surface: NA ; location/orientation: NA ; gauge length: NA | -1 | Cyclic Yield Strength (N/mm⁻²): 1122.0 Cyclic Strength Coefficient (N/mm⁻²): 1641.0 Cyclic Strain Hardening Exponent: 0.061 | Transition Life (Number of Cycles): 535 Endurance/Fatigue Limit Cycles (NE): Stress Amplitude at NE (N/mm⁻²): 0.0 Strain Amplitude at NE: 0.0 Scatter Band of Stress Amplitudes (σa,10% / σa,90%): 1.04 Scatter Band of Plastic Strain Amplitudes (εa,p,10% / εa,p,90%): 1.713 (εa,p,10% / εa,p,90%)Exponent of S-N Curve: 0.0 | Fatigue Strength Coefficient (N/mm⁻²): 1650.0 Fatigue Strength Exponent: -0.045 Fatigue Ductility Coefficient: 1.113 Fatigue Ductility Exponent: -0.738 | https://www.matdat.com/Dashboard/DetailReport.aspx?idMat=317&ChartDirectorChartImage=chart_cycChart&cacheId=5fbabf1d2c78416b82d0ad9ab6cc36e8&cacheDefeat=638822239442218387 | https://www.matdat.com/Dashboard/DetailReport.aspx?idMat=317&ChartDirectorChartImage=chart_fatChart&cacheId=d1d6a87744a746d9957101b91baa5621&cacheDefeat=638822239442218387
High-alloy steel | 309 | DIN: X 6 NiCr 32 20 W.Nr. (DIN 17007): 1.4876 ; 1.4958 ; 1.4959 EN: AISI: AFNOR: ASTM: BS: GOST: HRN: ISO: JIS: JUS: SAE: SS: UNS: Other & Commercial: Incoloy 800H | Contributed by: MATDAT Entry Date: 01.06.2011 Source Reference: Boller C, Seeger T. Materials data for cyclic loading, Part C. Amsterdam: Elsevier; 1987. Other References: Soo P, Chow JGY. Development of a Procedure for Estimating the High Cycle Fatigue Strength of Some High Temperature Structural Alloys. J Eng Mater Tech 1981;103:97-103. Material Group: High-alloy steel Steel Subgroup: Typical Application: | {'chemical_composition': {'C': '0.05000', 'Si': '', 'Mn': '0.67000', 'P': '', 'S': '', 'Cr': '19.82999', 'Mo': '', 'Ni': '32.17000', 'Cu': '', 'Al': '0.39000', 'Co': '', 'Ti': '0.43000', 'W': '', 'V': '', 'Nb': '', 'N': '', 'Other': ''}} | Source: Dimensions (mm): | Heat Treatment Type: Additional Remarks: solution treated, 1066°C, 1149°C, 1177°C, water | Microstructure Information: Additional Remarks: | Hardness Value (Brinell): Hardness Value (Vickers): Hardness Value (Rockwell): | Testing Temperature (°C): 538.0 Testing Medium: air Loading Type: axial Loading Control: Specimen Information: Strain Rate: Additional Remarks: | 193000 | 0 | 0 | 0 | 0 | 0 | 0 | 0 | Strength Coefficient (N/mm⁻²): 0.0 Strain Hardening Exponent: 0.0 | N/A | 538 | air | axial | total strain control | hourglass shaped. diameter 6.4 mm ; surface: NA ; location/orientation: NA ; gauge length: NA | -1 | Cyclic Yield Strength (N/mm⁻²): 323.0 Cyclic Strength Coefficient (N/mm⁻²): 1455.0 Cyclic Strain Hardening Exponent: 0.242 | Transition Life (Number of Cycles): 2184532 Endurance/Fatigue Limit Cycles (NE): Stress Amplitude at NE (N/mm⁻²): 0.0 Strain Amplitude at NE: 0.0 Scatter Band of Stress Amplitudes (σa,10% / σa,90%): 1.403 Scatter Band of Plastic Strain Amplitudes (εa,p,10% / εa,p,90%): 2.645 (εa,p,10% / εa,p,90%)Exponent of S-N Curve: 0.0 | Fatigue Strength Coefficient (N/mm⁻²): 1295.0 Fatigue Strength Exponent: -0.146 Fatigue Ductility Coefficient: 0.4768 Fatigue Ductility Exponent: -0.57 | https://www.matdat.com/Dashboard/DetailReport.aspx?idMat=309&ChartDirectorChartImage=chart_cycChart&cacheId=af9c42d56ed848948c6005e899522df8&cacheDefeat=638822239446282936 | https://www.matdat.com/Dashboard/DetailReport.aspx?idMat=309&ChartDirectorChartImage=chart_fatChart&cacheId=29daa5eb1c4d4e22bed1b3214d6ef572&cacheDefeat=638822239446282936
High-alloy steel | 307 | DIN: X 5 NiCrTi 26 15 W.Nr. (DIN 17007): 1.4890 EN: AISI: AFNOR: ASTM: BS: GOST: HRN: ISO: JIS: SUH 660-B JUS: SAE: SS: UNS: Other & Commercial: | Contributed by: MATDAT Entry Date: 01.06.2011 Source Reference: Boller C, Seeger T. Materials data for cyclic loading, Part C. Amsterdam: Elsevier; 1987. Other References: Kanazawa K, Yamaguchi K, Sato M, Kobayashi K, Suzuki N, Shiohara M, Yoshida S. Elevated-Temperature Fatigue Properties of Engineering Materials Part V. T Natl Res I Met, Tokyo 1978;20(6). Material Group: High-alloy steel Steel Subgroup: Typical Application: | {'chemical_composition': {'C': '0.03200', 'Si': '0.55000', 'Mn': '1.13999', 'P': '0.02000', 'S': '0.00400', 'Cr': '13.91000', 'Mo': '1.27000', 'Ni': '24.64999', 'Cu': '', 'Al': '0.26000', 'Co': '', 'Ti': '2.50000', 'W': '', 'V': '', 'Nb': '', 'N': '', 'Other': ''}} | Source: bar, diameter 22 mm Dimensions (mm): | Heat Treatment Type: Additional Remarks: 928°C/1h, water, 715°C/16h, air | Microstructure Information: Additional Remarks: | Hardness Value (Brinell): Hardness Value (Vickers): Hardness Value (Rockwell): | Testing Temperature (°C): 700.0 Testing Medium: air Loading Type: axial Loading Control: Specimen Information: cylindrical, diameter 10 mm ; location/orientation: in rolling direction ; gauge length: 50 mm Strain Rate: 0,3 and 7,5 %/min ; Young´s modulus estimated Additional Remarks: testing machine: NA | 164650 | 0 | 595 | 751 | 34 | 55 | 0 | 0 | Strength Coefficient (N/mm⁻²): 0.0 Strain Hardening Exponent: 0.0 | N/A | 700 | air | axial | total strain control | cylindrical. diameter 6 mm ; surface: mechanically polished ; location/orientation: in rolling direction ; gauge length: 15 mm | -1 | Cyclic Yield Strength (N/mm⁻²): 372.0 Cyclic Strength Coefficient (N/mm⁻²): 2929.0 Cyclic Strain Hardening Exponent: 0.332 | Transition Life (Number of Cycles): 898 Endurance/Fatigue Limit Cycles (NE): Stress Amplitude at NE (N/mm⁻²): 0.0 Strain Amplitude at NE: 0.0 Scatter Band of Stress Amplitudes (σa,10% / σa,90%): 1.046 Scatter Band of Plastic Strain Amplitudes (εa,p,10% / εa,p,90%): 1.572 (εa,p,10% / εa,p,90%)Exponent of S-N Curve: 0.0 | Fatigue Strength Coefficient (N/mm⁻²): 891.0 Fatigue Strength Exponent: -0.108 Fatigue Ductility Coefficient: 0.025 Fatigue Ductility Exponent: -0.315 | https://www.matdat.com/Dashboard/DetailReport.aspx?idMat=307&ChartDirectorChartImage=chart_cycChart&cacheId=c3b0434070dc446a8d46ab52f5d7a293&cacheDefeat=638822239450208318 | https://www.matdat.com/Dashboard/DetailReport.aspx?idMat=307&ChartDirectorChartImage=chart_fatChart&cacheId=e6676f80b75f427abbe24e5873ff76bc&cacheDefeat=638822239450208318
High-alloy steel | 320 | DIN: X 2 CrNi 18 9 W.Nr. (DIN 17007): 1.4307 EN: AISI: 304 AFNOR: Z3CN18-10 ASTM: BS: GOST: HRN: ISO: JIS: JUS: SAE: SS: UNS: Other & Commercial: | Contributed by: MATDAT Entry Date: 01.06.2011 Source Reference: Boller C, Seeger T. Materials data for cyclic loading, Part C. Amsterdam: Elsevier; 1987. Other References: Rie K-T, Schmidt R-M. Frequency Effect on Low-Cycle Fatigue of Type 304 L Stainless Steel Weldments at Elevated Temperatures. IIW-Doc XIII-1119-84. Material Group: High-alloy steel Steel Subgroup: Typical Application: | {'chemical_composition': {'C': '0.02500', 'Si': '0.37000', 'Mn': '1.48000', 'P': '0.02600', 'S': '0.00300', 'Cr': '18.03999', 'Mo': '', 'Ni': '10.13000', 'Cu': '', 'Al': '', 'Co': '', 'Ti': '', 'W': '', 'V': '', 'Nb': '', 'N': '', 'Other': ''}} | Source: plate, 22 mm thick Dimensions (mm): | Heat Treatment Type: Additional Remarks: | Microstructure Information: Additional Remarks: | Hardness Value (Brinell): Hardness Value (Vickers): Hardness Value (Rockwell): | Testing Temperature (°C): 23.0 Testing Medium: air Loading Type: axial Loading Control: Specimen Information: Strain Rate: Additional Remarks: | 192000 | 0 | 280 | 601 | 0 | 46 | 0 | 0 | Strength Coefficient (N/mm⁻²): 455.0 Strain Hardening Exponent: 0.097 | N/A | 23 | air | axial | total strain control | cylindrical. diameter 14 mm ; surface: NA ; location/orientation: in rolling direction ; gauge length: 20 mm | -1 | Cyclic Yield Strength (N/mm⁻²): 207.0 Cyclic Strength Coefficient (N/mm⁻²): 2807.0 Cyclic Strain Hardening Exponent: 0.419 | Transition Life (Number of Cycles): 277967 Endurance/Fatigue Limit Cycles (NE): Stress Amplitude at NE (N/mm⁻²): 0.0 Strain Amplitude at NE: 0.0 Scatter Band of Stress Amplitudes (σa,10% / σa,90%): 1.068 Scatter Band of Plastic Strain Amplitudes (εa,p,10% / εa,p,90%): 1.175 (εa,p,10% / εa,p,90%)Exponent of S-N Curve: 0.0 | Fatigue Strength Coefficient (N/mm⁻²): 1936.0 Fatigue Strength Exponent: -0.202 Fatigue Ductility Coefficient: 0.412 Fatigue Ductility Exponent: -0.483 | https://www.matdat.com/Dashboard/DetailReport.aspx?idMat=320&ChartDirectorChartImage=chart_cycChart&cacheId=251b7a1d0f1c42059762b967bade3344&cacheDefeat=638822239453177069 | https://www.matdat.com/Dashboard/DetailReport.aspx?idMat=320&ChartDirectorChartImage=chart_fatChart&cacheId=9566e1f4730b4cf4aaf11acc8ea3c982&cacheDefeat=638822239453177069
High-alloy steel | 308 | DIN: X 6 NiCr 32 20 W.Nr. (DIN 17007): 1.4876 ; 1.4958 ; 1.4959 EN: AISI: AFNOR: ASTM: BS: GOST: HRN: ISO: JIS: JUS: SAE: SS: UNS: Other & Commercial: Incoloy 800H | Contributed by: MATDAT Entry Date: 01.06.2011 Source Reference: Boller C, Seeger T. Materials data for cyclic loading, Part C. Amsterdam: Elsevier; 1987. Other References: Soo P, Chow JGY. Development of a Procedure for Estimating the High Cycle Fatigue Strength of Some High Temperature Structural Alloys. J Eng Mater Tech 1981;103:97-103. Material Group: High-alloy steel Steel Subgroup: Typical Application: | {'chemical_composition': {'C': '0.05000', 'Si': '', 'Mn': '0.67000', 'P': '', 'S': '', 'Cr': '19.82999', 'Mo': '', 'Ni': '32.17000', 'Cu': '', 'Al': '0.39000', 'Co': '', 'Ti': '0.43000', 'W': '', 'V': '', 'Nb': '', 'N': '', 'Other': ''}} | Source: Dimensions (mm): | Heat Treatment Type: Additional Remarks: solution treated, 1066°C, 1149°C, 1177°C, water | Microstructure Information: Additional Remarks: | Hardness Value (Brinell): Hardness Value (Vickers): Hardness Value (Rockwell): | Testing Temperature (°C): 22.0 Testing Medium: air Loading Type: axial Loading Control: Specimen Information: Strain Rate: Additional Remarks: | 210000 | 0 | 0 | 0 | 0 | 0 | 0 | 0 | Strength Coefficient (N/mm⁻²): 0.0 Strain Hardening Exponent: 0.0 | N/A | 22 | air | axial | total strain control | hourglass shaped. diameter 6.4 mm ; surface: NA ; location/orientation: NA ; gauge length: NA | -1 | Cyclic Yield Strength (N/mm⁻²): 318.0 Cyclic Strength Coefficient (N/mm⁻²): 1568.0 Cyclic Strain Hardening Exponent: 0.257 | Transition Life (Number of Cycles): 41199 Endurance/Fatigue Limit Cycles (NE): Stress Amplitude at NE (N/mm⁻²): 0.0 Strain Amplitude at NE: 0.0 Scatter Band of Stress Amplitudes (σa,10% / σa,90%): 1.226 Scatter Band of Plastic Strain Amplitudes (εa,p,10% / εa,p,90%): 1.49 (εa,p,10% / εa,p,90%)Exponent of S-N Curve: 0.0 | Fatigue Strength Coefficient (N/mm⁻²): 1061.0 Fatigue Strength Exponent: -0.108 Fatigue Ductility Coefficient: 0.4 Fatigue Ductility Exponent: -0.494 | https://www.matdat.com/Dashboard/DetailReport.aspx?idMat=308&ChartDirectorChartImage=chart_cycChart&cacheId=b0595714db5c464eb290a73941e334f3&cacheDefeat=638822239455556156 | https://www.matdat.com/Dashboard/DetailReport.aspx?idMat=308&ChartDirectorChartImage=chart_fatChart&cacheId=5b4e6bee873c4ab582d2369f0045f952&cacheDefeat=638822239455556156
High-alloy steel | 2095 | DIN: W.Nr. (DIN 17007): 1.4301 ; 1.4307 EN: AISI: AFNOR: ASTM: BS: GOST: HRN: ISO: JIS: JUS: SAE: SS: UNS: Other & Commercial: | Contributed by: MATDAT Entry Date: 06.08.2019 Source Reference: Nip KH, Gardner L, Davies CM, Elghazouli AY. Extremely low cycle fatigue tests on structural carbon steel and stainless steel. J Constr Steel Res 2010;66(1):96-110. Other References: Material Group: High-alloy steel Steel Subgroup: austenitic stainless steel Typical Application: | {'chemical_composition': {'C': '', 'Si': '', 'Mn': '', 'P': '', 'S': '', 'Cr': '', 'Mo': '', 'Ni': '', 'Cu': '', 'Al': '', 'Co': '', 'Ti': '', 'W': '', 'V': '', 'Nb': '', 'N': '', 'Other': ''}} | Source: Dimensions (mm): | Heat Treatment Type: cold formed Additional Remarks: | Microstructure Information: Additional Remarks: | Hardness Value (Brinell): Hardness Value (Vickers): Hardness Value (Rockwell): | Testing Temperature (°C): 23.0 Testing Medium: air Loading Type: axial Loading Control: Specimen Information: 50x50x3 Strain Rate: Additional Remarks: | 197960 | 0 | 552 | 798 | 59 | 0 | 0 | 0.97 | Strength Coefficient (N/mm⁻²): 0.0 Strain Hardening Exponent: 0.0 | N/A | 23 | air | axial | strain control | 50x50x3 | -1 | Cyclic Yield Strength (N/mm⁻²): 0.0 Cyclic Strength Coefficient (N/mm⁻²): 1562.0 Cyclic Strain Hardening Exponent: 0.1081 | Transition Life (Number of Cycles): Endurance/Fatigue Limit Cycles (NE): Stress Amplitude at NE (N/mm⁻²): 0.0 Strain Amplitude at NE: 0.0 Scatter Band of Stress Amplitudes (σa,10% / σa,90%): 0.0 Scatter Band of Plastic Strain Amplitudes (εa,p,10% / εa,p,90%): 0.0 (εa,p,10% / εa,p,90%)Exponent of S-N Curve: 0.0 | Fatigue Strength Coefficient (N/mm⁻²): 0.0 Fatigue Strength Exponent: 0.0 Fatigue Ductility Coefficient: 0.3875 Fatigue Ductility Exponent: -0.6534 | N/A | N/A
High-alloy steel | 310 | DIN: X 6 NiCr 32 20 W.Nr. (DIN 17007): 1.4876 ; 1.4958 ; 1.4959 EN: AISI: AFNOR: ASTM: BS: GOST: HRN: ISO: JIS: JUS: SAE: SS: UNS: Other & Commercial: Incoloy 800H | Contributed by: MATDAT Entry Date: 01.06.2011 Source Reference: Boller C, Seeger T. Materials data for cyclic loading, Part C. Amsterdam: Elsevier; 1987. Other References: Soo P, Chow JGY. Development of a Procedure for Estimating the High Cycle Fatigue Strength of Some High Temperature Structural Alloys. J Eng Mater Tech 1981;103:97-103. Material Group: High-alloy steel Steel Subgroup: Typical Application: | {'chemical_composition': {'C': '0.05000', 'Si': '', 'Mn': '0.67000', 'P': '', 'S': '', 'Cr': '19.82999', 'Mo': '', 'Ni': '32.17000', 'Cu': '', 'Al': '0.39000', 'Co': '', 'Ti': '0.43000', 'W': '', 'V': '', 'Nb': '', 'N': '', 'Other': ''}} | Source: Dimensions (mm): | Heat Treatment Type: Additional Remarks: solution treated, 1066°C, 1149°C, 1177°C, water | Microstructure Information: Additional Remarks: | Hardness Value (Brinell): Hardness Value (Vickers): Hardness Value (Rockwell): | Testing Temperature (°C): 593.0 Testing Medium: air Loading Type: axial Loading Control: Specimen Information: Strain Rate: Additional Remarks: | 171000 | 0 | 0 | 0 | 0 | 0 | 0 | 0 | Strength Coefficient (N/mm⁻²): 0.0 Strain Hardening Exponent: 0.0 | N/A | 593 | air | axial | total strain control | hourglass shaped. diameter 6.4 mm ; surface: NA ; location/orientation: NA ; gauge length: NA | -1 | Cyclic Yield Strength (N/mm⁻²): 351.0 Cyclic Strength Coefficient (N/mm⁻²): 1052.0 Cyclic Strain Hardening Exponent: 0.177 | Transition Life (Number of Cycles): 3347 Endurance/Fatigue Limit Cycles (NE): Stress Amplitude at NE (N/mm⁻²): 0.0 Strain Amplitude at NE: 0.0 Scatter Band of Stress Amplitudes (σa,10% / σa,90%): 1.278 Scatter Band of Plastic Strain Amplitudes (εa,p,10% / εa,p,90%): 2.847 (εa,p,10% / εa,p,90%)Exponent of S-N Curve: 0.0 | Fatigue Strength Coefficient (N/mm⁻²): 1133.0 Fatigue Strength Exponent: -0.136 Fatigue Ductility Coefficient: 0.6617 Fatigue Ductility Exponent: -0.658 | https://www.matdat.com/Dashboard/DetailReport.aspx?idMat=310&ChartDirectorChartImage=chart_cycChart&cacheId=f78e6227f4064f529bc65afe42123aa3&cacheDefeat=638822239461637092 | https://www.matdat.com/Dashboard/DetailReport.aspx?idMat=310&ChartDirectorChartImage=chart_fatChart&cacheId=23f0c5ece9f24fc9b1bd5642bd865bba&cacheDefeat=638822239461637092
High-alloy steel | 2093 | DIN: W.Nr. (DIN 17007): 1.4301 ; 1.4307 EN: AISI: AFNOR: ASTM: BS: GOST: HRN: ISO: JIS: JUS: SAE: SS: UNS: Other & Commercial: | Contributed by: MATDAT Entry Date: 06.08.2019 Source Reference: Nip KH, Gardner L, Davies CM, Elghazouli AY. Extremely low cycle fatigue tests on structural carbon steel and stainless steel. J Constr Steel Res 2010;66(1):96-110. Other References: Material Group: High-alloy steel Steel Subgroup: austenitic stainless steel Typical Application: | {'chemical_composition': {'C': '', 'Si': '', 'Mn': '', 'P': '', 'S': '', 'Cr': '', 'Mo': '', 'Ni': '', 'Cu': '', 'Al': '', 'Co': '', 'Ti': '', 'W': '', 'V': '', 'Nb': '', 'N': '', 'Other': ''}} | Source: Dimensions (mm): | Heat Treatment Type: cold formed Additional Remarks: | Microstructure Information: Additional Remarks: | Hardness Value (Brinell): Hardness Value (Vickers): Hardness Value (Rockwell): | Testing Temperature (°C): 23.0 Testing Medium: air Loading Type: axial Loading Control: Specimen Information: 100x100x3 Strain Rate: Additional Remarks: | 201300 | 0 | 419 | 725 | 66 | 0 | 0 | 0.96 | Strength Coefficient (N/mm⁻²): 0.0 Strain Hardening Exponent: 0.0 | N/A | 23 | air | axial | strain control | 0 | -1 | Cyclic Yield Strength (N/mm⁻²): 0.0 Cyclic Strength Coefficient (N/mm⁻²): 0.0 Cyclic Strain Hardening Exponent: 0.0 | Transition Life (Number of Cycles): Endurance/Fatigue Limit Cycles (NE): Stress Amplitude at NE (N/mm⁻²): 0.0 Strain Amplitude at NE: 0.0 Scatter Band of Stress Amplitudes (σa,10% / σa,90%): 0.0 Scatter Band of Plastic Strain Amplitudes (εa,p,10% / εa,p,90%): 0.0 (εa,p,10% / εa,p,90%)Exponent of S-N Curve: 0.0 | Fatigue Strength Coefficient (N/mm⁻²): 0.0 Fatigue Strength Exponent: 0.0 Fatigue Ductility Coefficient: 0.0 Fatigue Ductility Exponent: 0.0 | N/A | N/A
High-alloy steel | 313 | DIN: X 7 NiCrCo 56 19 W.Nr. (DIN 17007): 2.4654 EN: AISI: AFNOR: ASTM: BS: GOST: HRN: ISO: JIS: JUS: SAE: SS: UNS: Other & Commercial: Waspaloy | Contributed by: MATDAT Entry Date: 01.06.2011 Source Reference: Boller C, Seeger T. Materials data for cyclic loading, Part C. Amsterdam: Elsevier; 1987. Other References: Morrow J, Tuler FR. Low Cycle Fatigue Evaluation of Inconel 713C and Waspaloy. J Basic Eng T-ASME 1965;275-289. Material Group: High-alloy steel Steel Subgroup: Typical Application: Chemical, oil processing, aircraft and arms industry. | {'chemical_composition': {'C': '0.07000', 'Si': '0.40000', 'Mn': '0.70000', 'P': '', 'S': '', 'Cr': '19.00000', 'Mo': '4.29999', 'Ni': '56.00000', 'Cu': '', 'Al': '1.30000', 'Co': '14.00000', 'Ti': '3.00000', 'W': '', 'V': '', 'Nb': '', 'N': '', 'Other': 'Fe 1%'}} | Source: turbine wheel forgings Dimensions (mm): | Heat Treatment Type: Additional Remarks: 1000°C/4h, oil, 843°C/2-4h, air, 760°C/16h, air | Microstructure Information: Additional Remarks: | Hardness Value (Brinell): Hardness Value (Vickers): Hardness Value (Rockwell): 36.0 | Testing Temperature (°C): 23.0 Testing Medium: air Loading Type: axial Loading Control: Specimen Information: tubular, outer diameter 9,5 mm, inner diameter 8,0 mm ; location/orientation: NA ; gauge length: 25,4 mm Strain Rate: NA Additional Remarks: testing machine: NA | 210000 | 0 | 815 | 0 | 0 | 0 | 0 | 0 | Strength Coefficient (N/mm⁻²): 1436.0 Strain Hardening Exponent: 0.09 | N/A | 23 | air | axial | total strain control | tubular. outer diameter 9.5 mm. inner diameter 8.0 ; surface: NA ; location/orientation: NA ; gauge length: 24.4 mm | -1 | Cyclic Yield Strength (N/mm⁻²): 890.0 Cyclic Strength Coefficient (N/mm⁻²): 2725.0 Cyclic Strain Hardening Exponent: 0.18 | Transition Life (Number of Cycles): 298 Endurance/Fatigue Limit Cycles (NE): Stress Amplitude at NE (N/mm⁻²): 0.0 Strain Amplitude at NE: 0.0 Scatter Band of Stress Amplitudes (σa,10% / σa,90%): 1.092 Scatter Band of Plastic Strain Amplitudes (εa,p,10% / εa,p,90%): 2.491 (εa,p,10% / εa,p,90%)Exponent of S-N Curve: 0.0 | Fatigue Strength Coefficient (N/mm⁻²): 1862.0 Fatigue Strength Exponent: -0.09 Fatigue Ductility Coefficient: 0.112 Fatigue Ductility Exponent: -0.487 | https://www.matdat.com/Dashboard/DetailReport.aspx?idMat=313&ChartDirectorChartImage=chart_cycChart&cacheId=5452fe5893a042b4820517c81641ce1c&cacheDefeat=638822239474393629 | https://www.matdat.com/Dashboard/DetailReport.aspx?idMat=313&ChartDirectorChartImage=chart_fatChart&cacheId=d2109d9a5f4c4af1b2096415f4ebbded&cacheDefeat=638822239474393629
High-alloy steel | 2075 | DIN: W.Nr. (DIN 17007): EN: AISI: 304 AFNOR: ASTM: BS: GOST: HRN: ISO: JIS: JUS: SAE: SS: UNS: Other & Commercial: | Contributed by: MATDAT Entry Date: 06.08.2019 Source Reference: Li J, Zhang Z, Sun Q, Li C. Low-cycle fatigue life prediction of various metallic materials under multiaxial loading. Fatigue Fract Eng M 2010;34(4):280-290. Other References: Material Group: High-alloy steel Steel Subgroup: Typical Application: | {'chemical_composition': {'C': '', 'Si': '', 'Mn': '', 'P': '', 'S': '', 'Cr': '', 'Mo': '', 'Ni': '', 'Cu': '', 'Al': '', 'Co': '', 'Ti': '', 'W': '', 'V': '', 'Nb': '', 'N': '', 'Other': ''}} | Source: Dimensions (mm): | Heat Treatment Type: Additional Remarks: | Microstructure Information: Additional Remarks: | Hardness Value (Brinell): Hardness Value (Vickers): Hardness Value (Rockwell): | Testing Temperature (°C): 23.0 Testing Medium: air Loading Type: axial Loading Control: Specimen Information: Strain Rate: Additional Remarks: | 200000 | 0 | 495 | 0 | 0 | 0 | 0 | 0 | Strength Coefficient (N/mm⁻²): 0.0 Strain Hardening Exponent: 0.0 | N/A | 23 | air | axial | strain control | 0 | -1 | Cyclic Yield Strength (N/mm⁻²): 0.0 Cyclic Strength Coefficient (N/mm⁻²): 1065.3 Cyclic Strain Hardening Exponent: 0.1233 | Transition Life (Number of Cycles): Endurance/Fatigue Limit Cycles (NE): Stress Amplitude at NE (N/mm⁻²): 0.0 Strain Amplitude at NE: 0.0 Scatter Band of Stress Amplitudes (σa,10% / σa,90%): 0.0 Scatter Band of Plastic Strain Amplitudes (εa,p,10% / εa,p,90%): 0.0 (εa,p,10% / εa,p,90%)Exponent of S-N Curve: 0.0 | Fatigue Strength Coefficient (N/mm⁻²): 798.0 Fatigue Strength Exponent: -0.055 Fatigue Ductility Coefficient: 0.096 Fatigue Ductility Exponent: -0.446 | N/A | N/A
High-alloy steel | 2030 | DIN: CrMnCN0.96 W.Nr. (DIN 17007): EN: AISI: AFNOR: ASTM: BS: GOST: HRN: ISO: JIS: JUS: SAE: SS: UNS: Other & Commercial: | Contributed by: MATDAT Entry Date: 06.08.2019 Source Reference: Güler S, Fischer A. Fatigue Behavior of Cold-Worked High-Interstitial Steels. Metals 2018;8(6):442. Other References: Material Group: High-alloy steel Steel Subgroup: austenitic high-interstitial steel Typical Application: | {'chemical_composition': {'C': '0.34000', 'Si': '0.30000', 'Mn': '18.89000', 'P': '', 'S': '', 'Cr': '18.20000', 'Mo': '0.06000', 'Ni': '0.34000', 'Cu': '', 'Al': '', 'Co': '', 'Ti': '', 'W': '', 'V': '', 'Nb': '', 'N': '0.61000', 'Other': 'Fe balanced ; C+N 0.96 % ; N/C 1.78'}} | Source: Dimensions (mm): | Heat Treatment Type: 35 % cold worked Additional Remarks: | Microstructure Information: Additional Remarks: | Hardness Value (Brinell): Hardness Value (Vickers): 472.0 Hardness Value (Rockwell): | Testing Temperature (°C): 23.0 Testing Medium: air Loading Type: axial Loading Control: Specimen Information: Strain Rate: Additional Remarks: | 200000 | 0 | 1425 | 1432 | 0 | 0 | 0 | 0 | Strength Coefficient (N/mm⁻²): 0.0 Strain Hardening Exponent: 0.0 | N/A | 23 | air | axial | strain controlled | 0 | -1 | Cyclic Yield Strength (N/mm⁻²): 0.0 Cyclic Strength Coefficient (N/mm⁻²): 1769.0 Cyclic Strain Hardening Exponent: 0.136 | Transition Life (Number of Cycles): Endurance/Fatigue Limit Cycles (NE): Stress Amplitude at NE (N/mm⁻²): 0.0 Strain Amplitude at NE: 0.0 Scatter Band of Stress Amplitudes (σa,10% / σa,90%): 0.0 Scatter Band of Plastic Strain Amplitudes (εa,p,10% / εa,p,90%): 0.0 (εa,p,10% / εa,p,90%)Exponent of S-N Curve: 0.0 | Fatigue Strength Coefficient (N/mm⁻²): 0.0 Fatigue Strength Exponent: 0.0 Fatigue Ductility Coefficient: 0.0 Fatigue Ductility Exponent: 0.0 | N/A | N/A
High-alloy steel | 2029 | DIN: CrMnCN0.85 W.Nr. (DIN 17007): EN: AISI: AFNOR: ASTM: BS: GOST: HRN: ISO: JIS: JUS: SAE: SS: UNS: Other & Commercial: | Contributed by: MATDAT Entry Date: 06.08.2019 Source Reference: Güler S, Fischer A. Fatigue Behavior of Cold-Worked High-Interstitial Steels. Metals 2018;8(6):442. Other References: Material Group: High-alloy steel Steel Subgroup: austenitic high-interstitial steel Typical Application: | {'chemical_composition': {'C': '0.26000', 'Si': '0.26000', 'Mn': '18.52000', 'P': '', 'S': '', 'Cr': '18.26000', 'Mo': '0.04000', 'Ni': '0.26000', 'Cu': '', 'Al': '', 'Co': '', 'Ti': '', 'W': '', 'V': '', 'Nb': '', 'N': '0.59000', 'Other': 'Fe balanced ; C+N 0.85 % ; N/C 2.27'}} | Source: Dimensions (mm): | Heat Treatment Type: 35 % cold worked Additional Remarks: | Microstructure Information: Additional Remarks: | Hardness Value (Brinell): Hardness Value (Vickers): 464.0 Hardness Value (Rockwell): | Testing Temperature (°C): 23.0 Testing Medium: air Loading Type: axial Loading Control: Specimen Information: Strain Rate: Additional Remarks: | 195000 | 0 | 1343 | 1374 | 0 | 0 | 0 | 0 | Strength Coefficient (N/mm⁻²): 0.0 Strain Hardening Exponent: 0.0 | N/A | 23 | air | axial | strain controlled | 0 | -1 | Cyclic Yield Strength (N/mm⁻²): 0.0 Cyclic Strength Coefficient (N/mm⁻²): 1111.0 Cyclic Strain Hardening Exponent: 0.063 | Transition Life (Number of Cycles): Endurance/Fatigue Limit Cycles (NE): Stress Amplitude at NE (N/mm⁻²): 0.0 Strain Amplitude at NE: 0.0 Scatter Band of Stress Amplitudes (σa,10% / σa,90%): 0.0 Scatter Band of Plastic Strain Amplitudes (εa,p,10% / εa,p,90%): 0.0 (εa,p,10% / εa,p,90%)Exponent of S-N Curve: 0.0 | Fatigue Strength Coefficient (N/mm⁻²): 0.0 Fatigue Strength Exponent: 0.0 Fatigue Ductility Coefficient: 0.0 Fatigue Ductility Exponent: 0.0 | N/A | N/A
High-alloy steel | 2031 | DIN: CrMnCN1.07 W.Nr. (DIN 17007): EN: AISI: AFNOR: ASTM: BS: GOST: HRN: ISO: JIS: JUS: SAE: SS: UNS: Other & Commercial: | Contributed by: MATDAT Entry Date: 06.08.2019 Source Reference: Güler S, Fischer A. Fatigue Behavior of Cold-Worked High-Interstitial Steels. Metals 2018;8(6):442. Other References: Material Group: High-alloy steel Steel Subgroup: austenitic high-interstitial steel Typical Application: | {'chemical_composition': {'C': '0.49000', 'Si': '0.43000', 'Mn': '18.88000', 'P': '', 'S': '', 'Cr': '18.82000', 'Mo': '0.07000', 'Ni': '0.41000', 'Cu': '', 'Al': '', 'Co': '', 'Ti': '', 'W': '', 'V': '', 'Nb': '', 'N': '0.58000', 'Other': 'Fe balanced ; C+N 1.07 % ; N/C 1.18'}} | Source: Dimensions (mm): | Heat Treatment Type: 35 % cold worked Additional Remarks: | Microstructure Information: Additional Remarks: | Hardness Value (Brinell): Hardness Value (Vickers): 475.0 Hardness Value (Rockwell): | Testing Temperature (°C): 23.0 Testing Medium: air Loading Type: axial Loading Control: Specimen Information: Strain Rate: Additional Remarks: | 191000 | 0 | 1500 | 1520 | 0 | 0 | 0 | 0 | Strength Coefficient (N/mm⁻²): 0.0 Strain Hardening Exponent: 0.0 | N/A | 23 | air | axial | strain controlled | 0 | -1 | Cyclic Yield Strength (N/mm⁻²): 0.0 Cyclic Strength Coefficient (N/mm⁻²): 2539.0 Cyclic Strain Hardening Exponent: 0.169 | Transition Life (Number of Cycles): Endurance/Fatigue Limit Cycles (NE): Stress Amplitude at NE (N/mm⁻²): 0.0 Strain Amplitude at NE: 0.0 Scatter Band of Stress Amplitudes (σa,10% / σa,90%): 0.0 Scatter Band of Plastic Strain Amplitudes (εa,p,10% / εa,p,90%): 0.0 (εa,p,10% / εa,p,90%)Exponent of S-N Curve: 0.0 | Fatigue Strength Coefficient (N/mm⁻²): 0.0 Fatigue Strength Exponent: 0.0 Fatigue Ductility Coefficient: 0.0 Fatigue Ductility Exponent: 0.0 | N/A | N/A
High-alloy steel | 2094 | DIN: W.Nr. (DIN 17007): 1.4301 ; 1.4307 EN: AISI: AFNOR: ASTM: BS: GOST: HRN: ISO: JIS: JUS: SAE: SS: UNS: Other & Commercial: | Contributed by: MATDAT Entry Date: 06.08.2019 Source Reference: Nip KH, Gardner L, Davies CM, Elghazouli AY. Extremely low cycle fatigue tests on structural carbon steel and stainless steel. J Constr Steel Res 2010;66(1):96-110. Other References: Material Group: High-alloy steel Steel Subgroup: austenitic stainless steel Typical Application: | {'chemical_composition': {'C': '', 'Si': '', 'Mn': '', 'P': '', 'S': '', 'Cr': '', 'Mo': '', 'Ni': '', 'Cu': '', 'Al': '', 'Co': '', 'Ti': '', 'W': '', 'V': '', 'Nb': '', 'N': '', 'Other': ''}} | Source: Dimensions (mm): | Heat Treatment Type: cold formed Additional Remarks: | Microstructure Information: Additional Remarks: | Hardness Value (Brinell): Hardness Value (Vickers): Hardness Value (Rockwell): | Testing Temperature (°C): 23.0 Testing Medium: air Loading Type: axial Loading Control: Specimen Information: 60x60x3 Strain Rate: Additional Remarks: | 197730 | 0 | 483 | 745 | 58 | 0 | 0 | 0.88 | Strength Coefficient (N/mm⁻²): 0.0 Strain Hardening Exponent: 0.0 | N/A | 23 | air | axial | strain control | 60x60x3 | -1 | Cyclic Yield Strength (N/mm⁻²): 0.0 Cyclic Strength Coefficient (N/mm⁻²): 2348.0 Cyclic Strain Hardening Exponent: 0.1975 | Transition Life (Number of Cycles): Endurance/Fatigue Limit Cycles (NE): Stress Amplitude at NE (N/mm⁻²): 0.0 Strain Amplitude at NE: 0.0 Scatter Band of Stress Amplitudes (σa,10% / σa,90%): 0.0 Scatter Band of Plastic Strain Amplitudes (εa,p,10% / εa,p,90%): 0.0 (εa,p,10% / εa,p,90%)Exponent of S-N Curve: 0.0 | Fatigue Strength Coefficient (N/mm⁻²): 0.0 Fatigue Strength Exponent: 0.0 Fatigue Ductility Coefficient: 0.5343 Fatigue Ductility Exponent: -0.6742 | N/A | N/A
High-alloy steel | 2096 | DIN: W.Nr. (DIN 17007): 1.4301 ; 1.4307 EN: AISI: AFNOR: ASTM: BS: GOST: HRN: ISO: JIS: JUS: SAE: SS: UNS: Other & Commercial: | Contributed by: MATDAT Entry Date: 06.08.2019 Source Reference: Nip KH, Gardner L, Davies CM, Elghazouli AY.Extremely low cycle fatigue tests on structural carbon steel and stainless steel. J Constr Steel Res 2010;66(1):96-110. Other References: Material Group: High-alloy steel Steel Subgroup: austenitic stainless steel Typical Application: | {'chemical_composition': {'C': '', 'Si': '', 'Mn': '', 'P': '', 'S': '', 'Cr': '', 'Mo': '', 'Ni': '', 'Cu': '', 'Al': '', 'Co': '', 'Ti': '', 'W': '', 'V': '', 'Nb': '', 'N': '', 'Other': ''}} | Source: Dimensions (mm): | Heat Treatment Type: cold formed Additional Remarks: | Microstructure Information: Additional Remarks: | Hardness Value (Brinell): Hardness Value (Vickers): Hardness Value (Rockwell): | Testing Temperature (°C): 23.0 Testing Medium: air Loading Type: axial Loading Control: Specimen Information: 60x40x3 Strain Rate: Additional Remarks: | 191690 | 0 | 538 | 753 | 58 | 0 | 0 | 0.92 | Strength Coefficient (N/mm⁻²): 0.0 Strain Hardening Exponent: 0.0 | N/A | 23 | air | axial | strain control | 0 | -1 | Cyclic Yield Strength (N/mm⁻²): 0.0 Cyclic Strength Coefficient (N/mm⁻²): 0.0 Cyclic Strain Hardening Exponent: 0.0 | Transition Life (Number of Cycles): Endurance/Fatigue Limit Cycles (NE): Stress Amplitude at NE (N/mm⁻²): 0.0 Strain Amplitude at NE: 0.0 Scatter Band of Stress Amplitudes (σa,10% / σa,90%): 0.0 Scatter Band of Plastic Strain Amplitudes (εa,p,10% / εa,p,90%): 0.0 (εa,p,10% / εa,p,90%)Exponent of S-N Curve: 0.0 | Fatigue Strength Coefficient (N/mm⁻²): 0.0 Fatigue Strength Exponent: 0.0 Fatigue Ductility Coefficient: 0.0 Fatigue Ductility Exponent: 0.0 | N/A | N/A
High-alloy steel | 2027 | DIN: CrMnCN1.07 W.Nr. (DIN 17007): EN: AISI: AFNOR: ASTM: BS: GOST: HRN: ISO: JIS: JUS: SAE: SS: UNS: Other & Commercial: | Contributed by: MATDAT Entry Date: 06.08.2019 Source Reference: Güler S, Fischer A. Fatigue Behavior of Cold-Worked High-Interstitial Steels. Metals 2018;8(6):442. Other References: Material Group: High-alloy steel Steel Subgroup: austenitic high-interstitial steel Typical Application: | {'chemical_composition': {'C': '0.49000', 'Si': '0.43000', 'Mn': '18.88000', 'P': '', 'S': '', 'Cr': '18.82000', 'Mo': '0.07000', 'Ni': '0.41000', 'Cu': '', 'Al': '', 'Co': '', 'Ti': '', 'W': '', 'V': '', 'Nb': '', 'N': '0.58000', 'Other': 'Fe balanced ; C+N 1.07 % ; N/C 1.18'}} | Source: Dimensions (mm): | Heat Treatment Type: solution annealed Additional Remarks: | Microstructure Information: Additional Remarks: | Hardness Value (Brinell): Hardness Value (Vickers): 278.0 Hardness Value (Rockwell): | Testing Temperature (°C): 23.0 Testing Medium: air Loading Type: axial Loading Control: Specimen Information: Strain Rate: Additional Remarks: | 196000 | 0 | 585 | 1044 | 0 | 0 | 0 | 0 | Strength Coefficient (N/mm⁻²): 0.0 Strain Hardening Exponent: 0.0 | N/A | 23 | air | axial | strain controlled | 0 | -1 | Cyclic Yield Strength (N/mm⁻²): 0.0 Cyclic Strength Coefficient (N/mm⁻²): 1375.0 Cyclic Strain Hardening Exponent: 0.206 | Transition Life (Number of Cycles): Endurance/Fatigue Limit Cycles (NE): Stress Amplitude at NE (N/mm⁻²): 0.0 Strain Amplitude at NE: 0.0 Scatter Band of Stress Amplitudes (σa,10% / σa,90%): 0.0 Scatter Band of Plastic Strain Amplitudes (εa,p,10% / εa,p,90%): 0.0 (εa,p,10% / εa,p,90%)Exponent of S-N Curve: 0.0 | Fatigue Strength Coefficient (N/mm⁻²): 0.0 Fatigue Strength Exponent: 0.0 Fatigue Ductility Coefficient: 0.0 Fatigue Ductility Exponent: 0.0 | N/A | N/A
High-alloy steel | 2080 | DIN: W.Nr. (DIN 17007): EN: AISI: 316 AFNOR: ASTM: BS: GOST: HRN: ISO: JIS: JUS: SAE: SS: UNS: Other & Commercial: | Contributed by: MATDAT Entry Date: 06.08.2019 Source Reference: Li J, Zhang Z, Sun Q, Li C. Low-cycle fatigue life prediction of various metallic materials under multiaxial loading. Fatigue Fract Eng M 2010;34(4):280-290. Other References: Material Group: High-alloy steel Steel Subgroup: Typical Application: | {'chemical_composition': {'C': '', 'Si': '', 'Mn': '', 'P': '', 'S': '', 'Cr': '', 'Mo': '', 'Ni': '', 'Cu': '', 'Al': '', 'Co': '', 'Ti': '', 'W': '', 'V': '', 'Nb': '', 'N': '', 'Other': ''}} | Source: Dimensions (mm): | Heat Treatment Type: Additional Remarks: | Microstructure Information: Additional Remarks: | Hardness Value (Brinell): Hardness Value (Vickers): Hardness Value (Rockwell): | Testing Temperature (°C): 23.0 Testing Medium: air Loading Type: axial Loading Control: Specimen Information: Strain Rate: Additional Remarks: | 179600 | 0 | 247 | 0 | 0 | 0 | 0 | 0 | Strength Coefficient (N/mm⁻²): 0.0 Strain Hardening Exponent: 0.0 | N/A | 23 | air | axial | strain control | 0 | -1 | Cyclic Yield Strength (N/mm⁻²): 0.0 Cyclic Strength Coefficient (N/mm⁻²): 1555.5 Cyclic Strain Hardening Exponent: 0.34 | Transition Life (Number of Cycles): Endurance/Fatigue Limit Cycles (NE): Stress Amplitude at NE (N/mm⁻²): 0.0 Strain Amplitude at NE: 0.0 Scatter Band of Stress Amplitudes (σa,10% / σa,90%): 0.0 Scatter Band of Plastic Strain Amplitudes (εa,p,10% / εa,p,90%): 0.0 (εa,p,10% / εa,p,90%)Exponent of S-N Curve: 0.0 | Fatigue Strength Coefficient (N/mm⁻²): 1298.0 Fatigue Strength Exponent: -0.1605 Fatigue Ductility Coefficient: 0.5873 Fatigue Ductility Exponent: -0.4721 | N/A | N/A
High-alloy steel | 2024 | DIN: CrMnMoCN0.95 W.Nr. (DIN 17007): 1.4452 EN: AISI: AFNOR: ASTM: BS: GOST: HRN: ISO: JIS: JUS: SAE: SS: UNS: Other & Commercial: | Contributed by: MATDAT Entry Date: 06.08.2019 Source Reference: Güler S, Fischer A. Fatigue Behavior of Cold-Worked High-Interstitial Steels. Metals 2018;8(6):442. Other References: Material Group: High-alloy steel Steel Subgroup: austenitic high-nitrogen steel Typical Application: | {'chemical_composition': {'C': '0.08000', 'Si': '1.12000', 'Mn': '14.00000', 'P': '', 'S': '', 'Cr': '18.00000', 'Mo': '3.50000', 'Ni': '1.12000', 'Cu': '', 'Al': '', 'Co': '', 'Ti': '', 'W': '', 'V': '', 'Nb': '', 'N': '0.88000', 'Other': 'Fe balanced ; C+N 0.95 % ; N/C 11.67'}} | Source: Dimensions (mm): | Heat Treatment Type: solution annealed Additional Remarks: | Microstructure Information: Additional Remarks: | Hardness Value (Brinell): Hardness Value (Vickers): 260.0 Hardness Value (Rockwell): | Testing Temperature (°C): 23.0 Testing Medium: air Loading Type: axial Loading Control: Specimen Information: Strain Rate: Additional Remarks: | 200000 | 0 | 631 | 1022 | 0 | 0 | 0 | 0 | Strength Coefficient (N/mm⁻²): 0.0 Strain Hardening Exponent: 0.0 | N/A | 23 | air | axial | strain controlled | 0 | -1 | Cyclic Yield Strength (N/mm⁻²): 0.0 Cyclic Strength Coefficient (N/mm⁻²): 1041.0 Cyclic Strain Hardening Exponent: 0.126 | Transition Life (Number of Cycles): Endurance/Fatigue Limit Cycles (NE): Stress Amplitude at NE (N/mm⁻²): 0.0 Strain Amplitude at NE: 0.0 Scatter Band of Stress Amplitudes (σa,10% / σa,90%): 0.0 Scatter Band of Plastic Strain Amplitudes (εa,p,10% / εa,p,90%): 0.0 (εa,p,10% / εa,p,90%)Exponent of S-N Curve: 0.0 | Fatigue Strength Coefficient (N/mm⁻²): 0.0 Fatigue Strength Exponent: 0.0 Fatigue Ductility Coefficient: 0.0 Fatigue Ductility Exponent: 0.0 | N/A | N/A
High-alloy steel | 312 | DIN: X 7 NiCrCo 56 19 W.Nr. (DIN 17007): 2.4654 EN: AISI: AFNOR: ASTM: BS: GOST: HRN: ISO: JIS: JUS: SAE: SS: UNS: Other & Commercial: Waspaloy A | Contributed by: MATDAT Entry Date: 01.06.2011 Source Reference: Boller C, Seeger T. Materials data for cyclic loading, Part C. Amsterdam: Elsevier; 1987. Other References: Morrow J, Tuler FR. Low Cycle Fatigue Evaluation of Inconel 713C and Waspaloy. J Basic Eng T-ASME 1965;275-289. Material Group: High-alloy steel Steel Subgroup: Typical Application: Chemical, oil processing, aircraft and arms industry. | {'chemical_composition': {'C': '0.07000', 'Si': '0.40000', 'Mn': '0.70000', 'P': '', 'S': '', 'Cr': '19.00000', 'Mo': '4.29999', 'Ni': '56.00000', 'Cu': '', 'Al': '1.30000', 'Co': '14.00000', 'Ti': '3.00000', 'W': '', 'V': '', 'Nb': '', 'N': '', 'Other': 'Fe 1%'}} | Source: turbine wheel forgings Dimensions (mm): | Heat Treatment Type: Additional Remarks: 1080°C/4h, air, 843°C/2-4h, furnace, 760°C/16h, furnace | Microstructure Information: Additional Remarks: | Hardness Value (Brinell): Hardness Value (Vickers): Hardness Value (Rockwell): 35.0 | Testing Temperature (°C): 23.0 Testing Medium: air Loading Type: axial Loading Control: Specimen Information: tubular, outer diameter 9,5 mm, inner diameter 8,0 mm ; location/orientation: NA ; gauge length: 25,4 mm Strain Rate: NA Additional Remarks: testing machine: NA | 210000 | 0 | 787 | 1091 | 7 | 0 | 0 | 0 | Strength Coefficient (N/mm⁻²): 713.0 Strain Hardening Exponent: 0.043 | N/A | 23 | air | axial | total strain control | tubular. outer diameter 9.5 mm. inner diameter 8.0 ; surface: NA ; location/orientation: NA ; gauge length: 24.4 mm | -1 | Cyclic Yield Strength (N/mm⁻²): 869.0 Cyclic Strength Coefficient (N/mm⁻²): 1931.0 Cyclic Strain Hardening Exponent: 0.128 | Transition Life (Number of Cycles): 1175 Endurance/Fatigue Limit Cycles (NE): Stress Amplitude at NE (N/mm⁻²): 0.0 Strain Amplitude at NE: 0.0 Scatter Band of Stress Amplitudes (σa,10% / σa,90%): 1.018 Scatter Band of Plastic Strain Amplitudes (εa,p,10% / εa,p,90%): 1.203 (εa,p,10% / εa,p,90%)Exponent of S-N Curve: 0.0 | Fatigue Strength Coefficient (N/mm⁻²): 1510.0 Fatigue Strength Exponent: -0.076 Fatigue Ductility Coefficient: 0.147 Fatigue Ductility Exponent: -0.591 | https://www.matdat.com/Dashboard/DetailReport.aspx?idMat=312&ChartDirectorChartImage=chart_cycChart&cacheId=c51ed3ed752247019cbbdb1ab1e8c42a&cacheDefeat=638822239458930012 | https://www.matdat.com/Dashboard/DetailReport.aspx?idMat=312&ChartDirectorChartImage=chart_fatChart&cacheId=d983ad6cd447409a8f503e82770ac010&cacheDefeat=638822239458930012
High-alloy steel | 2028 | DIN: CrMnMoCN0.95 W.Nr. (DIN 17007): 1.4452 EN: AISI: AFNOR: ASTM: BS: GOST: HRN: ISO: JIS: JUS: SAE: SS: UNS: Other & Commercial: | Contributed by: MATDAT Entry Date: 06.08.2019 Source Reference: Güler S, Fischer A. Fatigue Behavior of Cold-Worked High-Interstitial Steels. Metals 2018;8(6):442. Other References: Material Group: High-alloy steel Steel Subgroup: austenitic high-nitrogen steel Typical Application: | {'chemical_composition': {'C': '0.08000', 'Si': '1.12000', 'Mn': '14.00000', 'P': '', 'S': '', 'Cr': '18.00000', 'Mo': '3.50000', 'Ni': '1.12000', 'Cu': '', 'Al': '', 'Co': '', 'Ti': '', 'W': '', 'V': '', 'Nb': '', 'N': '0.88000', 'Other': 'Fe balanced ; C+N 0.95 % ; N/C 11.67'}} | Source: Dimensions (mm): | Heat Treatment Type: 40 % cold worked Additional Remarks: | Microstructure Information: Additional Remarks: | Hardness Value (Brinell): Hardness Value (Vickers): 510.0 Hardness Value (Rockwell): | Testing Temperature (°C): 23.0 Testing Medium: air Loading Type: axial Loading Control: Specimen Information: Strain Rate: Additional Remarks: | 201000 | 0 | 1890 | 1901 | 0 | 0 | 0 | 0 | Strength Coefficient (N/mm⁻²): 0.0 Strain Hardening Exponent: 0.0 | N/A | 23 | air | axial | strain controlled | 0 | -1 | Cyclic Yield Strength (N/mm⁻²): 0.0 Cyclic Strength Coefficient (N/mm⁻²): 1382.0 Cyclic Strain Hardening Exponent: 0.086 | Transition Life (Number of Cycles): Endurance/Fatigue Limit Cycles (NE): Stress Amplitude at NE (N/mm⁻²): 0.0 Strain Amplitude at NE: 0.0 Scatter Band of Stress Amplitudes (σa,10% / σa,90%): 0.0 Scatter Band of Plastic Strain Amplitudes (εa,p,10% / εa,p,90%): 0.0 (εa,p,10% / εa,p,90%)Exponent of S-N Curve: 0.0 | Fatigue Strength Coefficient (N/mm⁻²): 0.0 Fatigue Strength Exponent: 0.0 Fatigue Ductility Coefficient: 0.0 Fatigue Ductility Exponent: 0.0 | N/A | N/A
High-alloy steel | 2026 | DIN: CrMnCN0.96 W.Nr. (DIN 17007): EN: AISI: AFNOR: ASTM: BS: GOST: HRN: ISO: JIS: JUS: SAE: SS: UNS: Other & Commercial: | Contributed by: MATDAT Entry Date: 06.08.2019 Source Reference: Güler S, Fischer A. Fatigue Behavior of Cold-Worked High-Interstitial Steels. Metals 2018;8(6):442. Other References: Material Group: High-alloy steel Steel Subgroup: austenitic high-interstitial steel Typical Application: | {'chemical_composition': {'C': '0.34000', 'Si': '0.30000', 'Mn': '18.89000', 'P': '', 'S': '', 'Cr': '18.20000', 'Mo': '0.06000', 'Ni': '0.34000', 'Cu': '', 'Al': '', 'Co': '', 'Ti': '', 'W': '', 'V': '', 'Nb': '', 'N': '0.61000', 'Other': 'Fe balanced ; C+N 0.96 % ; N/C 1.78'}} | Source: Dimensions (mm): | Heat Treatment Type: solution annealed Additional Remarks: | Microstructure Information: Additional Remarks: | Hardness Value (Brinell): Hardness Value (Vickers): 271.0 Hardness Value (Rockwell): | Testing Temperature (°C): 23.0 Testing Medium: air Loading Type: axial Loading Control: Specimen Information: Strain Rate: Additional Remarks: | 195000 | 0 | 595 | 1027 | 0 | 0 | 0 | 0 | Strength Coefficient (N/mm⁻²): 0.0 Strain Hardening Exponent: 0.0 | N/A | 23 | air | axial | strain controlled | 0 | -1 | Cyclic Yield Strength (N/mm⁻²): 0.0 Cyclic Strength Coefficient (N/mm⁻²): 1258.0 Cyclic Strain Hardening Exponent: 0.186 | Transition Life (Number of Cycles): Endurance/Fatigue Limit Cycles (NE): Stress Amplitude at NE (N/mm⁻²): 0.0 Strain Amplitude at NE: 0.0 Scatter Band of Stress Amplitudes (σa,10% / σa,90%): 0.0 Scatter Band of Plastic Strain Amplitudes (εa,p,10% / εa,p,90%): 0.0 (εa,p,10% / εa,p,90%)Exponent of S-N Curve: 0.0 | Fatigue Strength Coefficient (N/mm⁻²): 0.0 Fatigue Strength Exponent: 0.0 Fatigue Ductility Coefficient: 0.0 Fatigue Ductility Exponent: 0.0 | N/A | N/A
High-alloy steel | 1734 | DIN: W.Nr. (DIN 17007): EN: AISI: AFNOR: ASTM: BS: GOST: HRN: ISO: JIS: JUS: SAE: SS: UNS: Other & Commercial: CM247DS | Contributed by: MATDAT Entry Date: 06.08.2019 Source Reference: Skelton RP. Bauschinger yield in the range 400-1025°C during cyclic deformation of high temperature alloys. Mater High Temp 2013;30(4):241-260. Other References: Material Group: High-alloy steel Steel Subgroup: Typical Application: | {'chemical_composition': {'C': '', 'Si': '', 'Mn': '', 'P': '', 'S': '', 'Cr': '', 'Mo': '', 'Ni': '', 'Cu': '', 'Al': '', 'Co': '', 'Ti': '', 'W': '', 'V': '', 'Nb': '', 'N': '', 'Other': ''}} | Source: Dimensions (mm): | Heat Treatment Type: Additional Remarks: | Microstructure Information: Additional Remarks: | Hardness Value (Brinell): Hardness Value (Vickers): Hardness Value (Rockwell): | Testing Temperature (°C): 875.0 Testing Medium: air Loading Type: axial Loading Control: Specimen Information: Strain Rate: Additional Remarks: | 98000 | 0 | 0 | 0 | 0 | 0 | 0 | 0 | Strength Coefficient (N/mm⁻²): 0.0 Strain Hardening Exponent: 0.0 | N/A | 875 | air | axial | strain control | 0 | -1 | Cyclic Yield Strength (N/mm⁻²): 983.0 Cyclic Strength Coefficient (N/mm⁻²): 7049.0 Cyclic Strain Hardening Exponent: 0.317 | Transition Life (Number of Cycles): Endurance/Fatigue Limit Cycles (NE): Stress Amplitude at NE (N/mm⁻²): 0.0 Strain Amplitude at NE: 0.0 Scatter Band of Stress Amplitudes (σa,10% / σa,90%): 0.0 Scatter Band of Plastic Strain Amplitudes (εa,p,10% / εa,p,90%): 0.0 (εa,p,10% / εa,p,90%)Exponent of S-N Curve: 0.0 | Fatigue Strength Coefficient (N/mm⁻²): 0.0 Fatigue Strength Exponent: 0.0 Fatigue Ductility Coefficient: 0.0 Fatigue Ductility Exponent: 0.0 | N/A | N/A
High-alloy steel | 1735 | DIN: W.Nr. (DIN 17007): EN: AISI: AFNOR: ASTM: BS: GOST: HRN: ISO: JIS: JUS: SAE: SS: UNS: Other & Commercial: CM247DS | Contributed by: MATDAT Entry Date: 06.08.2019 Source Reference: Skelton RP. Bauschinger yield in the range 400-1025°C during cyclic deformation of high temperature alloys. Mater High Temp 2013;30(4):241-260. Other References: Material Group: High-alloy steel Steel Subgroup: Typical Application: | {'chemical_composition': {'C': '', 'Si': '', 'Mn': '', 'P': '', 'S': '', 'Cr': '', 'Mo': '', 'Ni': '', 'Cu': '', 'Al': '', 'Co': '', 'Ti': '', 'W': '', 'V': '', 'Nb': '', 'N': '', 'Other': ''}} | Source: Dimensions (mm): | Heat Treatment Type: Additional Remarks: | Microstructure Information: Additional Remarks: | Hardness Value (Brinell): Hardness Value (Vickers): Hardness Value (Rockwell): | Testing Temperature (°C): 950.0 Testing Medium: air Loading Type: axial Loading Control: Specimen Information: Strain Rate: Additional Remarks: | 92000 | 0 | 0 | 0 | 0 | 0 | 0 | 0 | Strength Coefficient (N/mm⁻²): 0.0 Strain Hardening Exponent: 0.0 | N/A | 950 | air | axial | strain control | 0 | -1 | Cyclic Yield Strength (N/mm⁻²): 613.0 Cyclic Strength Coefficient (N/mm⁻²): 4181.1 Cyclic Strain Hardening Exponent: 0.309 | Transition Life (Number of Cycles): Endurance/Fatigue Limit Cycles (NE): Stress Amplitude at NE (N/mm⁻²): 0.0 Strain Amplitude at NE: 0.0 Scatter Band of Stress Amplitudes (σa,10% / σa,90%): 0.0 Scatter Band of Plastic Strain Amplitudes (εa,p,10% / εa,p,90%): 0.0 (εa,p,10% / εa,p,90%)Exponent of S-N Curve: 0.0 | Fatigue Strength Coefficient (N/mm⁻²): 0.0 Fatigue Strength Exponent: 0.0 Fatigue Ductility Coefficient: 0.0 Fatigue Ductility Exponent: 0.0 | N/A | N/A
High-alloy steel | 1733 | DIN: W.Nr. (DIN 17007): EN: AISI: AFNOR: ASTM: BS: GOST: HRN: ISO: JIS: JUS: SAE: SS: UNS: Other & Commercial: CM247DS | Contributed by: MATDAT Entry Date: 06.08.2019 Source Reference: Skelton RP. Bauschinger yield in the range 400-1025°C during cyclic deformation of high temperature alloys. Mater High Temp 2013;30(4):241-260. Other References: Material Group: High-alloy steel Steel Subgroup: Typical Application: | {'chemical_composition': {'C': '', 'Si': '', 'Mn': '', 'P': '', 'S': '', 'Cr': '', 'Mo': '', 'Ni': '', 'Cu': '', 'Al': '', 'Co': '', 'Ti': '', 'W': '', 'V': '', 'Nb': '', 'N': '', 'Other': ''}} | Source: Dimensions (mm): | Heat Treatment Type: Additional Remarks: | Microstructure Information: Additional Remarks: | Hardness Value (Brinell): Hardness Value (Vickers): Hardness Value (Rockwell): | Testing Temperature (°C): 600.0 Testing Medium: air Loading Type: axial Loading Control: Specimen Information: Strain Rate: Additional Remarks: | 114000 | 0 | 0 | 0 | 0 | 0 | 0 | 0 | Strength Coefficient (N/mm⁻²): 0.0 Strain Hardening Exponent: 0.0 | N/A | 600 | air | axial | strain control | 0 | -1 | Cyclic Yield Strength (N/mm⁻²): 935.0 Cyclic Strength Coefficient (N/mm⁻²): 1198.8 Cyclic Strain Hardening Exponent: 0.04 | Transition Life (Number of Cycles): Endurance/Fatigue Limit Cycles (NE): Stress Amplitude at NE (N/mm⁻²): 0.0 Strain Amplitude at NE: 0.0 Scatter Band of Stress Amplitudes (σa,10% / σa,90%): 0.0 Scatter Band of Plastic Strain Amplitudes (εa,p,10% / εa,p,90%): 0.0 (εa,p,10% / εa,p,90%)Exponent of S-N Curve: 0.0 | Fatigue Strength Coefficient (N/mm⁻²): 0.0 Fatigue Strength Exponent: 0.0 Fatigue Ductility Coefficient: 0.0 Fatigue Ductility Exponent: 0.0 | N/A | N/A
High-alloy steel | 1731 | DIN: W.Nr. (DIN 17007): EN: AISI: AFNOR: ASTM: BS: GOST: HRN: ISO: JIS: JUS: SAE: SS: UNS: Other & Commercial: CMSX4 | Contributed by: MATDAT Entry Date: 06.08.2019 Source Reference: Skelton RP. Bauschinger yield in the range 400-1025°C during cyclic deformation of high temperature alloys. Mater High Temp 2013;30(4):241-260. Other References: Material Group: High-alloy steel Steel Subgroup: Typical Application: | {'chemical_composition': {'C': '', 'Si': '', 'Mn': '', 'P': '', 'S': '', 'Cr': '', 'Mo': '', 'Ni': '', 'Cu': '', 'Al': '', 'Co': '', 'Ti': '', 'W': '', 'V': '', 'Nb': '', 'N': '', 'Other': ''}} | Source: Dimensions (mm): | Heat Treatment Type: Additional Remarks: | Microstructure Information: Additional Remarks: | Hardness Value (Brinell): Hardness Value (Vickers): Hardness Value (Rockwell): | Testing Temperature (°C): 850.0 Testing Medium: air Loading Type: axial Loading Control: Specimen Information: Strain Rate: Additional Remarks: | 217000 | 0 | 0 | 0 | 0 | 0 | 0 | 0 | Strength Coefficient (N/mm⁻²): 0.0 Strain Hardening Exponent: 0.0 | N/A | 850 | air | axial | strain control | 0 | -1 | Cyclic Yield Strength (N/mm⁻²): 827.0 Cyclic Strength Coefficient (N/mm⁻²): 1491.6 Cyclic Strain Hardening Exponent: 0.095 | Transition Life (Number of Cycles): Endurance/Fatigue Limit Cycles (NE): Stress Amplitude at NE (N/mm⁻²): 0.0 Strain Amplitude at NE: 0.0 Scatter Band of Stress Amplitudes (σa,10% / σa,90%): 0.0 Scatter Band of Plastic Strain Amplitudes (εa,p,10% / εa,p,90%): 0.0 (εa,p,10% / εa,p,90%)Exponent of S-N Curve: 0.0 | Fatigue Strength Coefficient (N/mm⁻²): 0.0 Fatigue Strength Exponent: 0.0 Fatigue Ductility Coefficient: 0.0 Fatigue Ductility Exponent: 0.0 | N/A | N/A
High-alloy steel | 1730 | DIN: W.Nr. (DIN 17007): EN: AISI: AFNOR: ASTM: BS: GOST: HRN: ISO: JIS: JUS: SAE: SS: UNS: Other & Commercial: CMSX4 | Contributed by: MATDAT Entry Date: 06.08.2019 Source Reference: Skelton RP. Bauschinger yield in the range 400-1025°C during cyclic deformation of high temperature alloys. Mater High Temp 2013;30(4):241-260. Other References: Material Group: High-alloy steel Steel Subgroup: Typical Application: | {'chemical_composition': {'C': '', 'Si': '', 'Mn': '', 'P': '', 'S': '', 'Cr': '', 'Mo': '', 'Ni': '', 'Cu': '', 'Al': '', 'Co': '', 'Ti': '', 'W': '', 'V': '', 'Nb': '', 'N': '', 'Other': ''}} | Source: Dimensions (mm): | Heat Treatment Type: Additional Remarks: | Microstructure Information: Additional Remarks: | Hardness Value (Brinell): Hardness Value (Vickers): Hardness Value (Rockwell): | Testing Temperature (°C): 850.0 Testing Medium: air Loading Type: axial Loading Control: Specimen Information: Strain Rate: Additional Remarks: | 217000 | 0 | 0 | 0 | 0 | 0 | 0 | 0 | Strength Coefficient (N/mm⁻²): 0.0 Strain Hardening Exponent: 0.0 | N/A | 850 | air | axial | strain control | 0 | -1 | Cyclic Yield Strength (N/mm⁻²): 858.0 Cyclic Strength Coefficient (N/mm⁻²): 1301.0 Cyclic Strain Hardening Exponent: 0.067 | Transition Life (Number of Cycles): Endurance/Fatigue Limit Cycles (NE): Stress Amplitude at NE (N/mm⁻²): 0.0 Strain Amplitude at NE: 0.0 Scatter Band of Stress Amplitudes (σa,10% / σa,90%): 0.0 Scatter Band of Plastic Strain Amplitudes (εa,p,10% / εa,p,90%): 0.0 (εa,p,10% / εa,p,90%)Exponent of S-N Curve: 0.0 | Fatigue Strength Coefficient (N/mm⁻²): 0.0 Fatigue Strength Exponent: 0.0 Fatigue Ductility Coefficient: 0.0 Fatigue Ductility Exponent: 0.0 | N/A | N/A
High-alloy steel | 1728 | DIN: W.Nr. (DIN 17007): EN: AISI: AFNOR: ASTM: BS: GOST: HRN: ISO: JIS: JUS: SAE: SS: UNS: Other & Commercial: CMSX4 | Contributed by: MATDAT Entry Date: 06.08.2019 Source Reference: Skelton RP. Bauschinger yield in the range 400-1025°C during cyclic deformation of high temperature alloys. Mater High Temp 2013;30(4):241-260. Other References: Material Group: High-alloy steel Steel Subgroup: Typical Application: | {'chemical_composition': {'C': '', 'Si': '', 'Mn': '', 'P': '', 'S': '', 'Cr': '', 'Mo': '', 'Ni': '', 'Cu': '', 'Al': '', 'Co': '', 'Ti': '', 'W': '', 'V': '', 'Nb': '', 'N': '', 'Other': ''}} | Source: Dimensions (mm): | Heat Treatment Type: Additional Remarks: | Microstructure Information: Additional Remarks: | Hardness Value (Brinell): Hardness Value (Vickers): Hardness Value (Rockwell): | Testing Temperature (°C): 700.0 Testing Medium: air Loading Type: axial Loading Control: Specimen Information: Strain Rate: Additional Remarks: | 226000 | 0 | 0 | 0 | 0 | 0 | 0 | 0 | Strength Coefficient (N/mm⁻²): 0.0 Strain Hardening Exponent: 0.0 | N/A | 700 | air | axial | strain control | 0 | -1 | Cyclic Yield Strength (N/mm⁻²): 978.0 Cyclic Strength Coefficient (N/mm⁻²): 1798.6 Cyclic Strain Hardening Exponent: 0.098 | Transition Life (Number of Cycles): Endurance/Fatigue Limit Cycles (NE): Stress Amplitude at NE (N/mm⁻²): 0.0 Strain Amplitude at NE: 0.0 Scatter Band of Stress Amplitudes (σa,10% / σa,90%): 0.0 Scatter Band of Plastic Strain Amplitudes (εa,p,10% / εa,p,90%): 0.0 (εa,p,10% / εa,p,90%)Exponent of S-N Curve: 0.0 | Fatigue Strength Coefficient (N/mm⁻²): 0.0 Fatigue Strength Exponent: 0.0 Fatigue Ductility Coefficient: 0.0 Fatigue Ductility Exponent: 0.0 | N/A | N/A
High-alloy steel | 1732 | DIN: W.Nr. (DIN 17007): EN: AISI: AFNOR: ASTM: BS: GOST: HRN: ISO: JIS: JUS: SAE: SS: UNS: Other & Commercial: CM247DS | Contributed by: MATDAT Entry Date: 06.08.2019 Source Reference: Skelton RP. Bauschinger yield in the range 400-1025°C during cyclic deformation of high temperature alloys. Mater High Temp 2013;30(4):241-260. Other References: Material Group: High-alloy steel Steel Subgroup: Typical Application: | {'chemical_composition': {'C': '', 'Si': '', 'Mn': '', 'P': '', 'S': '', 'Cr': '', 'Mo': '', 'Ni': '', 'Cu': '', 'Al': '', 'Co': '', 'Ti': '', 'W': '', 'V': '', 'Nb': '', 'N': '', 'Other': ''}} | Source: Dimensions (mm): | Heat Treatment Type: Additional Remarks: | Microstructure Information: Additional Remarks: | Hardness Value (Brinell): Hardness Value (Vickers): Hardness Value (Rockwell): | Testing Temperature (°C): 600.0 Testing Medium: air Loading Type: axial Loading Control: Specimen Information: Strain Rate: Additional Remarks: | 114000 | 0 | 0 | 0 | 0 | 0 | 0 | 0 | Strength Coefficient (N/mm⁻²): 0.0 Strain Hardening Exponent: 0.0 | N/A | 600 | air | axial | strain control | 0 | -1 | Cyclic Yield Strength (N/mm⁻²): 914.0 Cyclic Strength Coefficient (N/mm⁻²): 1029.0 Cyclic Strain Hardening Exponent: 0.019 | Transition Life (Number of Cycles): Endurance/Fatigue Limit Cycles (NE): Stress Amplitude at NE (N/mm⁻²): 0.0 Strain Amplitude at NE: 0.0 Scatter Band of Stress Amplitudes (σa,10% / σa,90%): 0.0 Scatter Band of Plastic Strain Amplitudes (εa,p,10% / εa,p,90%): 0.0 (εa,p,10% / εa,p,90%)Exponent of S-N Curve: 0.0 | Fatigue Strength Coefficient (N/mm⁻²): 0.0 Fatigue Strength Exponent: 0.0 Fatigue Ductility Coefficient: 0.0 Fatigue Ductility Exponent: 0.0 | N/A | N/A
High-alloy steel | 1726 | DIN: W.Nr. (DIN 17007): EN: AISI: AFNOR: ASTM: BS: GOST: HRN: ISO: JIS: JUS: SAE: SS: UNS: Other & Commercial: CMSX4 | Contributed by: MATDAT Entry Date: 06.08.2019 Source Reference: Skelton RP. Bauschinger yield in the range 400-1025°C during cyclic deformation of high temperature alloys. Mater High Temp 2013;30(4):241-260. Other References: Material Group: High-alloy steel Steel Subgroup: Typical Application: | {'chemical_composition': {'C': '', 'Si': '', 'Mn': '', 'P': '', 'S': '', 'Cr': '', 'Mo': '', 'Ni': '', 'Cu': '', 'Al': '', 'Co': '', 'Ti': '', 'W': '', 'V': '', 'Nb': '', 'N': '', 'Other': ''}} | Source: Dimensions (mm): | Heat Treatment Type: Additional Remarks: | Microstructure Information: Additional Remarks: | Hardness Value (Brinell): Hardness Value (Vickers): Hardness Value (Rockwell): | Testing Temperature (°C): 875.0 Testing Medium: air Loading Type: axial Loading Control: Specimen Information: Strain Rate: Additional Remarks: | 100000 | 0 | 0 | 0 | 0 | 0 | 0 | 0 | Strength Coefficient (N/mm⁻²): 0.0 Strain Hardening Exponent: 0.0 | N/A | 875 | air | axial | strain control | 0 | -1 | Cyclic Yield Strength (N/mm⁻²): 801.0 Cyclic Strength Coefficient (N/mm⁻²): 1637.5 Cyclic Strain Hardening Exponent: 0.115 | Transition Life (Number of Cycles): Endurance/Fatigue Limit Cycles (NE): Stress Amplitude at NE (N/mm⁻²): 0.0 Strain Amplitude at NE: 0.0 Scatter Band of Stress Amplitudes (σa,10% / σa,90%): 0.0 Scatter Band of Plastic Strain Amplitudes (εa,p,10% / εa,p,90%): 0.0 (εa,p,10% / εa,p,90%)Exponent of S-N Curve: 0.0 | Fatigue Strength Coefficient (N/mm⁻²): 0.0 Fatigue Strength Exponent: 0.0 Fatigue Ductility Coefficient: 0.0 Fatigue Ductility Exponent: 0.0 | N/A | N/A
High-alloy steel | 1727 | DIN: W.Nr. (DIN 17007): EN: AISI: AFNOR: ASTM: BS: GOST: HRN: ISO: JIS: JUS: SAE: SS: UNS: Other & Commercial: CMSX4 | Contributed by: MATDAT Entry Date: 06.08.2019 Source Reference: Skelton RP. Bauschinger yield in the range 400-1025°C during cyclic deformation of high temperature alloys. Mater High Temp 2013;30(4):241-260. Other References: Material Group: High-alloy steel Steel Subgroup: Typical Application: | {'chemical_composition': {'C': '', 'Si': '', 'Mn': '', 'P': '', 'S': '', 'Cr': '', 'Mo': '', 'Ni': '', 'Cu': '', 'Al': '', 'Co': '', 'Ti': '', 'W': '', 'V': '', 'Nb': '', 'N': '', 'Other': ''}} | Source: Dimensions (mm): | Heat Treatment Type: Additional Remarks: | Microstructure Information: Additional Remarks: | Hardness Value (Brinell): Hardness Value (Vickers): Hardness Value (Rockwell): | Testing Temperature (°C): 1000.0 Testing Medium: air Loading Type: axial Loading Control: Specimen Information: Strain Rate: Additional Remarks: | 90000 | 0 | 0 | 0 | 0 | 0 | 0 | 0 | Strength Coefficient (N/mm⁻²): 0.0 Strain Hardening Exponent: 0.0 | N/A | 1000 | air | axial | strain control | 0 | -1 | Cyclic Yield Strength (N/mm⁻²): 535.0 Cyclic Strength Coefficient (N/mm⁻²): 1223.8 Cyclic Strain Hardening Exponent: 0.133 | Transition Life (Number of Cycles): Endurance/Fatigue Limit Cycles (NE): Stress Amplitude at NE (N/mm⁻²): 0.0 Strain Amplitude at NE: 0.0 Scatter Band of Stress Amplitudes (σa,10% / σa,90%): 0.0 Scatter Band of Plastic Strain Amplitudes (εa,p,10% / εa,p,90%): 0.0 (εa,p,10% / εa,p,90%)Exponent of S-N Curve: 0.0 | Fatigue Strength Coefficient (N/mm⁻²): 0.0 Fatigue Strength Exponent: 0.0 Fatigue Ductility Coefficient: 0.0 Fatigue Ductility Exponent: 0.0 | N/A | N/A
High-alloy steel | 1725 | DIN: W.Nr. (DIN 17007): EN: AISI: AFNOR: ASTM: BS: GOST: HRN: ISO: JIS: JUS: SAE: SS: UNS: Other & Commercial: SRR99 | Contributed by: MATDAT Entry Date: 06.08.2019 Source Reference: Skelton RP. Bauschinger yield in the range 400-1025°C during cyclic deformation of high temperature alloys. Mater High Temp 2013;30(4):241-260. Other References: Material Group: High-alloy steel Steel Subgroup: Typical Application: | {'chemical_composition': {'C': '', 'Si': '', 'Mn': '', 'P': '', 'S': '', 'Cr': '', 'Mo': '', 'Ni': '', 'Cu': '', 'Al': '', 'Co': '', 'Ti': '', 'W': '', 'V': '', 'Nb': '', 'N': '', 'Other': ''}} | Source: Dimensions (mm): | Heat Treatment Type: Additional Remarks: | Microstructure Information: Additional Remarks: | Hardness Value (Brinell): Hardness Value (Vickers): Hardness Value (Rockwell): | Testing Temperature (°C): 1025.0 Testing Medium: air Loading Type: axial Loading Control: Specimen Information: Strain Rate: Additional Remarks: | 80000 | 0 | 0 | 0 | 0 | 0 | 0 | 0 | Strength Coefficient (N/mm⁻²): 0.0 Strain Hardening Exponent: 0.0 | N/A | 1025 | air | axial | strain control | 0 | -1 | Cyclic Yield Strength (N/mm⁻²): 536.0 Cyclic Strength Coefficient (N/mm⁻²): 650.3 Cyclic Strain Hardening Exponent: 0.031 | Transition Life (Number of Cycles): Endurance/Fatigue Limit Cycles (NE): Stress Amplitude at NE (N/mm⁻²): 0.0 Strain Amplitude at NE: 0.0 Scatter Band of Stress Amplitudes (σa,10% / σa,90%): 0.0 Scatter Band of Plastic Strain Amplitudes (εa,p,10% / εa,p,90%): 0.0 (εa,p,10% / εa,p,90%)Exponent of S-N Curve: 0.0 | Fatigue Strength Coefficient (N/mm⁻²): 0.0 Fatigue Strength Exponent: 0.0 Fatigue Ductility Coefficient: 0.0 Fatigue Ductility Exponent: 0.0 | N/A | N/A
High-alloy steel | 1723 | DIN: W.Nr. (DIN 17007): EN: AISI: AFNOR: ASTM: BS: GOST: HRN: ISO: JIS: JUS: SAE: SS: UNS: Other & Commercial: SRR99 | Contributed by: MATDAT Entry Date: 06.08.2019 Source Reference: Skelton RP. Bauschinger yield in the range 400-1025°C during cyclic deformation of high temperature alloys. Mater High Temp 2013;30(4):241-260. Other References: Material Group: High-alloy steel Steel Subgroup: Typical Application: | {'chemical_composition': {'C': '', 'Si': '', 'Mn': '', 'P': '', 'S': '', 'Cr': '', 'Mo': '', 'Ni': '', 'Cu': '', 'Al': '', 'Co': '', 'Ti': '', 'W': '', 'V': '', 'Nb': '', 'N': '', 'Other': ''}} | Source: Dimensions (mm): | Heat Treatment Type: Additional Remarks: | Microstructure Information: Additional Remarks: | Hardness Value (Brinell): Hardness Value (Vickers): Hardness Value (Rockwell): | Testing Temperature (°C): 850.0 Testing Medium: air Loading Type: axial Loading Control: Specimen Information: Strain Rate: Additional Remarks: | 95000 | 0 | 0 | 0 | 0 | 0 | 0 | 0 | Strength Coefficient (N/mm⁻²): 0.0 Strain Hardening Exponent: 0.0 | N/A | 850 | air | axial | strain control | 0 | -1 | Cyclic Yield Strength (N/mm⁻²): 1006.0 Cyclic Strength Coefficient (N/mm⁻²): 1160.9 Cyclic Strain Hardening Exponent: 0.023 | Transition Life (Number of Cycles): Endurance/Fatigue Limit Cycles (NE): Stress Amplitude at NE (N/mm⁻²): 0.0 Strain Amplitude at NE: 0.0 Scatter Band of Stress Amplitudes (σa,10% / σa,90%): 0.0 Scatter Band of Plastic Strain Amplitudes (εa,p,10% / εa,p,90%): 0.0 (εa,p,10% / εa,p,90%)Exponent of S-N Curve: 0.0 | Fatigue Strength Coefficient (N/mm⁻²): 0.0 Fatigue Strength Exponent: 0.0 Fatigue Ductility Coefficient: 0.0 Fatigue Ductility Exponent: 0.0 | N/A | N/A
High-alloy steel | 1729 | DIN: W.Nr. (DIN 17007): EN: AISI: AFNOR: ASTM: BS: GOST: HRN: ISO: JIS: JUS: SAE: SS: UNS: Other & Commercial: CMSX4 | Contributed by: MATDAT Entry Date: 06.08.2019 Source Reference: Skelton RP. Bauschinger yield in the range 400-1025°C during cyclic deformation of high temperature alloys. Mater High Temp 2013;30(4):241-260. Other References: Material Group: High-alloy steel Steel Subgroup: Typical Application: | {'chemical_composition': {'C': '', 'Si': '', 'Mn': '', 'P': '', 'S': '', 'Cr': '', 'Mo': '', 'Ni': '', 'Cu': '', 'Al': '', 'Co': '', 'Ti': '', 'W': '', 'V': '', 'Nb': '', 'N': '', 'Other': ''}} | Source: Dimensions (mm): | Heat Treatment Type: Additional Remarks: | Microstructure Information: Additional Remarks: | Hardness Value (Brinell): Hardness Value (Vickers): Hardness Value (Rockwell): | Testing Temperature (°C): 700.0 Testing Medium: air Loading Type: axial Loading Control: Specimen Information: Strain Rate: Additional Remarks: | 226000 | 0 | 0 | 0 | 0 | 0 | 0 | 0 | Strength Coefficient (N/mm⁻²): 0.0 Strain Hardening Exponent: 0.0 | N/A | 700 | air | axial | strain control | 0 | -1 | Cyclic Yield Strength (N/mm⁻²): 973.0 Cyclic Strength Coefficient (N/mm⁻²): 1609.9 Cyclic Strain Hardening Exponent: 0.081 | Transition Life (Number of Cycles): Endurance/Fatigue Limit Cycles (NE): Stress Amplitude at NE (N/mm⁻²): 0.0 Strain Amplitude at NE: 0.0 Scatter Band of Stress Amplitudes (σa,10% / σa,90%): 0.0 Scatter Band of Plastic Strain Amplitudes (εa,p,10% / εa,p,90%): 0.0 (εa,p,10% / εa,p,90%)Exponent of S-N Curve: 0.0 | Fatigue Strength Coefficient (N/mm⁻²): 0.0 Fatigue Strength Exponent: 0.0 Fatigue Ductility Coefficient: 0.0 Fatigue Ductility Exponent: 0.0 | N/A | N/A
High-alloy steel | 1720 | DIN: W.Nr. (DIN 17007): EN: AISI: AFNOR: ASTM: BS: GOST: HRN: ISO: JIS: JUS: SAE: SS: UNS: Other & Commercial: IN100 | Contributed by: MATDAT Entry Date: 06.08.2019 Source Reference: Skelton RP. Bauschinger yield in the range 400-1025°C during cyclic deformation of high temperature alloys. Mater High Temp 2013;30(4):241-260. Other References: Material Group: High-alloy steel Steel Subgroup: Typical Application: | {'chemical_composition': {'C': '', 'Si': '', 'Mn': '', 'P': '', 'S': '', 'Cr': '', 'Mo': '', 'Ni': '', 'Cu': '', 'Al': '', 'Co': '', 'Ti': '', 'W': '', 'V': '', 'Nb': '', 'N': '', 'Other': ''}} | Source: Dimensions (mm): | Heat Treatment Type: Additional Remarks: | Microstructure Information: Additional Remarks: | Hardness Value (Brinell): Hardness Value (Vickers): Hardness Value (Rockwell): | Testing Temperature (°C): 850.0 Testing Medium: air Loading Type: axial Loading Control: Specimen Information: Strain Rate: Additional Remarks: | 164000 | 0 | 0 | 0 | 0 | 0 | 0 | 0 | Strength Coefficient (N/mm⁻²): 0.0 Strain Hardening Exponent: 0.0 | N/A | 850 | air | axial | strain control | 0 | -1 | Cyclic Yield Strength (N/mm⁻²): 717.0 Cyclic Strength Coefficient (N/mm⁻²): 1938.5 Cyclic Strain Hardening Exponent: 0.16 | Transition Life (Number of Cycles): Endurance/Fatigue Limit Cycles (NE): Stress Amplitude at NE (N/mm⁻²): 0.0 Strain Amplitude at NE: 0.0 Scatter Band of Stress Amplitudes (σa,10% / σa,90%): 0.0 Scatter Band of Plastic Strain Amplitudes (εa,p,10% / εa,p,90%): 0.0 (εa,p,10% / εa,p,90%)Exponent of S-N Curve: 0.0 | Fatigue Strength Coefficient (N/mm⁻²): 0.0 Fatigue Strength Exponent: 0.0 Fatigue Ductility Coefficient: 0.0 Fatigue Ductility Exponent: 0.0 | N/A | N/A
High-alloy steel | 1718 | DIN: W.Nr. (DIN 17007): EN: AISI: AFNOR: ASTM: BS: GOST: HRN: ISO: JIS: JUS: SAE: SS: UNS: Other & Commercial: NIM90 | Contributed by: MATDAT Entry Date: 06.08.2019 Source Reference: Skelton RP. Bauschinger yield in the range 400-1025°C during cyclic deformation of high temperature alloys. Mater High Temp 2013;30(4):241-260. Other References: Material Group: High-alloy steel Steel Subgroup: Typical Application: | {'chemical_composition': {'C': '', 'Si': '', 'Mn': '', 'P': '', 'S': '', 'Cr': '', 'Mo': '', 'Ni': '', 'Cu': '', 'Al': '', 'Co': '', 'Ti': '', 'W': '', 'V': '', 'Nb': '', 'N': '', 'Other': ''}} | Source: Dimensions (mm): | Heat Treatment Type: Additional Remarks: | Microstructure Information: Additional Remarks: | Hardness Value (Brinell): Hardness Value (Vickers): Hardness Value (Rockwell): | Testing Temperature (°C): 750.0 Testing Medium: air Loading Type: axial Loading Control: Specimen Information: Strain Rate: Additional Remarks: | 151000 | 0 | 0 | 0 | 0 | 0 | 0 | 0 | Strength Coefficient (N/mm⁻²): 0.0 Strain Hardening Exponent: 0.0 | N/A | 750 | air | axial | strain control | 0 | -1 | Cyclic Yield Strength (N/mm⁻²): 620.0 Cyclic Strength Coefficient (N/mm⁻²): 1479.3 Cyclic Strain Hardening Exponent: 0.14 | Transition Life (Number of Cycles): Endurance/Fatigue Limit Cycles (NE): Stress Amplitude at NE (N/mm⁻²): 0.0 Strain Amplitude at NE: 0.0 Scatter Band of Stress Amplitudes (σa,10% / σa,90%): 0.0 Scatter Band of Plastic Strain Amplitudes (εa,p,10% / εa,p,90%): 0.0 (εa,p,10% / εa,p,90%)Exponent of S-N Curve: 0.0 | Fatigue Strength Coefficient (N/mm⁻²): 0.0 Fatigue Strength Exponent: 0.0 Fatigue Ductility Coefficient: 0.0 Fatigue Ductility Exponent: 0.0 | N/A | N/A
Unalloyed steel | 44 | DIN: St 50 W.Nr. (DIN 17007): 1.0531 EN: AISI: AFNOR: C550 ASTM: BS: Z55 GOST: HRN: ISO: JIS: SM 50 B JUS: SAE: SS: UNS: Other & Commercial: | Contributed by: MATDAT Entry Date: 01.06.2011 Source Reference: Boller C, Seeger T. Materials data for cyclic loading, Part A. Amsterdam: Elsevier; 1987. Other References: Nihei M, Konno T, Iida K. Prediction of Fatigue Strength under Bending by Use of Hysteresis Energy Concept. Proceedings of Nippon Zoosen Gakkai (in Japanese); 1984. pp 511-521. Material Group: Unalloyed steel Steel Subgroup: Typical Application: | {'chemical_composition': {'C': '0.15000', 'Si': '0.35000', 'Mn': '1.39999', 'P': '0.01500', 'S': '0.01200', 'Cr': '0.02000', 'Mo': '', 'Ni': '0.01000', 'Cu': '', 'Al': '', 'Co': '', 'Ti': '', 'W': '', 'V': '', 'Nb': '', 'N': '', 'Other': ''}} | Source: plate, 9 mm, thick Dimensions (mm): | Heat Treatment Type: Additional Remarks: | Microstructure Information: Additional Remarks: | Hardness Value (Brinell): Hardness Value (Vickers): 156.0 Hardness Value (Rockwell): | Testing Temperature (°C): 23.0 Testing Medium: air Loading Type: axial Loading Control: Specimen Information: flat sheet, uniform gauge 7x20 mm ; location/orientation: NA ; gauge length: 21 mm Strain Rate: NA Additional Remarks: testing machine: NA | 206000 | 0 | 400 | 541 | 25 | 0 | 0 | 0 | Strength Coefficient (N/mm⁻²): 0.0 Strain Hardening Exponent: 0.0 | N/A | 23 | air | 0 | 0 | 0 | 0 | Cyclic Yield Strength (N/mm⁻²): 0.0 Cyclic Strength Coefficient (N/mm⁻²): 0.0 Cyclic Strain Hardening Exponent: 0.0 | Transition Life (Number of Cycles): Endurance/Fatigue Limit Cycles (NE): Stress Amplitude at NE (N/mm⁻²): 0.0 Strain Amplitude at NE: 0.0 Scatter Band of Stress Amplitudes (σa,10% / σa,90%): 0.0 Scatter Band of Plastic Strain Amplitudes (εa,p,10% / εa,p,90%): 0.0 (εa,p,10% / εa,p,90%)Exponent of S-N Curve: 0.0 | Fatigue Strength Coefficient (N/mm⁻²): 0.0 Fatigue Strength Exponent: 0.0 Fatigue Ductility Coefficient: 0.0 Fatigue Ductility Exponent: 0.0 | N/A | N/A
High-alloy steel | 1717 | DIN: W.Nr. (DIN 17007): EN: AISI: AFNOR: ASTM: BS: GOST: HRN: ISO: JIS: JUS: SAE: SS: UNS: Other & Commercial: IN738 | Contributed by: MATDAT Entry Date: 06.08.2019 Source Reference: Skelton RP. Bauschinger yield in the range 400-1025°C during cyclic deformation of high temperature alloys. Mater High Temp 2013;30(4):241-260. Other References: Material Group: High-alloy steel Steel Subgroup: Typical Application: | {'chemical_composition': {'C': '', 'Si': '', 'Mn': '', 'P': '', 'S': '', 'Cr': '', 'Mo': '', 'Ni': '', 'Cu': '', 'Al': '', 'Co': '', 'Ti': '', 'W': '', 'V': '', 'Nb': '', 'N': '', 'Other': ''}} | Source: Dimensions (mm): | Heat Treatment Type: Additional Remarks: | Microstructure Information: Additional Remarks: | Hardness Value (Brinell): Hardness Value (Vickers): Hardness Value (Rockwell): | Testing Temperature (°C): 850.0 Testing Medium: air Loading Type: axial Loading Control: Specimen Information: Strain Rate: Additional Remarks: | 129000 | 0 | 0 | 0 | 0 | 0 | 0 | 0 | Strength Coefficient (N/mm⁻²): 0.0 Strain Hardening Exponent: 0.0 | N/A | 850 | air | axial | strain control | 0 | -1 | Cyclic Yield Strength (N/mm⁻²): 551.0 Cyclic Strength Coefficient (N/mm⁻²): 2056.5 Cyclic Strain Hardening Exponent: 0.212 | Transition Life (Number of Cycles): Endurance/Fatigue Limit Cycles (NE): Stress Amplitude at NE (N/mm⁻²): 0.0 Strain Amplitude at NE: 0.0 Scatter Band of Stress Amplitudes (σa,10% / σa,90%): 0.0 Scatter Band of Plastic Strain Amplitudes (εa,p,10% / εa,p,90%): 0.0 (εa,p,10% / εa,p,90%)Exponent of S-N Curve: 0.0 | Fatigue Strength Coefficient (N/mm⁻²): 0.0 Fatigue Strength Exponent: 0.0 Fatigue Ductility Coefficient: 0.0 Fatigue Ductility Exponent: 0.0 | N/A | N/A
High-alloy steel | 1721 | DIN: W.Nr. (DIN 17007): EN: AISI: AFNOR: ASTM: BS: GOST: HRN: ISO: JIS: JUS: SAE: SS: UNS: Other & Commercial: IN100 | Contributed by: MATDAT Entry Date: 06.08.2019 Source Reference: Skelton RP. Bauschinger yield in the range 400-1025°C during cyclic deformation of high temperature alloys. Mater High Temp 2013;30(4):241-260. Other References: Material Group: High-alloy steel Steel Subgroup: Typical Application: | {'chemical_composition': {'C': '', 'Si': '', 'Mn': '', 'P': '', 'S': '', 'Cr': '', 'Mo': '', 'Ni': '', 'Cu': '', 'Al': '', 'Co': '', 'Ti': '', 'W': '', 'V': '', 'Nb': '', 'N': '', 'Other': ''}} | Source: Dimensions (mm): | Heat Treatment Type: Additional Remarks: | Microstructure Information: Additional Remarks: | Hardness Value (Brinell): Hardness Value (Vickers): Hardness Value (Rockwell): | Testing Temperature (°C): 950.0 Testing Medium: air Loading Type: axial Loading Control: Specimen Information: Strain Rate: Additional Remarks: | 154000 | 0 | 0 | 0 | 0 | 0 | 0 | 0 | Strength Coefficient (N/mm⁻²): 0.0 Strain Hardening Exponent: 0.0 | N/A | 950 | air | axial | strain control | 0 | -1 | Cyclic Yield Strength (N/mm⁻²): 512.0 Cyclic Strength Coefficient (N/mm⁻²): 1578.1 Cyclic Strain Hardening Exponent: 0.181 | Transition Life (Number of Cycles): Endurance/Fatigue Limit Cycles (NE): Stress Amplitude at NE (N/mm⁻²): 0.0 Strain Amplitude at NE: 0.0 Scatter Band of Stress Amplitudes (σa,10% / σa,90%): 0.0 Scatter Band of Plastic Strain Amplitudes (εa,p,10% / εa,p,90%): 0.0 (εa,p,10% / εa,p,90%)Exponent of S-N Curve: 0.0 | Fatigue Strength Coefficient (N/mm⁻²): 0.0 Fatigue Strength Exponent: 0.0 Fatigue Ductility Coefficient: 0.0 Fatigue Ductility Exponent: 0.0 | N/A | N/A
High-alloy steel | 1714 | DIN: W.Nr. (DIN 17007): EN: AISI: AFNOR: ASTM: BS: GOST: HRN: ISO: JIS: JUS: SAE: SS: UNS: Other & Commercial: IN738 | Contributed by: MATDAT Entry Date: 06.08.2019 Source Reference: Skelton RP. Bauschinger yield in the range 400-1025°C during cyclic deformation of high temperature alloys. Mater High Temp 2013;30(4):241-260. Other References: Material Group: High-alloy steel Steel Subgroup: Typical Application: | {'chemical_composition': {'C': '', 'Si': '', 'Mn': '', 'P': '', 'S': '', 'Cr': '', 'Mo': '', 'Ni': '', 'Cu': '', 'Al': '', 'Co': '', 'Ti': '', 'W': '', 'V': '', 'Nb': '', 'N': '', 'Other': ''}} | Source: Dimensions (mm): | Heat Treatment Type: Additional Remarks: | Microstructure Information: Additional Remarks: | Hardness Value (Brinell): Hardness Value (Vickers): Hardness Value (Rockwell): | Testing Temperature (°C): 750.0 Testing Medium: air Loading Type: axial Loading Control: Specimen Information: Strain Rate: Additional Remarks: | 115000 | 0 | 0 | 0 | 0 | 0 | 0 | 0 | Strength Coefficient (N/mm⁻²): 0.0 Strain Hardening Exponent: 0.0 | N/A | 750 | air | axial | strain control | 0 | -1 | Cyclic Yield Strength (N/mm⁻²): 738.0 Cyclic Strength Coefficient (N/mm⁻²): 1031.9 Cyclic Strain Hardening Exponent: 0.054 | Transition Life (Number of Cycles): Endurance/Fatigue Limit Cycles (NE): Stress Amplitude at NE (N/mm⁻²): 0.0 Strain Amplitude at NE: 0.0 Scatter Band of Stress Amplitudes (σa,10% / σa,90%): 0.0 Scatter Band of Plastic Strain Amplitudes (εa,p,10% / εa,p,90%): 0.0 (εa,p,10% / εa,p,90%)Exponent of S-N Curve: 0.0 | Fatigue Strength Coefficient (N/mm⁻²): 0.0 Fatigue Strength Exponent: 0.0 Fatigue Ductility Coefficient: 0.0 Fatigue Ductility Exponent: 0.0 | N/A | N/A
High-alloy steel | 1715 | DIN: W.Nr. (DIN 17007): EN: AISI: AFNOR: ASTM: BS: GOST: HRN: ISO: JIS: JUS: SAE: SS: UNS: Other & Commercial: IN738 | Contributed by: MATDAT Entry Date: 06.08.2019 Source Reference: Skelton RP. Bauschinger yield in the range 400-1025°C during cyclic deformation of high temperature alloys. Mater High Temp 2013;30(4):241-260. Other References: Material Group: High-alloy steel Steel Subgroup: Typical Application: | {'chemical_composition': {'C': '', 'Si': '', 'Mn': '', 'P': '', 'S': '', 'Cr': '', 'Mo': '', 'Ni': '', 'Cu': '', 'Al': '', 'Co': '', 'Ti': '', 'W': '', 'V': '', 'Nb': '', 'N': '', 'Other': ''}} | Source: Dimensions (mm): | Heat Treatment Type: Additional Remarks: | Microstructure Information: Additional Remarks: | Hardness Value (Brinell): Hardness Value (Vickers): Hardness Value (Rockwell): | Testing Temperature (°C): 900.0 Testing Medium: air Loading Type: axial Loading Control: Specimen Information: Strain Rate: Additional Remarks: | 78000 | 0 | 0 | 0 | 0 | 0 | 0 | 0 | Strength Coefficient (N/mm⁻²): 0.0 Strain Hardening Exponent: 0.0 | N/A | 900 | air | axial | strain control | 0 | -1 | Cyclic Yield Strength (N/mm⁻²): 511.0 Cyclic Strength Coefficient (N/mm⁻²): 1860.3 Cyclic Strain Hardening Exponent: 0.208 | Transition Life (Number of Cycles): Endurance/Fatigue Limit Cycles (NE): Stress Amplitude at NE (N/mm⁻²): 0.0 Strain Amplitude at NE: 0.0 Scatter Band of Stress Amplitudes (σa,10% / σa,90%): 0.0 Scatter Band of Plastic Strain Amplitudes (εa,p,10% / εa,p,90%): 0.0 (εa,p,10% / εa,p,90%)Exponent of S-N Curve: 0.0 | Fatigue Strength Coefficient (N/mm⁻²): 0.0 Fatigue Strength Exponent: 0.0 Fatigue Ductility Coefficient: 0.0 Fatigue Ductility Exponent: 0.0 | N/A | N/A
High-alloy steel | 1724 | DIN: W.Nr. (DIN 17007): EN: AISI: AFNOR: ASTM: BS: GOST: HRN: ISO: JIS: JUS: SAE: SS: UNS: Other & Commercial: SRR99 | Contributed by: MATDAT Entry Date: 06.08.2019 Source Reference: Skelton RP. Bauschinger yield in the range 400-1025°C during cyclic deformation of high temperature alloys. Mater High Temp 2013;30(4):241-260. Other References: Material Group: High-alloy steel Steel Subgroup: Typical Application: | {'chemical_composition': {'C': '', 'Si': '', 'Mn': '', 'P': '', 'S': '', 'Cr': '', 'Mo': '', 'Ni': '', 'Cu': '', 'Al': '', 'Co': '', 'Ti': '', 'W': '', 'V': '', 'Nb': '', 'N': '', 'Other': ''}} | Source: Dimensions (mm): | Heat Treatment Type: Additional Remarks: | Microstructure Information: Additional Remarks: | Hardness Value (Brinell): Hardness Value (Vickers): Hardness Value (Rockwell): | Testing Temperature (°C): 950.0 Testing Medium: air Loading Type: axial Loading Control: Specimen Information: Strain Rate: Additional Remarks: | 85000 | 0 | 0 | 0 | 0 | 0 | 0 | 0 | Strength Coefficient (N/mm⁻²): 0.0 Strain Hardening Exponent: 0.0 | N/A | 950 | air | axial | strain control | 0 | -1 | Cyclic Yield Strength (N/mm⁻²): 770.0 Cyclic Strength Coefficient (N/mm⁻²): 866.8 Cyclic Strain Hardening Exponent: 0.019 | Transition Life (Number of Cycles): Endurance/Fatigue Limit Cycles (NE): Stress Amplitude at NE (N/mm⁻²): 0.0 Strain Amplitude at NE: 0.0 Scatter Band of Stress Amplitudes (σa,10% / σa,90%): 0.0 Scatter Band of Plastic Strain Amplitudes (εa,p,10% / εa,p,90%): 0.0 (εa,p,10% / εa,p,90%)Exponent of S-N Curve: 0.0 | Fatigue Strength Coefficient (N/mm⁻²): 0.0 Fatigue Strength Exponent: 0.0 Fatigue Ductility Coefficient: 0.0 Fatigue Ductility Exponent: 0.0 | N/A | N/A
High-alloy steel | 1719 | DIN: W.Nr. (DIN 17007): EN: AISI: AFNOR: ASTM: BS: GOST: HRN: ISO: JIS: JUS: SAE: SS: UNS: Other & Commercial: IN100 | Contributed by: MATDAT Entry Date: 06.08.2019 Source Reference: Skelton RP. Bauschinger yield in the range 400-1025°C during cyclic deformation of high temperature alloys. Mater High Temp 2013;30(4):241-260. Other References: Material Group: High-alloy steel Steel Subgroup: Typical Application: | {'chemical_composition': {'C': '', 'Si': '', 'Mn': '', 'P': '', 'S': '', 'Cr': '', 'Mo': '', 'Ni': '', 'Cu': '', 'Al': '', 'Co': '', 'Ti': '', 'W': '', 'V': '', 'Nb': '', 'N': '', 'Other': ''}} | Source: Dimensions (mm): | Heat Treatment Type: Additional Remarks: | Microstructure Information: Additional Remarks: | Hardness Value (Brinell): Hardness Value (Vickers): Hardness Value (Rockwell): | Testing Temperature (°C): 750.0 Testing Medium: air Loading Type: axial Loading Control: Specimen Information: Strain Rate: Additional Remarks: | 174000 | 0 | 0 | 0 | 0 | 0 | 0 | 0 | Strength Coefficient (N/mm⁻²): 0.0 Strain Hardening Exponent: 0.0 | N/A | 750 | air | axial | strain control | 0 | -1 | Cyclic Yield Strength (N/mm⁻²): 959.0 Cyclic Strength Coefficient (N/mm⁻²): 1864.3 Cyclic Strain Hardening Exponent: 0.107 | Transition Life (Number of Cycles): Endurance/Fatigue Limit Cycles (NE): Stress Amplitude at NE (N/mm⁻²): 0.0 Strain Amplitude at NE: 0.0 Scatter Band of Stress Amplitudes (σa,10% / σa,90%): 0.0 Scatter Band of Plastic Strain Amplitudes (εa,p,10% / εa,p,90%): 0.0 (εa,p,10% / εa,p,90%)Exponent of S-N Curve: 0.0 | Fatigue Strength Coefficient (N/mm⁻²): 0.0 Fatigue Strength Exponent: 0.0 Fatigue Ductility Coefficient: 0.0 Fatigue Ductility Exponent: 0.0 | N/A | N/A
High-alloy steel | 1713 | DIN: W.Nr. (DIN 17007): EN: AISI: AFNOR: ASTM: BS: GOST: HRN: ISO: JIS: JUS: SAE: SS: UNS: Other & Commercial: IN738 | Contributed by: MATDAT Entry Date: 06.08.2019 Source Reference: Skelton RP. Bauschinger yield in the range 400-1025°C during cyclic deformation of high temperature alloys. Mater High Temp 2013;30(4):241-260. Other References: Material Group: High-alloy steel Steel Subgroup: Typical Application: | {'chemical_composition': {'C': '', 'Si': '', 'Mn': '', 'P': '', 'S': '', 'Cr': '', 'Mo': '', 'Ni': '', 'Cu': '', 'Al': '', 'Co': '', 'Ti': '', 'W': '', 'V': '', 'Nb': '', 'N': '', 'Other': ''}} | Source: Dimensions (mm): | Heat Treatment Type: Additional Remarks: | Microstructure Information: Additional Remarks: | Hardness Value (Brinell): Hardness Value (Vickers): Hardness Value (Rockwell): | Testing Temperature (°C): 400.0 Testing Medium: air Loading Type: axial Loading Control: Specimen Information: Strain Rate: Additional Remarks: | 150000 | 0 | 0 | 0 | 0 | 0 | 0 | 0 | Strength Coefficient (N/mm⁻²): 0.0 Strain Hardening Exponent: 0.0 | N/A | 400 | air | axial | strain control | 0 | -1 | Cyclic Yield Strength (N/mm⁻²): 814.0 Cyclic Strength Coefficient (N/mm⁻²): 1406.7 Cyclic Strain Hardening Exponent: 0.088 | Transition Life (Number of Cycles): Endurance/Fatigue Limit Cycles (NE): Stress Amplitude at NE (N/mm⁻²): 0.0 Strain Amplitude at NE: 0.0 Scatter Band of Stress Amplitudes (σa,10% / σa,90%): 0.0 Scatter Band of Plastic Strain Amplitudes (εa,p,10% / εa,p,90%): 0.0 (εa,p,10% / εa,p,90%)Exponent of S-N Curve: 0.0 | Fatigue Strength Coefficient (N/mm⁻²): 0.0 Fatigue Strength Exponent: 0.0 Fatigue Ductility Coefficient: 0.0 Fatigue Ductility Exponent: 0.0 | N/A | N/A
High-alloy steel | 1716 | DIN: W.Nr. (DIN 17007): EN: AISI: AFNOR: ASTM: BS: GOST: HRN: ISO: JIS: JUS: SAE: SS: UNS: Other & Commercial: IN738 | Contributed by: MATDAT Entry Date: 06.08.2019 Source Reference: Skelton RP. Bauschinger yield in the range 400-1025°C during cyclic deformation of high temperature alloys. Mater High Temp 2013;30(4):241-260. Other References: Material Group: High-alloy steel Steel Subgroup: Typical Application: | {'chemical_composition': {'C': '', 'Si': '', 'Mn': '', 'P': '', 'S': '', 'Cr': '', 'Mo': '', 'Ni': '', 'Cu': '', 'Al': '', 'Co': '', 'Ti': '', 'W': '', 'V': '', 'Nb': '', 'N': '', 'Other': ''}} | Source: Dimensions (mm): | Heat Treatment Type: Additional Remarks: | Microstructure Information: Additional Remarks: | Hardness Value (Brinell): Hardness Value (Vickers): Hardness Value (Rockwell): | Testing Temperature (°C): 750.0 Testing Medium: air Loading Type: axial Loading Control: Specimen Information: Strain Rate: Additional Remarks: | 151000 | 0 | 0 | 0 | 0 | 0 | 0 | 0 | Strength Coefficient (N/mm⁻²): 0.0 Strain Hardening Exponent: 0.0 | N/A | 750 | air | axial | strain control | 0 | -1 | Cyclic Yield Strength (N/mm⁻²): 874.0 Cyclic Strength Coefficient (N/mm⁻²): 3882.5 Cyclic Strain Hardening Exponent: 0.24 | Transition Life (Number of Cycles): Endurance/Fatigue Limit Cycles (NE): Stress Amplitude at NE (N/mm⁻²): 0.0 Strain Amplitude at NE: 0.0 Scatter Band of Stress Amplitudes (σa,10% / σa,90%): 0.0 Scatter Band of Plastic Strain Amplitudes (εa,p,10% / εa,p,90%): 0.0 (εa,p,10% / εa,p,90%)Exponent of S-N Curve: 0.0 | Fatigue Strength Coefficient (N/mm⁻²): 0.0 Fatigue Strength Exponent: 0.0 Fatigue Ductility Coefficient: 0.0 Fatigue Ductility Exponent: 0.0 | N/A | N/A
High-alloy steel | 1712 | DIN: W.Nr. (DIN 17007): EN: AISI: AFNOR: ASTM: BS: GOST: HRN: ISO: JIS: JUS: SAE: SS: UNS: Other & Commercial: IN718 | Contributed by: MATDAT Entry Date: 06.08.2019 Source Reference: Skelton RP. Bauschinger yield in the range 400-1025°C during cyclic deformation of high temperature alloys. Mater High Temp 2013;30(4):241-260. Other References: Material Group: High-alloy steel Steel Subgroup: Typical Application: | {'chemical_composition': {'C': '', 'Si': '', 'Mn': '', 'P': '', 'S': '', 'Cr': '', 'Mo': '', 'Ni': '', 'Cu': '', 'Al': '', 'Co': '', 'Ti': '', 'W': '', 'V': '', 'Nb': '', 'N': '', 'Other': ''}} | Source: Dimensions (mm): | Heat Treatment Type: Additional Remarks: | Microstructure Information: Additional Remarks: | Hardness Value (Brinell): Hardness Value (Vickers): Hardness Value (Rockwell): | Testing Temperature (°C): 550.0 Testing Medium: air Loading Type: axial Loading Control: Specimen Information: Strain Rate: Additional Remarks: | 176000 | 0 | 0 | 0 | 0 | 0 | 0 | 0 | Strength Coefficient (N/mm⁻²): 0.0 Strain Hardening Exponent: 0.0 | N/A | 550 | air | axial | strain control | 0 | -1 | Cyclic Yield Strength (N/mm⁻²): 775.0 Cyclic Strength Coefficient (N/mm⁻²): 1783.2 Cyclic Strain Hardening Exponent: 0.134 | Transition Life (Number of Cycles): Endurance/Fatigue Limit Cycles (NE): Stress Amplitude at NE (N/mm⁻²): 0.0 Strain Amplitude at NE: 0.0 Scatter Band of Stress Amplitudes (σa,10% / σa,90%): 0.0 Scatter Band of Plastic Strain Amplitudes (εa,p,10% / εa,p,90%): 0.0 (εa,p,10% / εa,p,90%)Exponent of S-N Curve: 0.0 | Fatigue Strength Coefficient (N/mm⁻²): 0.0 Fatigue Strength Exponent: 0.0 Fatigue Ductility Coefficient: 0.0 Fatigue Ductility Exponent: 0.0 | N/A | N/A
High-alloy steel | 1709 | DIN: W.Nr. (DIN 17007): EN: AISI: AFNOR: ASTM: BS: GOST: HRN: ISO: JIS: JUS: SAE: SS: UNS: Other & Commercial: IN718 | Contributed by: MATDAT Entry Date: 06.08.2019 Source Reference: Skelton RP. Bauschinger yield in the range 400-1025°C during cyclic deformation of high temperature alloys. Mater High Temp 2013;30(4):241-260. Other References: Material Group: High-alloy steel Steel Subgroup: Typical Application: | {'chemical_composition': {'C': '', 'Si': '', 'Mn': '', 'P': '', 'S': '', 'Cr': '', 'Mo': '', 'Ni': '', 'Cu': '', 'Al': '', 'Co': '', 'Ti': '', 'W': '', 'V': '', 'Nb': '', 'N': '', 'Other': ''}} | Source: Dimensions (mm): | Heat Treatment Type: Additional Remarks: | Microstructure Information: Additional Remarks: | Hardness Value (Brinell): Hardness Value (Vickers): Hardness Value (Rockwell): | Testing Temperature (°C): 600.0 Testing Medium: air Loading Type: axial Loading Control: Specimen Information: Strain Rate: Additional Remarks: | 166000 | 0 | 0 | 0 | 0 | 0 | 0 | 0 | Strength Coefficient (N/mm⁻²): 0.0 Strain Hardening Exponent: 0.0 | N/A | 600 | air | axial | strain control | 0 | -1 | Cyclic Yield Strength (N/mm⁻²): 625.0 Cyclic Strength Coefficient (N/mm⁻²): 1230.0 Cyclic Strain Hardening Exponent: 0.109 | Transition Life (Number of Cycles): Endurance/Fatigue Limit Cycles (NE): Stress Amplitude at NE (N/mm⁻²): 0.0 Strain Amplitude at NE: 0.0 Scatter Band of Stress Amplitudes (σa,10% / σa,90%): 0.0 Scatter Band of Plastic Strain Amplitudes (εa,p,10% / εa,p,90%): 0.0 (εa,p,10% / εa,p,90%)Exponent of S-N Curve: 0.0 | Fatigue Strength Coefficient (N/mm⁻²): 0.0 Fatigue Strength Exponent: 0.0 Fatigue Ductility Coefficient: 0.0 Fatigue Ductility Exponent: 0.0 | N/A | N/A
High-alloy steel | 1711 | DIN: W.Nr. (DIN 17007): EN: AISI: AFNOR: ASTM: BS: GOST: HRN: ISO: JIS: JUS: SAE: SS: UNS: Other & Commercial: IN718 | Contributed by: MATDAT Entry Date: 06.08.2019 Source Reference: Skelton RP. Bauschinger yield in the range 400-1025°C during cyclic deformation of high temperature alloys. Mater High Temp 2013;30(4):241-260. Other References: Material Group: High-alloy steel Steel Subgroup: Typical Application: | {'chemical_composition': {'C': '', 'Si': '', 'Mn': '', 'P': '', 'S': '', 'Cr': '', 'Mo': '', 'Ni': '', 'Cu': '', 'Al': '', 'Co': '', 'Ti': '', 'W': '', 'V': '', 'Nb': '', 'N': '', 'Other': ''}} | Source: Dimensions (mm): | Heat Treatment Type: Additional Remarks: | Microstructure Information: Additional Remarks: | Hardness Value (Brinell): Hardness Value (Vickers): Hardness Value (Rockwell): | Testing Temperature (°C): 700.0 Testing Medium: air Loading Type: axial Loading Control: Specimen Information: Strain Rate: Additional Remarks: | 160000 | 0 | 0 | 0 | 0 | 0 | 0 | 0 | Strength Coefficient (N/mm⁻²): 0.0 Strain Hardening Exponent: 0.0 | N/A | 700 | air | axial | strain control | 0 | -1 | Cyclic Yield Strength (N/mm⁻²): 460.0 Cyclic Strength Coefficient (N/mm⁻²): 829.4 Cyclic Strain Hardening Exponent: 0.095 | Transition Life (Number of Cycles): Endurance/Fatigue Limit Cycles (NE): Stress Amplitude at NE (N/mm⁻²): 0.0 Strain Amplitude at NE: 0.0 Scatter Band of Stress Amplitudes (σa,10% / σa,90%): 0.0 Scatter Band of Plastic Strain Amplitudes (εa,p,10% / εa,p,90%): 0.0 (εa,p,10% / εa,p,90%)Exponent of S-N Curve: 0.0 | Fatigue Strength Coefficient (N/mm⁻²): 0.0 Fatigue Strength Exponent: 0.0 Fatigue Ductility Coefficient: 0.0 Fatigue Ductility Exponent: 0.0 | N/A | N/A
High-alloy steel | 1707 | DIN: W.Nr. (DIN 17007): EN: AISI: AFNOR: ASTM: BS: GOST: HRN: ISO: JIS: JUS: SAE: SS: UNS: Other & Commercial: NF616/CSS ; P92 ; 9CrMo | Contributed by: MATDAT Entry Date: 06.08.2019 Source Reference: Skelton RP. Bauschinger yield in the range 400-1025°C during cyclic deformation of high temperature alloys. Mater High Temp 2013;30(4):241-260. Other References: Material Group: High-alloy steel Steel Subgroup: Typical Application: | {'chemical_composition': {'C': '', 'Si': '', 'Mn': '', 'P': '', 'S': '', 'Cr': '', 'Mo': '', 'Ni': '', 'Cu': '', 'Al': '', 'Co': '', 'Ti': '', 'W': '', 'V': '', 'Nb': '', 'N': '', 'Other': ''}} | Source: Dimensions (mm): | Heat Treatment Type: Additional Remarks: | Microstructure Information: Additional Remarks: | Hardness Value (Brinell): Hardness Value (Vickers): Hardness Value (Rockwell): | Testing Temperature (°C): 550.0 Testing Medium: air Loading Type: axial Loading Control: Specimen Information: Strain Rate: Additional Remarks: | 177000 | 0 | 0 | 0 | 0 | 0 | 0 | 0 | Strength Coefficient (N/mm⁻²): 0.0 Strain Hardening Exponent: 0.0 | N/A | 550 | air | axial | strain control | 0 | -1 | Cyclic Yield Strength (N/mm⁻²): 251.0 Cyclic Strength Coefficient (N/mm⁻²): 600.0 Cyclic Strain Hardening Exponent: 0.14 | Transition Life (Number of Cycles): Endurance/Fatigue Limit Cycles (NE): Stress Amplitude at NE (N/mm⁻²): 0.0 Strain Amplitude at NE: 0.0 Scatter Band of Stress Amplitudes (σa,10% / σa,90%): 0.0 Scatter Band of Plastic Strain Amplitudes (εa,p,10% / εa,p,90%): 0.0 (εa,p,10% / εa,p,90%)Exponent of S-N Curve: 0.0 | Fatigue Strength Coefficient (N/mm⁻²): 0.0 Fatigue Strength Exponent: 0.0 Fatigue Ductility Coefficient: 0.0 Fatigue Ductility Exponent: 0.0 | N/A | N/A
High-alloy steel | 311 | DIN: X 7 NiCrCo 56 19 W.Nr. (DIN 17007): 2.4654 EN: AISI: AFNOR: ASTM: BS: GOST: HRN: ISO: JIS: JUS: SAE: SS: UNS: Other & Commercial: Waspaloy A | Contributed by: MATDAT Entry Date: 01.06.2011 Source Reference: Boller C, Seeger T. Materials data for cyclic loading, Part C. Amsterdam: Elsevier; 1987. Other References: Morrow J, Tuler FR. Low Cycle Fatigue Evaluation of Inconel 713C and Waspaloy. J Basic Eng T-ASME 1965;275-289. Material Group: High-alloy steel Steel Subgroup: Typical Application: Chemical, oil processing, aircraft and arms industry. | {'chemical_composition': {'C': '0.07000', 'Si': '0.40000', 'Mn': '0.70000', 'P': '', 'S': '', 'Cr': '19.00000', 'Mo': '4.29999', 'Ni': '56.00000', 'Cu': '', 'Al': '1.30000', 'Co': '14.00000', 'Ti': '3.00000', 'W': '', 'V': '', 'Nb': '', 'N': '', 'Other': 'Fe 1%'}} | Source: turbine wheel forgings Dimensions (mm): | Heat Treatment Type: Additional Remarks: 1080°C/4h, air, 843°C/2-4h, furnace, 760°C/16h, furnace | Microstructure Information: Additional Remarks: | Hardness Value (Brinell): Hardness Value (Vickers): Hardness Value (Rockwell): 22.0 | Testing Temperature (°C): 23.0 Testing Medium: air Loading Type: axial Loading Control: Specimen Information: tubular, outer diameter 9,5 mm, inner diameter 8,0 mm ; location/orientation: NA ; gauge length: 25,4 mm Strain Rate: NA Additional Remarks: testing machine: NA | 210000 | 0 | 545 | 0 | 0 | 0 | 0 | 0 | Strength Coefficient (N/mm⁻²): 713.0 Strain Hardening Exponent: 0.043 | N/A | 23 | air | axial | total strain control | tubular. outer diameter 9.5 mm. inner diameter 8.0 ; surface: NA ; location/orientation: NA ; gauge length: 24.4 mm | -1 | Cyclic Yield Strength (N/mm⁻²): 696.0 Cyclic Strength Coefficient (N/mm⁻²): 1814.0 Cyclic Strain Hardening Exponent: 0.154 | Transition Life (Number of Cycles): 13128 Endurance/Fatigue Limit Cycles (NE): Stress Amplitude at NE (N/mm⁻²): 0.0 Strain Amplitude at NE: 0.0 Scatter Band of Stress Amplitudes (σa,10% / σa,90%): 1.167 Scatter Band of Plastic Strain Amplitudes (εa,p,10% / εa,p,90%): 2.483 (εa,p,10% / εa,p,90%)Exponent of S-N Curve: 0.0 | Fatigue Strength Coefficient (N/mm⁻²): 1340.0 Fatigue Strength Exponent: -0.075 Fatigue Ductility Coefficient: 0.1495 Fatigue Ductility Exponent: -0.497 | https://www.matdat.com/Dashboard/DetailReport.aspx?idMat=311&ChartDirectorChartImage=chart_cycChart&cacheId=58e7178c0655441c92c68318d92020ef&cacheDefeat=638822239468996956 | https://www.matdat.com/Dashboard/DetailReport.aspx?idMat=311&ChartDirectorChartImage=chart_fatChart&cacheId=2d13c0d14f0a4d6ea9eb72b4136f6b46&cacheDefeat=638822239469006808
High-alloy steel | 1722 | DIN: W.Nr. (DIN 17007): EN: AISI: AFNOR: ASTM: BS: GOST: HRN: ISO: JIS: JUS: SAE: SS: UNS: Other & Commercial: IN100 | Contributed by: MATDAT Entry Date: 06.08.2019 Source Reference: Skelton RP. Bauschinger yield in the range 400-1025°C during cyclic deformation of high temperature alloys. Mater High Temp 2013;30(4):241-260. Other References: Material Group: High-alloy steel Steel Subgroup: Typical Application: | {'chemical_composition': {'C': '', 'Si': '', 'Mn': '', 'P': '', 'S': '', 'Cr': '', 'Mo': '', 'Ni': '', 'Cu': '', 'Al': '', 'Co': '', 'Ti': '', 'W': '', 'V': '', 'Nb': '', 'N': '', 'Other': ''}} | Source: Dimensions (mm): | Heat Treatment Type: Additional Remarks: | Microstructure Information: Additional Remarks: | Hardness Value (Brinell): Hardness Value (Vickers): Hardness Value (Rockwell): | Testing Temperature (°C): 1025.0 Testing Medium: air Loading Type: axial Loading Control: Specimen Information: Strain Rate: Additional Remarks: | 147000 | 0 | 0 | 0 | 0 | 0 | 0 | 0 | Strength Coefficient (N/mm⁻²): 0.0 Strain Hardening Exponent: 0.0 | N/A | 1025 | air | axial | strain control | 0 | -1 | Cyclic Yield Strength (N/mm⁻²): 391.0 Cyclic Strength Coefficient (N/mm⁻²): 1356.0 Cyclic Strain Hardening Exponent: 0.2 | Transition Life (Number of Cycles): Endurance/Fatigue Limit Cycles (NE): Stress Amplitude at NE (N/mm⁻²): 0.0 Strain Amplitude at NE: 0.0 Scatter Band of Stress Amplitudes (σa,10% / σa,90%): 0.0 Scatter Band of Plastic Strain Amplitudes (εa,p,10% / εa,p,90%): 0.0 (εa,p,10% / εa,p,90%)Exponent of S-N Curve: 0.0 | Fatigue Strength Coefficient (N/mm⁻²): 0.0 Fatigue Strength Exponent: 0.0 Fatigue Ductility Coefficient: 0.0 Fatigue Ductility Exponent: 0.0 | N/A | N/A
High-alloy steel | 1708 | DIN: W.Nr. (DIN 17007): EN: AISI: AFNOR: ASTM: BS: GOST: HRN: ISO: JIS: JUS: SAE: SS: UNS: Other & Commercial: 316 | Contributed by: MATDAT Entry Date: 06.08.2019 Source Reference: Skelton RP. Bauschinger yield in the range 400-1025°C during cyclic deformation of high temperature alloys. Mater High Temp 2013;30(4):241-260. Other References: Material Group: High-alloy steel Steel Subgroup: Typical Application: | {'chemical_composition': {'C': '', 'Si': '', 'Mn': '', 'P': '', 'S': '', 'Cr': '', 'Mo': '', 'Ni': '', 'Cu': '', 'Al': '', 'Co': '', 'Ti': '', 'W': '', 'V': '', 'Nb': '', 'N': '', 'Other': ''}} | Source: Dimensions (mm): | Heat Treatment Type: Additional Remarks: | Microstructure Information: Additional Remarks: | Hardness Value (Brinell): Hardness Value (Vickers): Hardness Value (Rockwell): | Testing Temperature (°C): 550.0 Testing Medium: air Loading Type: axial Loading Control: Specimen Information: Strain Rate: Additional Remarks: | 148000 | 0 | 0 | 0 | 0 | 0 | 0 | 0 | Strength Coefficient (N/mm⁻²): 0.0 Strain Hardening Exponent: 0.0 | N/A | 550 | air | axial | strain control | 0 | -1 | Cyclic Yield Strength (N/mm⁻²): 304.0 Cyclic Strength Coefficient (N/mm⁻²): 908.3 Cyclic Strain Hardening Exponent: 0.176 | Transition Life (Number of Cycles): Endurance/Fatigue Limit Cycles (NE): Stress Amplitude at NE (N/mm⁻²): 0.0 Strain Amplitude at NE: 0.0 Scatter Band of Stress Amplitudes (σa,10% / σa,90%): 0.0 Scatter Band of Plastic Strain Amplitudes (εa,p,10% / εa,p,90%): 0.0 (εa,p,10% / εa,p,90%)Exponent of S-N Curve: 0.0 | Fatigue Strength Coefficient (N/mm⁻²): 0.0 Fatigue Strength Exponent: 0.0 Fatigue Ductility Coefficient: 0.0 Fatigue Ductility Exponent: 0.0 | N/A | N/A
High-alloy steel | 1643 | DIN: W.Nr. (DIN 17007): EN: AISI: AFNOR: ASTM: BS: GOST: HRN: ISO: JIS: JUS: SAE: 316LN SS: UNS: Other & Commercial: | Contributed by: MATDAT Entry Date: 06.08.2019 Source Reference: Botshekan M, Polak J, Desplanques Y, Degallaix S. Low-cycle fatigue behaviour of a 316 LN stainless steel at 77 K and associated structural transformation, in Low Cycle Fatigue and Elasto-Plastic Behaviour of Materials. Rie K-T, Portella PD, editors. Elsevier; 1998. pp 309-314. Other References: Material Group: High-alloy steel Steel Subgroup: Austenitic stainless steel Typical Application: | {'chemical_composition': {'C': '', 'Si': '', 'Mn': '', 'P': '', 'S': '', 'Cr': '17.20000', 'Mo': '2.50000', 'Ni': '13.50000', 'Cu': '', 'Al': '', 'Co': '', 'Ti': '', 'W': '', 'V': '', 'Nb': '', 'N': '0.16000', 'Other': 'C < 0.03 % ; Si < 1 %; Mn < 2 %. P < 0.045 %; S < 0.03 %. Fe balanced'}} | Source: Dimensions (mm): | Heat Treatment Type: Additional Remarks: solution annealed, 1050°C, water quenched | Microstructure Information: austenitic Additional Remarks: grain size 80±4 micrometers | Hardness Value (Brinell): Hardness Value (Vickers): Hardness Value (Rockwell): | Testing Temperature (°C): -196.0 Testing Medium: liquid nitrogen Loading Type: Loading Control: Specimen Information: Strain Rate: Additional Remarks: Young´s modulus estimated | 206000 | 0 | 500 | 0 | 0 | 0 | 0 | 0 | Strength Coefficient (N/mm⁻²): 0.0 Strain Hardening Exponent: 0.0 | N/A | -196 | liquid nitrogen | axial | total strain control | cylindrical button-headed. diameter 7 mm ; surface: mechanically polished. roughness 1 micrometer ; location/orientation: 45° to rolling direction; gauge length: NA | -1 | Cyclic Yield Strength (N/mm⁻²): 0.0 Cyclic Strength Coefficient (N/mm⁻²): 0.0 Cyclic Strain Hardening Exponent: 0.0 | Transition Life (Number of Cycles): Endurance/Fatigue Limit Cycles (NE): Stress Amplitude at NE (N/mm⁻²): 0.0 Strain Amplitude at NE: 0.0 Scatter Band of Stress Amplitudes (σa,10% / σa,90%): 0.0 Scatter Band of Plastic Strain Amplitudes (εa,p,10% / εa,p,90%): 0.0 (εa,p,10% / εa,p,90%)Exponent of S-N Curve: 0.0 | Fatigue Strength Coefficient (N/mm⁻²): 2504.0 Fatigue Strength Exponent: -0.119 Fatigue Ductility Coefficient: 0.2 Fatigue Ductility Exponent: -0.384 | N/A | N/A
High-alloy steel | 1710 | DIN: W.Nr. (DIN 17007): EN: AISI: AFNOR: ASTM: BS: GOST: HRN: ISO: JIS: JUS: SAE: SS: UNS: Other & Commercial: IN718 | Contributed by: MATDAT Entry Date: 06.08.2019 Source Reference: Skelton RP. Bauschinger yield in the range 400-1025°C during cyclic deformation of high temperature alloys. Mater High Temp 2013;30(4):241-260. Other References: Material Group: High-alloy steel Steel Subgroup: Typical Application: | {'chemical_composition': {'C': '', 'Si': '', 'Mn': '', 'P': '', 'S': '', 'Cr': '', 'Mo': '', 'Ni': '', 'Cu': '', 'Al': '', 'Co': '', 'Ti': '', 'W': '', 'V': '', 'Nb': '', 'N': '', 'Other': ''}} | Source: Dimensions (mm): | Heat Treatment Type: Additional Remarks: | Microstructure Information: Additional Remarks: | Hardness Value (Brinell): Hardness Value (Vickers): Hardness Value (Rockwell): | Testing Temperature (°C): 650.0 Testing Medium: air Loading Type: axial Loading Control: Specimen Information: Strain Rate: Additional Remarks: | 163000 | 0 | 0 | 0 | 0 | 0 | 0 | 0 | Strength Coefficient (N/mm⁻²): 0.0 Strain Hardening Exponent: 0.0 | N/A | 650 | air | axial | strain control | 0 | -1 | Cyclic Yield Strength (N/mm⁻²): 561.0 Cyclic Strength Coefficient (N/mm⁻²): 1176.1 Cyclic Strain Hardening Exponent: 0.119 | Transition Life (Number of Cycles): Endurance/Fatigue Limit Cycles (NE): Stress Amplitude at NE (N/mm⁻²): 0.0 Strain Amplitude at NE: 0.0 Scatter Band of Stress Amplitudes (σa,10% / σa,90%): 0.0 Scatter Band of Plastic Strain Amplitudes (εa,p,10% / εa,p,90%): 0.0 (εa,p,10% / εa,p,90%)Exponent of S-N Curve: 0.0 | Fatigue Strength Coefficient (N/mm⁻²): 0.0 Fatigue Strength Exponent: 0.0 Fatigue Ductility Coefficient: 0.0 Fatigue Ductility Exponent: 0.0 | N/A | N/A
High-alloy steel | 1559 | DIN: W.Nr. (DIN 17007): EN: AISI: 304 L AFNOR: ASTM: BS: GOST: HRN: ISO: JIS: JUS: SAE: SS: UNS: Other & Commercial: | Contributed by: MATDAT Entry Date: 06.08.2019 Source Reference: Li J, Li CW, Zhang ZP. Estimation of the cyclic shear stress-strain curve from tensile properties for steels. Materialwiss Werkst 2018;49(11):1346-1352. Other References: Material Group: High-alloy steel Steel Subgroup: Typical Application: | {'chemical_composition': {'C': '', 'Si': '', 'Mn': '', 'P': '', 'S': '', 'Cr': '', 'Mo': '', 'Ni': '', 'Cu': '', 'Al': '', 'Co': '', 'Ti': '', 'W': '', 'V': '', 'Nb': '', 'N': '', 'Other': ''}} | Source: Dimensions (mm): | Heat Treatment Type: Additional Remarks: | Microstructure Information: Additional Remarks: | Hardness Value (Brinell): Hardness Value (Vickers): Hardness Value (Rockwell): | Testing Temperature (°C): 23.0 Testing Medium: air Loading Type: axial Loading Control: Specimen Information: Strain Rate: Additional Remarks: | 171000 | 0 | 405 | 754 | 0 | 0 | 0 | 0 | Strength Coefficient (N/mm⁻²): 0.0 Strain Hardening Exponent: 0.0 | N/A | 23 | air | axial | 0 | 0 | -1 | Cyclic Yield Strength (N/mm⁻²): 0.0 Cyclic Strength Coefficient (N/mm⁻²): 875.0 Cyclic Strain Hardening Exponent: 0.137 | Transition Life (Number of Cycles): Endurance/Fatigue Limit Cycles (NE): Stress Amplitude at NE (N/mm⁻²): 0.0 Strain Amplitude at NE: 0.0 Scatter Band of Stress Amplitudes (σa,10% / σa,90%): 0.0 Scatter Band of Plastic Strain Amplitudes (εa,p,10% / εa,p,90%): 0.0 (εa,p,10% / εa,p,90%)Exponent of S-N Curve: 0.0 | Fatigue Strength Coefficient (N/mm⁻²): 0.0 Fatigue Strength Exponent: 0.0 Fatigue Ductility Coefficient: 0.0 Fatigue Ductility Exponent: 0.0 | N/A | N/A
High-alloy steel | 1555 | DIN: W.Nr. (DIN 17007): EN: AISI: AFNOR: ASTM: BS: GOST: HRN: ISO: JIS: JUS: SAE: SS: UNS: Other & Commercial: Inconel 718 | Contributed by: MATDAT Entry Date: 06.08.2019 Source Reference: Li J, Li CW, Zhang ZP. Estimation of the cyclic shear stress-strain curve from tensile properties for steels. Materialwiss Werkst 2018;49(11):1346-1352. Other References: Material Group: High-alloy steel Steel Subgroup: Typical Application: | {'chemical_composition': {'C': '', 'Si': '', 'Mn': '', 'P': '', 'S': '', 'Cr': '', 'Mo': '', 'Ni': '', 'Cu': '', 'Al': '', 'Co': '', 'Ti': '', 'W': '', 'V': '', 'Nb': '', 'N': '', 'Other': ''}} | Source: Dimensions (mm): | Heat Treatment Type: Additional Remarks: | Microstructure Information: Additional Remarks: | Hardness Value (Brinell): Hardness Value (Vickers): Hardness Value (Rockwell): | Testing Temperature (°C): 23.0 Testing Medium: air Loading Type: axial Loading Control: Specimen Information: Strain Rate: Additional Remarks: | 209000 | 0 | 1160 | 1445 | 0 | 0 | 0 | 0 | Strength Coefficient (N/mm⁻²): 0.0 Strain Hardening Exponent: 0.0 | N/A | 23 | air | axial | 0 | 0 | -1 | Cyclic Yield Strength (N/mm⁻²): 0.0 Cyclic Strength Coefficient (N/mm⁻²): 1564.0 Cyclic Strain Hardening Exponent: 0.0681 | Transition Life (Number of Cycles): Endurance/Fatigue Limit Cycles (NE): Stress Amplitude at NE (N/mm⁻²): 0.0 Strain Amplitude at NE: 0.0 Scatter Band of Stress Amplitudes (σa,10% / σa,90%): 0.0 Scatter Band of Plastic Strain Amplitudes (εa,p,10% / εa,p,90%): 0.0 (εa,p,10% / εa,p,90%)Exponent of S-N Curve: 0.0 | Fatigue Strength Coefficient (N/mm⁻²): 0.0 Fatigue Strength Exponent: 0.0 Fatigue Ductility Coefficient: 0.0 Fatigue Ductility Exponent: 0.0 | N/A | N/A
High-alloy steel | 1228 | DIN: X2 CrNi 18 9 W.Nr. (DIN 17007): EN: AISI: 304 AFNOR: ASTM: BS: GOST: HRN: ISO: JIS: JUS: SAE: SS: UNS: Other & Commercial: | Contributed by: MATDAT Entry Date: 06.08.2019 Source Reference: Wang CH, Brown MW. A path-independent parameter for fatigue under proportional and non-proportional loading. Fatigue Fract Eng M 1993;16(12):1285-1298. Other References: Material Group: High-alloy steel Steel Subgroup: Typical Application: | {'chemical_composition': {'C': '', 'Si': '', 'Mn': '', 'P': '', 'S': '', 'Cr': '', 'Mo': '', 'Ni': '', 'Cu': '', 'Al': '', 'Co': '', 'Ti': '', 'W': '', 'V': '', 'Nb': '', 'N': '', 'Other': ''}} | Source: Dimensions (mm): | Heat Treatment Type: Additional Remarks: | Microstructure Information: Additional Remarks: | Hardness Value (Brinell): Hardness Value (Vickers): Hardness Value (Rockwell): | Testing Temperature (°C): 550.0 Testing Medium: air Loading Type: axial Loading Control: Specimen Information: Strain Rate: Additional Remarks: | 200000 | 0.3 | 0 | 0 | 0 | 0 | 0 | 0 | Strength Coefficient (N/mm⁻²): 0.0 Strain Hardening Exponent: 0.0 | N/A | 550 | air | axial | 0 | 0 | -1 | Cyclic Yield Strength (N/mm⁻²): 0.0 Cyclic Strength Coefficient (N/mm⁻²): 0.0 Cyclic Strain Hardening Exponent: 0.0 | Transition Life (Number of Cycles): Endurance/Fatigue Limit Cycles (NE): Stress Amplitude at NE (N/mm⁻²): 0.0 Strain Amplitude at NE: 0.0 Scatter Band of Stress Amplitudes (σa,10% / σa,90%): 0.0 Scatter Band of Plastic Strain Amplitudes (εa,p,10% / εa,p,90%): 0.0 (εa,p,10% / εa,p,90%)Exponent of S-N Curve: 0.0 | Fatigue Strength Coefficient (N/mm⁻²): 798.0 Fatigue Strength Exponent: -0.055 Fatigue Ductility Coefficient: 0.096 Fatigue Ductility Exponent: -0.446 | N/A | N/A
High-alloy steel | 1226 | DIN: W.Nr. (DIN 17007): EN: AISI: 304 AFNOR: ASTM: BS: GOST: HRN: ISO: JIS: JUS: SAE: SS: UNS: Other & Commercial: | Contributed by: MATDAT Entry Date: 06.08.2019 Source Reference: Wang CH, Brown MW. A path-independent parameter for fatigue under proportional and non-proportional loading. Fatigue Fract Eng M 1993;16(12):1285-1298. Other References: Material Group: High-alloy steel Steel Subgroup: Typical Application: | {'chemical_composition': {'C': '', 'Si': '', 'Mn': '', 'P': '', 'S': '', 'Cr': '', 'Mo': '', 'Ni': '', 'Cu': '', 'Al': '', 'Co': '', 'Ti': '', 'W': '', 'V': '', 'Nb': '', 'N': '', 'Other': ''}} | Source: Dimensions (mm): | Heat Treatment Type: Additional Remarks: | Microstructure Information: Additional Remarks: | Hardness Value (Brinell): Hardness Value (Vickers): Hardness Value (Rockwell): | Testing Temperature (°C): 20.0 Testing Medium: air Loading Type: axial Loading Control: Specimen Information: Strain Rate: Additional Remarks: | 180000 | 0.3 | 0 | 0 | 0 | 0 | 0 | 0 | Strength Coefficient (N/mm⁻²): 0.0 Strain Hardening Exponent: 0.0 | N/A | 20 | air | axial | 0 | 0 | -1 | Cyclic Yield Strength (N/mm⁻²): 0.0 Cyclic Strength Coefficient (N/mm⁻²): 1660.0 Cyclic Strain Hardening Exponent: 0.29 | Transition Life (Number of Cycles): Endurance/Fatigue Limit Cycles (NE): Stress Amplitude at NE (N/mm⁻²): 0.0 Strain Amplitude at NE: 0.0 Scatter Band of Stress Amplitudes (σa,10% / σa,90%): 0.0 Scatter Band of Plastic Strain Amplitudes (εa,p,10% / εa,p,90%): 0.0 (εa,p,10% / εa,p,90%)Exponent of S-N Curve: 0.0 | Fatigue Strength Coefficient (N/mm⁻²): 1000.0 Fatigue Strength Exponent: -0.114 Fatigue Ductility Coefficient: 0.171 Fatigue Ductility Exponent: -0.402 | N/A | N/A
High-alloy steel | 1553 | DIN: W.Nr. (DIN 17007): EN: AISI: 304SS AFNOR: ASTM: BS: GOST: HRN: ISO: JIS: JUS: SAE: SS: UNS: Other & Commercial: | Contributed by: MATDAT Entry Date: 06.08.2019 Source Reference: Li J, Li CW, Zhang ZP. Estimation of the cyclic shear stress-strain curve from tensile properties for steels. Materialwiss Werkst 2018;49(11):1346-1352. Other References: Material Group: High-alloy steel Steel Subgroup: Typical Application: | {'chemical_composition': {'C': '', 'Si': '', 'Mn': '', 'P': '', 'S': '', 'Cr': '', 'Mo': '', 'Ni': '', 'Cu': '', 'Al': '', 'Co': '', 'Ti': '', 'W': '', 'V': '', 'Nb': '', 'N': '', 'Other': ''}} | Source: Dimensions (mm): | Heat Treatment Type: Additional Remarks: | Microstructure Information: Additional Remarks: | Hardness Value (Brinell): Hardness Value (Vickers): Hardness Value (Rockwell): | Testing Temperature (°C): 23.0 Testing Medium: air Loading Type: axial Loading Control: Specimen Information: Strain Rate: Additional Remarks: | 183000 | 0 | 325 | 650 | 0 | 0 | 0 | 0 | Strength Coefficient (N/mm⁻²): 0.0 Strain Hardening Exponent: 0.0 | N/A | 23 | air | axial | 0 | 0 | -1 | Cyclic Yield Strength (N/mm⁻²): 0.0 Cyclic Strength Coefficient (N/mm⁻²): 1660.0 Cyclic Strain Hardening Exponent: 0.287 | Transition Life (Number of Cycles): Endurance/Fatigue Limit Cycles (NE): Stress Amplitude at NE (N/mm⁻²): 0.0 Strain Amplitude at NE: 0.0 Scatter Band of Stress Amplitudes (σa,10% / σa,90%): 0.0 Scatter Band of Plastic Strain Amplitudes (εa,p,10% / εa,p,90%): 0.0 (εa,p,10% / εa,p,90%)Exponent of S-N Curve: 0.0 | Fatigue Strength Coefficient (N/mm⁻²): 0.0 Fatigue Strength Exponent: 0.0 Fatigue Ductility Coefficient: 0.0 Fatigue Ductility Exponent: 0.0 | N/A | N/A
High-alloy steel | 1648 | DIN: W.Nr. (DIN 17007): EN: AISI: 304LN AFNOR: ASTM: BS: GOST: HRN: ISO: JIS: JUS: SAE: SS: UNS: Other & Commercial: | Contributed by: MATDAT Entry Date: 06.08.2019 Source Reference: Ganesh Sundara Raman S, Padmanabhan KA. A comparison of the room-temperature behaviour of AISI 304LN stainless steel and Nimonic 90 under strain cycling. Int J Fatigue 1995;17(4):271-277. Other References: Material Group: High-alloy steel Steel Subgroup: Typical Application: | {'chemical_composition': {'C': '', 'Si': '', 'Mn': '', 'P': '', 'S': '', 'Cr': '', 'Mo': '', 'Ni': '', 'Cu': '', 'Al': '', 'Co': '', 'Ti': '', 'W': '', 'V': '', 'Nb': '', 'N': '', 'Other': ''}} | Source: Dimensions (mm): | Heat Treatment Type: Additional Remarks: | Microstructure Information: Additional Remarks: | Hardness Value (Brinell): Hardness Value (Vickers): Hardness Value (Rockwell): | Testing Temperature (°C): 23.0 Testing Medium: air Loading Type: axial Loading Control: Specimen Information: Strain Rate: Additional Remarks: | 190000 | 0 | 259 | 570 | 0 | 84 | 0 | 0 | Strength Coefficient (N/mm⁻²): 0.0 Strain Hardening Exponent: 0.0 | N/A | 23 | air | axial | 0 | 0 | -1 | Cyclic Yield Strength (N/mm⁻²): 0.0 Cyclic Strength Coefficient (N/mm⁻²): 2496.0 Cyclic Strain Hardening Exponent: 0.389 | Transition Life (Number of Cycles): Endurance/Fatigue Limit Cycles (NE): Stress Amplitude at NE (N/mm⁻²): 0.0 Strain Amplitude at NE: 0.0 Scatter Band of Stress Amplitudes (σa,10% / σa,90%): 0.0 Scatter Band of Plastic Strain Amplitudes (εa,p,10% / εa,p,90%): 0.0 (εa,p,10% / εa,p,90%)Exponent of S-N Curve: 0.0 | Fatigue Strength Coefficient (N/mm⁻²): 3040.0 Fatigue Strength Exponent: -0.256 Fatigue Ductility Coefficient: 0.302 Fatigue Ductility Exponent: -0.494 | N/A | N/A
High-alloy steel | 1149 | DIN: X10 NiCrAlTi 32 20 W.Nr. (DIN 17007): EN: AISI: AFNOR: ASTM: BS: GOST: HRN: ISO: JIS: JUS: SAE: SS: UNS: Other & Commercial: | Contributed by: MATDAT Entry Date: 06.08.2019 Source Reference: Adolfs, R., Detert, K.: Crack Initiation and Low-Cycle Fatigue Behaviour of AIZnMgCu 1·5, X10NiCrAITi 3220 and X2 NiCoMo 18 12. Rie, K.-T. (Ed.). Low Cycle Fatigue and Elasto-Plastic Behaviour of Materials - 3, Elsevier, 1992. Other References: Material Group: High-alloy steel Steel Subgroup: Austenitic steel ; High nickel steel Typical Application: | {'chemical_composition': {'C': '0.06800', 'Si': '', 'Mn': '', 'P': '', 'S': '', 'Cr': '20.30000', 'Mo': '', 'Ni': '30.30000', 'Cu': '', 'Al': '0.28000', 'Co': '', 'Ti': '0.32000', 'W': '', 'V': '', 'Nb': '', 'N': '', 'Other': 'Fe 47.45 %'}} | Source: Dimensions (mm): | Heat Treatment Type: Additional Remarks: softened, 960°C/1h | Microstructure Information: Additional Remarks: grain size 150 micrometers | Hardness Value (Brinell): Hardness Value (Vickers): 175.0 Hardness Value (Rockwell): | Testing Temperature (°C): 23.0 Testing Medium: laboratory air Loading Type: axial Loading Control: Specimen Information: surface finish: 0,56 micrometers Strain Rate: Additional Remarks: Young´s modulus estimated | 206000 | 0 | 238 | 564 | 39.4 | 55.6 | 1040 | 0.81 | Strength Coefficient (N/mm⁻²): 430.0 Strain Hardening Exponent: 0.094 | N/A | 23 | laboratory air | axial | plastic strain control | NA ; surface: polished. roughness 0.56 micrometer ; location/orientation: NA ; gauge length: NA | -1 | Cyclic Yield Strength (N/mm⁻²): 309.0 Cyclic Strength Coefficient (N/mm⁻²): 816.0 Cyclic Strain Hardening Exponent: 0.156 | Transition Life (Number of Cycles): 8111 Endurance/Fatigue Limit Cycles (NE): Stress Amplitude at NE (N/mm⁻²): 0.0 Strain Amplitude at NE: 0.0 Scatter Band of Stress Amplitudes (σa,10% / σa,90%): 0.0 Scatter Band of Plastic Strain Amplitudes (εa,p,10% / εa,p,90%): 0.0 (εa,p,10% / εa,p,90%)Exponent of S-N Curve: 0.0 | Fatigue Strength Coefficient (N/mm⁻²): 1188.0 Fatigue Strength Exponent: -0.139 Fatigue Ductility Coefficient: 0.593 Fatigue Ductility Exponent: -0.611 | N/A | N/A
High-alloy steel | 1227 | DIN: X5 CrNiMo 18 10 W.Nr. (DIN 17007): EN: AISI: 316 AFNOR: ASTM: BS: GOST: HRN: ISO: JIS: JUS: SAE: SS: UNS: Other & Commercial: | Contributed by: MATDAT Entry Date: 06.08.2019 Source Reference: Wang CH, Brown MW. A path-independent parameter for fatigue under proportional and non-proportional loading. Fatigue Fract Eng M 1993;16(12):1285-1298. Other References: Material Group: High-alloy steel Steel Subgroup: Typical Application: | {'chemical_composition': {'C': '', 'Si': '', 'Mn': '', 'P': '', 'S': '', 'Cr': '', 'Mo': '', 'Ni': '', 'Cu': '', 'Al': '', 'Co': '', 'Ti': '', 'W': '', 'V': '', 'Nb': '', 'N': '', 'Other': ''}} | Source: Dimensions (mm): | Heat Treatment Type: Additional Remarks: | Microstructure Information: Additional Remarks: | Hardness Value (Brinell): Hardness Value (Vickers): Hardness Value (Rockwell): | Testing Temperature (°C): 550.0 Testing Medium: air Loading Type: axial Loading Control: Specimen Information: Strain Rate: Additional Remarks: | 200000 | 0.3 | 0 | 0 | 0 | 0 | 0 | 0 | Strength Coefficient (N/mm⁻²): 0.0 Strain Hardening Exponent: 0.0 | N/A | 550 | air | axial | 0 | 0 | -1 | Cyclic Yield Strength (N/mm⁻²): 0.0 Cyclic Strength Coefficient (N/mm⁻²): 1864.0 Cyclic Strain Hardening Exponent: 0.29 | Transition Life (Number of Cycles): Endurance/Fatigue Limit Cycles (NE): Stress Amplitude at NE (N/mm⁻²): 0.0 Strain Amplitude at NE: 0.0 Scatter Band of Stress Amplitudes (σa,10% / σa,90%): 0.0 Scatter Band of Plastic Strain Amplitudes (εa,p,10% / εa,p,90%): 0.0 (εa,p,10% / εa,p,90%)Exponent of S-N Curve: 0.0 | Fatigue Strength Coefficient (N/mm⁻²): 1276.0 Fatigue Strength Exponent: -0.127 Fatigue Ductility Coefficient: 0.202 Fatigue Ductility Exponent: -0.51 | N/A | N/A
High-alloy steel | 1148 | DIN: X2 NiCoMo 18 12 W.Nr. (DIN 17007): EN: AISI: AFNOR: ASTM: BS: GOST: HRN: ISO: JIS: JUS: SAE: SS: UNS: Other & Commercial: | Contributed by: MATDAT Entry Date: 06.08.2019 Source Reference: Adolfs, R., Detert, K.: Crack Initiation and Low-Cycle Fatigue Behaviour of AIZnMgCu 1·5, X10NiCrAITi 3220 and X2 NiCoMo 18 12. Rie, K.-T. (Ed.). Low Cycle Fatigue and Elasto-Plastic Behaviour of Materials - 3, Elsevier, 1992. Other References: Material Group: High-alloy steel Steel Subgroup: Maraging steel ; Ultra high strength Typical Application: | {'chemical_composition': {'C': '0.00800', 'Si': '', 'Mn': '', 'P': '', 'S': '', 'Cr': '', 'Mo': '4.86000', 'Ni': '18.99000', 'Cu': '', 'Al': '', 'Co': '9.83000', 'Ti': '0.34000', 'W': '', 'V': '', 'Nb': '', 'N': '', 'Other': 'Fe 65.59 %'}} | Source: Dimensions (mm): | Heat Treatment Type: Additional Remarks: solution annealed, 860°C/1h, aged 460°C/1h | Microstructure Information: Additional Remarks: grain size 21 micrometers | Hardness Value (Brinell): Hardness Value (Vickers): Hardness Value (Rockwell): 53.0 | Testing Temperature (°C): 23.0 Testing Medium: laboratory air Loading Type: axial Loading Control: Specimen Information: surface finish: 0,81 micrometers Strain Rate: Additional Remarks: Young´s modulus estimated | 206000 | 0 | 1920 | 2050 | 4.7 | 36 | 2600 | 0.45 | Strength Coefficient (N/mm⁻²): 2302.0 Strain Hardening Exponent: 0.029 | N/A | 23 | laboratory air | axial | plastic strain control | NA ; surface: polished. roughness 0.81 micrometer ; location/orientation: NA ; gauge length: NA | -1 | Cyclic Yield Strength (N/mm⁻²): 1688.0 Cyclic Strength Coefficient (N/mm⁻²): 2658.0 Cyclic Strain Hardening Exponent: 0.077 | Transition Life (Number of Cycles): 31 Endurance/Fatigue Limit Cycles (NE): Stress Amplitude at NE (N/mm⁻²): 0.0 Strain Amplitude at NE: 0.0 Scatter Band of Stress Amplitudes (σa,10% / σa,90%): 0.0 Scatter Band of Plastic Strain Amplitudes (εa,p,10% / εa,p,90%): 0.0 (εa,p,10% / εa,p,90%)Exponent of S-N Curve: 0.0 | Fatigue Strength Coefficient (N/mm⁻²): 2492.0 Fatigue Strength Exponent: -0.074 Fatigue Ductility Coefficient: 0.466 Fatigue Ductility Exponent: -0.9244 | N/A | N/A
High-alloy steel | 1145 | DIN: W.Nr. (DIN 17007): EN: AISI: 304 AFNOR: ASTM: BS: GOST: HRN: ISO: JIS: JUS: SAE: SS: UNS: Other & Commercial: | Contributed by: MATDAT Entry Date: 06.08.2019 Source Reference: Wang CH, Brown MW. A path-independent parameter for fatigue under proportional and non-proportional loading. Fatigue Fract Eng M 1993;16(12):1285-1298. Other References: Material Group: High-alloy steel Steel Subgroup: Stainless steel Typical Application: | {'chemical_composition': {'C': '', 'Si': '', 'Mn': '', 'P': '', 'S': '', 'Cr': '', 'Mo': '', 'Ni': '', 'Cu': '', 'Al': '', 'Co': '', 'Ti': '', 'W': '', 'V': '', 'Nb': '', 'N': '', 'Other': ''}} | Source: Dimensions (mm): | Heat Treatment Type: Additional Remarks: | Microstructure Information: Additional Remarks: | Hardness Value (Brinell): Hardness Value (Vickers): Hardness Value (Rockwell): | Testing Temperature (°C): 20.0 Testing Medium: air Loading Type: axial Loading Control: Specimen Information: Strain Rate: Additional Remarks: | 180000 | 0.3 | 0 | 0 | 0 | 0 | 0 | 0 | Strength Coefficient (N/mm⁻²): 0.0 Strain Hardening Exponent: 0.0 | N/A | 20 | air | axial | 0 | 0 | -1 | Cyclic Yield Strength (N/mm⁻²): 0.0 Cyclic Strength Coefficient (N/mm⁻²): 1660.0 Cyclic Strain Hardening Exponent: 0.29 | Transition Life (Number of Cycles): Endurance/Fatigue Limit Cycles (NE): Stress Amplitude at NE (N/mm⁻²): 0.0 Strain Amplitude at NE: 0.0 Scatter Band of Stress Amplitudes (σa,10% / σa,90%): 0.0 Scatter Band of Plastic Strain Amplitudes (εa,p,10% / εa,p,90%): 0.0 (εa,p,10% / εa,p,90%)Exponent of S-N Curve: 0.0 | Fatigue Strength Coefficient (N/mm⁻²): 1000.0 Fatigue Strength Exponent: -0.114 Fatigue Ductility Coefficient: 0.171 Fatigue Ductility Exponent: -0.402 | N/A | N/A
High-alloy steel | 2025 | DIN: CrMnCN0.85 W.Nr. (DIN 17007): EN: AISI: AFNOR: ASTM: BS: GOST: HRN: ISO: JIS: JUS: SAE: SS: UNS: Other & Commercial: | Contributed by: MATDAT Entry Date: 06.08.2019 Source Reference: Güler S, Fischer A. Fatigue Behavior of Cold-Worked High-Interstitial Steels. Metals 2018;8(6):442. Other References: Material Group: High-alloy steel Steel Subgroup: austenitic high-interstitial steel Typical Application: | {'chemical_composition': {'C': '0.26000', 'Si': '0.26000', 'Mn': '18.52000', 'P': '', 'S': '', 'Cr': '18.26000', 'Mo': '0.04000', 'Ni': '0.26000', 'Cu': '', 'Al': '', 'Co': '', 'Ti': '', 'W': '', 'V': '', 'Nb': '', 'N': '0.59000', 'Other': 'Fe balanced ; C+N 0.85 % ; N/C 2.27'}} | Source: Dimensions (mm): | Heat Treatment Type: solution annealed Additional Remarks: | Microstructure Information: Additional Remarks: | Hardness Value (Brinell): Hardness Value (Vickers): 270.0 Hardness Value (Rockwell): | Testing Temperature (°C): 23.0 Testing Medium: air Loading Type: axial Loading Control: Specimen Information: Strain Rate: Additional Remarks: | 188000 | 0 | 587 | 1000 | 0 | 0 | 0 | 0 | Strength Coefficient (N/mm⁻²): 0.0 Strain Hardening Exponent: 0.0 | N/A | 23 | air | axial | strain controlled | 0 | -1 | Cyclic Yield Strength (N/mm⁻²): 0.0 Cyclic Strength Coefficient (N/mm⁻²): 1093.0 Cyclic Strain Hardening Exponent: 0.156 | Transition Life (Number of Cycles): Endurance/Fatigue Limit Cycles (NE): Stress Amplitude at NE (N/mm⁻²): 0.0 Strain Amplitude at NE: 0.0 Scatter Band of Stress Amplitudes (σa,10% / σa,90%): 0.0 Scatter Band of Plastic Strain Amplitudes (εa,p,10% / εa,p,90%): 0.0 (εa,p,10% / εa,p,90%)Exponent of S-N Curve: 0.0 | Fatigue Strength Coefficient (N/mm⁻²): 0.0 Fatigue Strength Exponent: 0.0 Fatigue Ductility Coefficient: 0.0 Fatigue Ductility Exponent: 0.0 | N/A | N/A
High-alloy steel | 1128 | DIN: W.Nr. (DIN 17007): EN: AISI: AFNOR: ASTM: BS: GOST: HRN: ISO: JIS: JUS: SAE: 316L SS: UNS: Other & Commercial: | Contributed by: MATDAT Entry Date: 19.07.2018 Source Reference: Kwon H-J. A Stochastic Modeling of Multiaxial Fatigue Life Prediction and Reliability Assessment of 316L Stainless Steels. Master thesis. Taejon, Korean Advanced Institute of Science and Technology; 1998. Other References: Material Group: high-alloy steel Steel Subgroup: Typical Application: | {'chemical_composition': {'C': '0.02500', 'Si': '0.41000', 'Mn': '1.41000', 'P': '0.02500', 'S': '0.02500', 'Cr': '16.16000', 'Mo': '2.09000', 'Ni': '10.22000', 'Cu': '', 'Al': '', 'Co': '', 'Ti': '', 'W': '', 'V': '', 'Nb': '', 'N': '0.04300', 'Other': ''}} | Source: Dimensions (mm): | Heat Treatment Type: Additional Remarks: | Microstructure Information: Additional Remarks: | Hardness Value (Brinell): Hardness Value (Vickers): Hardness Value (Rockwell): | Testing Temperature (°C): 23.0 Testing Medium: air Loading Type: axial Loading Control: Specimen Information: Strain Rate: Additional Remarks: | 187000 | 0.293 | 450 | 690 | 46 | 78 | 1880 | 0 | Strength Coefficient (N/mm⁻²): 0.0 Strain Hardening Exponent: 0.0 | N/A | 23 | air | axial | 0 | shape/size: diameter 8 mm ; surface: n/a ; location/orientation: n/a ; gauge length: n/a | -1 | Cyclic Yield Strength (N/mm⁻²): 0.0 Cyclic Strength Coefficient (N/mm⁻²): 677.1 Cyclic Strain Hardening Exponent: 0.085 | Transition Life (Number of Cycles): Endurance/Fatigue Limit Cycles (NE): Stress Amplitude at NE (N/mm⁻²): 0.0 Strain Amplitude at NE: 0.0 Scatter Band of Stress Amplitudes (σa,10% / σa,90%): 0.0 Scatter Band of Plastic Strain Amplitudes (εa,p,10% / εa,p,90%): 0.0 (εa,p,10% / εa,p,90%)Exponent of S-N Curve: 0.0 | Fatigue Strength Coefficient (N/mm⁻²): 585.0 Fatigue Strength Exponent: -0.037 Fatigue Ductility Coefficient: 0.179 Fatigue Ductility Exponent: -0.433 | N/A | N/A
High-alloy steel | 1547 | DIN: X6CrNiNb18-10 W.Nr. (DIN 17007): EN: AISI: AFNOR: ASTM: BS: GOST: HRN: ISO: JIS: JUS: SAE: SS: UNS: Other & Commercial: | Contributed by: MATDAT Entry Date: 06.08.2019 Source Reference: Hoffmeyer J. Anrisslebensdauervorhersage bei mehrachsigerBeanspruchung auf Basis der Kurzrisskonzepts. Dissertation. TU Darmstadt; 2005. Other References: Döring R. Zum Deformations- und Schädigungsverhalten metallischer Werkstoffe unter mehrachsig nichrtproportionalen zyklischen Beanspruchungen. Dissertation. TU Darmstadt; 2006. Material Group: High-alloy steel Steel Subgroup: Typical Application: | {'chemical_composition': {'C': '', 'Si': '', 'Mn': '', 'P': '', 'S': '', 'Cr': '', 'Mo': '', 'Ni': '', 'Cu': '', 'Al': '', 'Co': '', 'Ti': '', 'W': '', 'V': '', 'Nb': '', 'N': '', 'Other': ''}} | Source: Dimensions (mm): | Heat Treatment Type: Additional Remarks: | Microstructure Information: Additional Remarks: | Hardness Value (Brinell): Hardness Value (Vickers): Hardness Value (Rockwell): | Testing Temperature (°C): 23.0 Testing Medium: air Loading Type: axial Loading Control: Specimen Information: Strain Rate: Additional Remarks: | 200000 | 0.3 | 251 | 588 | 52 | 0 | 0 | 0 | Strength Coefficient (N/mm⁻²): 0.0 Strain Hardening Exponent: 0.0 | N/A | 23 | air | axial | 0 | 0 | -1 | Cyclic Yield Strength (N/mm⁻²): 292.0 Cyclic Strength Coefficient (N/mm⁻²): 1329.0 Cyclic Strain Hardening Exponent: 0.244 | Transition Life (Number of Cycles): Endurance/Fatigue Limit Cycles (NE): Stress Amplitude at NE (N/mm⁻²): 0.0 Strain Amplitude at NE: 0.0 Scatter Band of Stress Amplitudes (σa,10% / σa,90%): 0.0 Scatter Band of Plastic Strain Amplitudes (εa,p,10% / εa,p,90%): 0.0 (εa,p,10% / εa,p,90%)Exponent of S-N Curve: 0.0 | Fatigue Strength Coefficient (N/mm⁻²): 865.0 Fatigue Strength Exponent: -0.097 Fatigue Ductility Coefficient: 0.119 Fatigue Ductility Exponent: -0.359 | N/A | N/A
High-alloy steel | 1146 | DIN: W.Nr. (DIN 17007): EN: AISI: 316 AFNOR: ASTM: BS: GOST: HRN: ISO: JIS: JUS: SAE: SS: UNS: Other & Commercial: | Contributed by: MATDAT Entry Date: 06.08.2019 Source Reference: Wang CH, Brown MW. A path-independent parameter for fatigue under proportional and non-proportional loading. Fatigue Fract Eng M 1993;16(12):1285-1298. Other References: Material Group: High-alloy steel Steel Subgroup: Stainless steel Typical Application: | {'chemical_composition': {'C': '', 'Si': '', 'Mn': '', 'P': '', 'S': '', 'Cr': '', 'Mo': '', 'Ni': '', 'Cu': '', 'Al': '', 'Co': '', 'Ti': '', 'W': '', 'V': '', 'Nb': '', 'N': '', 'Other': ''}} | Source: Dimensions (mm): | Heat Treatment Type: Additional Remarks: | Microstructure Information: Additional Remarks: | Hardness Value (Brinell): Hardness Value (Vickers): Hardness Value (Rockwell): | Testing Temperature (°C): 550.0 Testing Medium: air Loading Type: axial Loading Control: Specimen Information: Strain Rate: Additional Remarks: | 200000 | 0.3 | 0 | 0 | 0 | 0 | 0 | 0 | Strength Coefficient (N/mm⁻²): 0.0 Strain Hardening Exponent: 0.0 | N/A | 550 | air | axial | 0 | 0 | -1 | Cyclic Yield Strength (N/mm⁻²): 0.0 Cyclic Strength Coefficient (N/mm⁻²): 1864.0 Cyclic Strain Hardening Exponent: 0.29 | Transition Life (Number of Cycles): Endurance/Fatigue Limit Cycles (NE): Stress Amplitude at NE (N/mm⁻²): 0.0 Strain Amplitude at NE: 0.0 Scatter Band of Stress Amplitudes (σa,10% / σa,90%): 0.0 Scatter Band of Plastic Strain Amplitudes (εa,p,10% / εa,p,90%): 0.0 (εa,p,10% / εa,p,90%)Exponent of S-N Curve: 0.0 | Fatigue Strength Coefficient (N/mm⁻²): 1276.0 Fatigue Strength Exponent: -0.127 Fatigue Ductility Coefficient: 0.202 Fatigue Ductility Exponent: -0.51 | N/A | N/A
High-alloy steel | 1125 | DIN: W.Nr. (DIN 17007): EN: AISI: AFNOR: ASTM: Type 304 BS: GOST: HRN: ISO: JIS: JUS: SAE: SS: UNS: Other & Commercial: | Contributed by: MATDAT Entry Date: 19.07.2018 Source Reference: Zouain A, Bui-Quoc T, Bernard M. Fatigue Life Parameter for Type 304 Stainless Steel Under Biaxial-Tensile Loading at Elevated Temperature. J Eng Mater-T ASME 1999;121:305-312. Other References: Material Group: high-alloy steel Steel Subgroup: Typical Application: | {'chemical_composition': {'C': '', 'Si': '', 'Mn': '', 'P': '', 'S': '', 'Cr': '', 'Mo': '', 'Ni': '', 'Cu': '', 'Al': '', 'Co': '', 'Ti': '', 'W': '', 'V': '', 'Nb': '', 'N': '', 'Other': ''}} | Source: Dimensions (mm): | Heat Treatment Type: Additional Remarks: | Microstructure Information: Additional Remarks: | Hardness Value (Brinell): Hardness Value (Vickers): Hardness Value (Rockwell): | Testing Temperature (°C): 23.0 Testing Medium: air Loading Type: axial Loading Control: Specimen Information: Strain Rate: Additional Remarks: | 190000 | 0 | 323 | 616 | 68 | 0 | 0 | 0 | Strength Coefficient (N/mm⁻²): 990.0 Strain Hardening Exponent: 0.18 | N/A | 23 | air | axial | 0 | shape/size: n/a ; surface: n/a ; location/orientation: n/a ; gauge length: n/a | -1 | Cyclic Yield Strength (N/mm⁻²): 0.0 Cyclic Strength Coefficient (N/mm⁻²): 4520.0 Cyclic Strain Hardening Exponent: 0.52 | Transition Life (Number of Cycles): Endurance/Fatigue Limit Cycles (NE): Stress Amplitude at NE (N/mm⁻²): 0.0 Strain Amplitude at NE: 0.0 Scatter Band of Stress Amplitudes (σa,10% / σa,90%): 0.0 Scatter Band of Plastic Strain Amplitudes (εa,p,10% / εa,p,90%): 0.0 (εa,p,10% / εa,p,90%)Exponent of S-N Curve: 0.0 | Fatigue Strength Coefficient (N/mm⁻²): 1170.0 Fatigue Strength Exponent: -0.17 Fatigue Ductility Coefficient: 0.112 Fatigue Ductility Exponent: -0.42 | N/A | N/A
High-alloy steel | 1120 | DIN: W.Nr. (DIN 17007): EN: AISI: 304 AFNOR: ASTM: BS: GOST: HRN: ISO: JIS: JUS: SAE: SS: UNS: Other & Commercial: | Contributed by: MATDAT Entry Date: 19.07.2018 Source Reference: Wang Y-Y, Yao W-X. Evaluation and comparison of several multiaxial fatigue criteria. Int J Fatigue 2004;26:17-25. Other References: Material Group: high-alloy steel Steel Subgroup: Typical Application: | {'chemical_composition': {'C': '', 'Si': '', 'Mn': '', 'P': '', 'S': '', 'Cr': '', 'Mo': '', 'Ni': '', 'Cu': '', 'Al': '', 'Co': '', 'Ti': '', 'W': '', 'V': '', 'Nb': '', 'N': '', 'Other': ''}} | Source: Dimensions (mm): | Heat Treatment Type: Additional Remarks: | Microstructure Information: Additional Remarks: | Hardness Value (Brinell): Hardness Value (Vickers): Hardness Value (Rockwell): | Testing Temperature (°C): 23.0 Testing Medium: air Loading Type: axial Loading Control: Specimen Information: Strain Rate: Additional Remarks: | 185000 | 0 | 0 | 0 | 0 | 0 | 0 | 0 | Strength Coefficient (N/mm⁻²): 0.0 Strain Hardening Exponent: 0.0 | N/A | 23 | air | axial | 0 | shape/size: n/a ; surface: n/a ; location/orientation: n/a ; gauge length: n/a | -1 | Cyclic Yield Strength (N/mm⁻²): 0.0 Cyclic Strength Coefficient (N/mm⁻²): 0.0 Cyclic Strain Hardening Exponent: 0.0 | Transition Life (Number of Cycles): Endurance/Fatigue Limit Cycles (NE): Stress Amplitude at NE (N/mm⁻²): 0.0 Strain Amplitude at NE: 0.0 Scatter Band of Stress Amplitudes (σa,10% / σa,90%): 0.0 Scatter Band of Plastic Strain Amplitudes (εa,p,10% / εa,p,90%): 0.0 (εa,p,10% / εa,p,90%)Exponent of S-N Curve: 0.0 | Fatigue Strength Coefficient (N/mm⁻²): 1000.0 Fatigue Strength Exponent: -0.114 Fatigue Ductility Coefficient: 0.171 Fatigue Ductility Exponent: -0.402 | N/A | N/A
High-alloy steel | 1107 | DIN: W.Nr. (DIN 17007): EN: AISI: AFNOR: ASTM: BS: GOST: HRN: ISO: JIS: JUS: SAE: SS: UNS: Other & Commercial: Inconel X | Contributed by: MATDAT Entry Date: 19.07.2018 Source Reference: Radhakrishnan VM. On the bilinearity of the Coffin-Manson low-cycle fatigue relationship. Int J Fatigue 1992;14(5):305-311. Other References: Material Group: high-alloy steel Steel Subgroup: Typical Application: | {'chemical_composition': {'C': '', 'Si': '', 'Mn': '', 'P': '', 'S': '', 'Cr': '', 'Mo': '', 'Ni': '', 'Cu': '', 'Al': '', 'Co': '', 'Ti': '', 'W': '', 'V': '', 'Nb': '', 'N': '', 'Other': ''}} | Source: Dimensions (mm): | Heat Treatment Type: Additional Remarks: | Microstructure Information: Additional Remarks: | Hardness Value (Brinell): Hardness Value (Vickers): Hardness Value (Rockwell): | Testing Temperature (°C): 23.0 Testing Medium: air Loading Type: Loading Control: Specimen Information: Strain Rate: Additional Remarks: Young´s modulus estimated | 208000 | 0 | 0 | 0 | 0 | 0 | 0 | 0 | Strength Coefficient (N/mm⁻²): 0.0 Strain Hardening Exponent: 0.0 | N/A | 23 | air | axial | 0 | shape/size: n/a ; surface: n/a ; location/orientation: n/a ; gauge length: n/a | -1 | Cyclic Yield Strength (N/mm⁻²): 0.0 Cyclic Strength Coefficient (N/mm⁻²): 0.0 Cyclic Strain Hardening Exponent: 0.2 | Transition Life (Number of Cycles): Endurance/Fatigue Limit Cycles (NE): Stress Amplitude at NE (N/mm⁻²): 0.0 Strain Amplitude at NE: 0.0 Scatter Band of Stress Amplitudes (σa,10% / σa,90%): 0.0 Scatter Band of Plastic Strain Amplitudes (εa,p,10% / εa,p,90%): 0.0 (εa,p,10% / εa,p,90%)Exponent of S-N Curve: 0.0 | Fatigue Strength Coefficient (N/mm⁻²): 4160.0 Fatigue Strength Exponent: -0.12 Fatigue Ductility Coefficient: 0.6 Fatigue Ductility Exponent: -0.6 | N/A | N/A
High-alloy steel | 1126 | DIN: W.Nr. (DIN 17007): EN: AISI: AFNOR: ASTM: Type 304 BS: GOST: HRN: ISO: JIS: JUS: SAE: SS: UNS: Other & Commercial: | Contributed by: MATDAT Entry Date: 19.07.2018 Source Reference: Zouain A, Bui-Quoc T, Bernard M. Fatigue Life Parameter for Type 304 Stainless Steel Under Biaxial-Tensile Loading at Elevated Temperature. J Eng Mater-T ASME 1999;121:305-312. Other References: Material Group: high-alloy steel Steel Subgroup: Typical Application: | {'chemical_composition': {'C': '', 'Si': '', 'Mn': '', 'P': '', 'S': '', 'Cr': '', 'Mo': '', 'Ni': '', 'Cu': '', 'Al': '', 'Co': '', 'Ti': '', 'W': '', 'V': '', 'Nb': '', 'N': '', 'Other': ''}} | Source: Dimensions (mm): | Heat Treatment Type: Additional Remarks: | Microstructure Information: Additional Remarks: | Hardness Value (Brinell): Hardness Value (Vickers): Hardness Value (Rockwell): | Testing Temperature (°C): 427.0 Testing Medium: air Loading Type: axial Loading Control: Specimen Information: Strain Rate: Additional Remarks: | 157000 | 0 | 183.5 | 387 | 0 | 0 | 0 | 0 | Strength Coefficient (N/mm⁻²): 635.0 Strain Hardening Exponent: 0.2 | N/A | 427 | air | axial | 0 | shape/size: n/a ; surface: n/a ; location/orientation: n/a ; gauge length: n/a | -1 | Cyclic Yield Strength (N/mm⁻²): 0.0 Cyclic Strength Coefficient (N/mm⁻²): 1928.0 Cyclic Strain Hardening Exponent: 0.41 | Transition Life (Number of Cycles): Endurance/Fatigue Limit Cycles (NE): Stress Amplitude at NE (N/mm⁻²): 0.0 Strain Amplitude at NE: 0.0 Scatter Band of Stress Amplitudes (σa,10% / σa,90%): 0.0 Scatter Band of Plastic Strain Amplitudes (εa,p,10% / εa,p,90%): 0.0 (εa,p,10% / εa,p,90%)Exponent of S-N Curve: 0.0 | Fatigue Strength Coefficient (N/mm⁻²): 880.0 Fatigue Strength Exponent: -0.146 Fatigue Ductility Coefficient: 0.186 Fatigue Ductility Exponent: -0.43 | N/A | N/A
High-alloy steel | 1147 | DIN: W.Nr. (DIN 17007): EN: AISI: 304 AFNOR: ASTM: BS: GOST: HRN: ISO: JIS: JUS: SAE: SS: UNS: Other & Commercial: | Contributed by: MATDAT Entry Date: 06.08.2019 Source Reference: Wang CH, Brown MW. A path-independent parameter for fatigue under proportional and non-proportional loading. Fatigue Fract Eng M 1993;16(12):1285-1298. Other References: Material Group: High-alloy steel Steel Subgroup: Stainless steel Typical Application: | {'chemical_composition': {'C': '', 'Si': '', 'Mn': '', 'P': '', 'S': '', 'Cr': '', 'Mo': '', 'Ni': '', 'Cu': '', 'Al': '', 'Co': '', 'Ti': '', 'W': '', 'V': '', 'Nb': '', 'N': '', 'Other': ''}} | Source: Dimensions (mm): | Heat Treatment Type: Additional Remarks: | Microstructure Information: Additional Remarks: | Hardness Value (Brinell): Hardness Value (Vickers): Hardness Value (Rockwell): | Testing Temperature (°C): 550.0 Testing Medium: air Loading Type: axial Loading Control: Specimen Information: Strain Rate: Additional Remarks: | 200000 | 0.3 | 0 | 0 | 0 | 0 | 0 | 0 | Strength Coefficient (N/mm⁻²): 0.0 Strain Hardening Exponent: 0.0 | N/A | 550 | air | axial | 0 | 0 | -1 | Cyclic Yield Strength (N/mm⁻²): 0.0 Cyclic Strength Coefficient (N/mm⁻²): 0.0 Cyclic Strain Hardening Exponent: 0.0 | Transition Life (Number of Cycles): Endurance/Fatigue Limit Cycles (NE): Stress Amplitude at NE (N/mm⁻²): 0.0 Strain Amplitude at NE: 0.0 Scatter Band of Stress Amplitudes (σa,10% / σa,90%): 0.0 Scatter Band of Plastic Strain Amplitudes (εa,p,10% / εa,p,90%): 0.0 (εa,p,10% / εa,p,90%)Exponent of S-N Curve: 0.0 | Fatigue Strength Coefficient (N/mm⁻²): 792.0 Fatigue Strength Exponent: -0.055 Fatigue Ductility Coefficient: 0.096 Fatigue Ductility Exponent: -0.446 | N/A | N/A
High-alloy steel | 1066 | DIN: W.Nr. (DIN 17007): EN: AISI: AFNOR: ASTM: BS: GOST: HRN: ISO: JIS: JUS: SAE: SS: UNS: Other & Commercial: 13Cr-6Ni-0.5Mo | Contributed by: MATDAT Entry Date: 19.07.2018 Source Reference: Polák J. Cyclic Plasticity and Low Cycle Fatigue Life of Metals. Prague: Academia; 1991. Other References: Material Group: high-alloy steel Steel Subgroup: Typical Application: | {'chemical_composition': {'C': '', 'Si': '', 'Mn': '', 'P': '', 'S': '', 'Cr': '', 'Mo': '', 'Ni': '', 'Cu': '', 'Al': '', 'Co': '', 'Ti': '', 'W': '', 'V': '', 'Nb': '', 'N': '', 'Other': ''}} | Source: Dimensions (mm): | Heat Treatment Type: tempered Additional Remarks: 600°C tempered | Microstructure Information: Additional Remarks: | Hardness Value (Brinell): Hardness Value (Vickers): Hardness Value (Rockwell): | Testing Temperature (°C): 23.0 Testing Medium: air Loading Type: Loading Control: Specimen Information: Strain Rate: Additional Remarks: Young´s modulus estimated | 210000 | 0 | 0 | 0 | 0 | 0 | 0 | 0 | Strength Coefficient (N/mm⁻²): 0.0 Strain Hardening Exponent: 0.0 | N/A | 23 | air | axial | 0 | shape/size: n/a ; surface: n/a ; location/orientation: n/a ; gauge length: n/a | -1 | Cyclic Yield Strength (N/mm⁻²): 645.0 Cyclic Strength Coefficient (N/mm⁻²): 943.0 Cyclic Strain Hardening Exponent: 0.061 | Transition Life (Number of Cycles): Endurance/Fatigue Limit Cycles (NE): Stress Amplitude at NE (N/mm⁻²): 0.0 Strain Amplitude at NE: 0.0 Scatter Band of Stress Amplitudes (σa,10% / σa,90%): 0.0 Scatter Band of Plastic Strain Amplitudes (εa,p,10% / εa,p,90%): 0.0 (εa,p,10% / εa,p,90%)Exponent of S-N Curve: 0.0 | Fatigue Strength Coefficient (N/mm⁻²): 0.0 Fatigue Strength Exponent: 0.0 Fatigue Ductility Coefficient: 1.52 Fatigue Ductility Exponent: -0.08 | N/A | N/A
High-alloy steel | 1055 | DIN: W.Nr. (DIN 17007): EN: AISI: AFNOR: ASTM: BS: GOST: HRN: ISO: JIS: JUS: SAE: SS: UNS: Other & Commercial: 17121 | Contributed by: MATDAT Entry Date: 19.07.2018 Source Reference: Polák J. Cyclic Plasticity and Low Cycle Fatigue Life of Metals. Prague: Academia; 1991. Other References: Material Group: high-alloy steel Steel Subgroup: Typical Application: | {'chemical_composition': {'C': '', 'Si': '', 'Mn': '', 'P': '', 'S': '', 'Cr': '', 'Mo': '', 'Ni': '', 'Cu': '', 'Al': '', 'Co': '', 'Ti': '', 'W': '', 'V': '', 'Nb': '', 'N': '', 'Other': ''}} | Source: Dimensions (mm): | Heat Treatment Type: Additional Remarks: | Microstructure Information: Additional Remarks: | Hardness Value (Brinell): Hardness Value (Vickers): Hardness Value (Rockwell): | Testing Temperature (°C): 23.0 Testing Medium: air Loading Type: Loading Control: Specimen Information: Strain Rate: Additional Remarks: Young´s modulus estimated | 210000 | 0 | 0 | 0 | 0 | 0 | 0 | 0 | Strength Coefficient (N/mm⁻²): 0.0 Strain Hardening Exponent: 0.0 | N/A | 23 | air | axial | 0 | shape/size: n/a ; surface: n/a ; location/orientation: n/a ; gauge length: n/a | -1 | Cyclic Yield Strength (N/mm⁻²): 607.0 Cyclic Strength Coefficient (N/mm⁻²): 1010.0 Cyclic Strain Hardening Exponent: 0.082 | Transition Life (Number of Cycles): Endurance/Fatigue Limit Cycles (NE): Stress Amplitude at NE (N/mm⁻²): 0.0 Strain Amplitude at NE: 0.0 Scatter Band of Stress Amplitudes (σa,10% / σa,90%): 0.0 Scatter Band of Plastic Strain Amplitudes (εa,p,10% / εa,p,90%): 0.0 (εa,p,10% / εa,p,90%)Exponent of S-N Curve: 0.0 | Fatigue Strength Coefficient (N/mm⁻²): 0.0 Fatigue Strength Exponent: 0.0 Fatigue Ductility Coefficient: 2.54 Fatigue Ductility Exponent: -0.82 | N/A | N/A
High-alloy steel | 1074 | DIN: W.Nr. (DIN 17007): EN: AISI: AFNOR: ASTM: BS: GOST: HRN: ISO: JIS: JUS: SAE: SS: UNS: Other & Commercial: 18Cr-11Ni-3Mo | Contributed by: MATDAT Entry Date: 19.07.2018 Source Reference: Polák J. Cyclic Plasticity and Low Cycle Fatigue Life of Metals. Prague: Academia; 1991. Other References: Material Group: high-alloy steel Steel Subgroup: austenitic steel Typical Application: | {'chemical_composition': {'C': '', 'Si': '', 'Mn': '', 'P': '', 'S': '', 'Cr': '', 'Mo': '', 'Ni': '', 'Cu': '', 'Al': '', 'Co': '', 'Ti': '', 'W': '', 'V': '', 'Nb': '', 'N': '', 'Other': ''}} | Source: Dimensions (mm): | Heat Treatment Type: Additional Remarks: | Microstructure Information: Additional Remarks: | Hardness Value (Brinell): Hardness Value (Vickers): Hardness Value (Rockwell): | Testing Temperature (°C): 23.0 Testing Medium: air Loading Type: Loading Control: Specimen Information: Strain Rate: Additional Remarks: Young´s modulus estimated | 200000 | 0 | 0 | 0 | 0 | 0 | 0 | 0 | Strength Coefficient (N/mm⁻²): 0.0 Strain Hardening Exponent: 0.0 | N/A | 23 | air | axial | 0 | shape/size: n/a ; surface: n/a ; location/orientation: n/a ; gauge length: n/a | -1 | Cyclic Yield Strength (N/mm⁻²): 265.0 Cyclic Strength Coefficient (N/mm⁻²): 1776.0 Cyclic Strain Hardening Exponent: 0.306 | Transition Life (Number of Cycles): Endurance/Fatigue Limit Cycles (NE): Stress Amplitude at NE (N/mm⁻²): 0.0 Strain Amplitude at NE: 0.0 Scatter Band of Stress Amplitudes (σa,10% / σa,90%): 0.0 Scatter Band of Plastic Strain Amplitudes (εa,p,10% / εa,p,90%): 0.0 (εa,p,10% / εa,p,90%)Exponent of S-N Curve: 0.0 | Fatigue Strength Coefficient (N/mm⁻²): 0.0 Fatigue Strength Exponent: 0.0 Fatigue Ductility Coefficient: 0.31 Fatigue Ductility Exponent: -0.47 | N/A | N/A
High-alloy steel | 1033 | DIN: W.Nr. (DIN 17007): EN: AISI: AFNOR: ASTM: BS: GOST: HRN: ISO: JIS: JUS: SAE: H-11 SS: UNS: Other & Commercial: | Contributed by: MATDAT Entry Date: 15.09.2015 Source Reference: Ong JH. An evaluation of existing methods for the prediction of axial fatigue life from tensile data. Int J Fatigue 1993;15(1):13-19. Other References: Material Group: high-alloy steel Steel Subgroup: Typical Application: | {'chemical_composition': {'C': '', 'Si': '', 'Mn': '', 'P': '', 'S': '', 'Cr': '', 'Mo': '', 'Ni': '', 'Cu': '', 'Al': '', 'Co': '', 'Ti': '', 'W': '', 'V': '', 'Nb': '', 'N': '', 'Other': ''}} | Source: Dimensions (mm): | Heat Treatment Type: Additional Remarks: | Microstructure Information: Additional Remarks: | Hardness Value (Brinell): 660.0 Hardness Value (Vickers): Hardness Value (Rockwell): | Testing Temperature (°C): 23.0 Testing Medium: air Loading Type: axial Loading Control: Specimen Information: Strain Rate: Additional Remarks: | 205000 | 0 | 0 | 2585 | 0 | 33 | 3172 | 0.4 | Strength Coefficient (N/mm⁻²): 0.0 Strain Hardening Exponent: 0.0 | N/A | 23 | air | axial | 0 | shape/size: n/a ; surface: n/a ; location/orientation: n/a ; gauge length: n/a | -1 | Cyclic Yield Strength (N/mm⁻²): 0.0 Cyclic Strength Coefficient (N/mm⁻²): 0.0 Cyclic Strain Hardening Exponent: 0.0 | Transition Life (Number of Cycles): Endurance/Fatigue Limit Cycles (NE): Stress Amplitude at NE (N/mm⁻²): 0.0 Strain Amplitude at NE: 0.0 Scatter Band of Stress Amplitudes (σa,10% / σa,90%): 0.0 Scatter Band of Plastic Strain Amplitudes (εa,p,10% / εa,p,90%): 0.0 (εa,p,10% / εa,p,90%)Exponent of S-N Curve: 0.0 | Fatigue Strength Coefficient (N/mm⁻²): 3170.0 Fatigue Strength Exponent: -0.077 Fatigue Ductility Coefficient: 0.08 Fatigue Ductility Exponent: -0.74 | N/A | N/A
High-alloy steel | 1032 | DIN: W.Nr. (DIN 17007): EN: AISI: AFNOR: ASTM: BS: GOST: HRN: ISO: JIS: JUS: SAE: SS: UNS: Other & Commercial: AM-350 | Contributed by: MATDAT Entry Date: 15.09.2015 Source Reference: Ong JH. An evaluation of existing methods for the prediction of axial fatigue life from tensile data. Int J Fatigue 1993;15(1):13-19. Other References: Material Group: high-alloy steel Steel Subgroup: Typical Application: | {'chemical_composition': {'C': '', 'Si': '', 'Mn': '', 'P': '', 'S': '', 'Cr': '', 'Mo': '', 'Ni': '', 'Cu': '', 'Al': '', 'Co': '', 'Ti': '', 'W': '', 'V': '', 'Nb': '', 'N': '', 'Other': ''}} | Source: Dimensions (mm): | Heat Treatment Type: Additional Remarks: | Microstructure Information: Additional Remarks: | Hardness Value (Brinell): 496.0 Hardness Value (Vickers): Hardness Value (Rockwell): | Testing Temperature (°C): 23.0 Testing Medium: air Loading Type: axial Loading Control: Specimen Information: Strain Rate: Additional Remarks: | 180000 | 0 | 0 | 1905 | 0 | 20 | 2179 | 0.23 | Strength Coefficient (N/mm⁻²): 0.0 Strain Hardening Exponent: 0.0 | N/A | 23 | air | axial | 0 | shape/size: n/a ; surface: n/a ; location/orientation: n/a ; gauge length: n/a | -1 | Cyclic Yield Strength (N/mm⁻²): 0.0 Cyclic Strength Coefficient (N/mm⁻²): 0.0 Cyclic Strain Hardening Exponent: 0.0 | Transition Life (Number of Cycles): Endurance/Fatigue Limit Cycles (NE): Stress Amplitude at NE (N/mm⁻²): 0.0 Strain Amplitude at NE: 0.0 Scatter Band of Stress Amplitudes (σa,10% / σa,90%): 0.0 Scatter Band of Plastic Strain Amplitudes (εa,p,10% / εa,p,90%): 0.0 (εa,p,10% / εa,p,90%)Exponent of S-N Curve: 0.0 | Fatigue Strength Coefficient (N/mm⁻²): 2690.0 Fatigue Strength Exponent: -0.102 Fatigue Ductility Coefficient: 0.1 Fatigue Ductility Exponent: -0.42 | N/A | N/A
High-alloy steel | 1078 | DIN: W.Nr. (DIN 17007): EN: AISI: AFNOR: 35NCD16 ASTM: BS: GOST: HRN: ISO: JIS: JUS: SAE: SS: UNS: Other & Commercial: | Contributed by: MATDAT Entry Date: 19.07.2018 Source Reference: Polák J. Cyclic Plasticity and Low Cycle Fatigue Life of Metals. Prague: Academia; 1991. Other References: Glinka G, Robin C, Pluvinage G, Chehimi C. A cumulative model of fatigue crack growth and the crack closure effect. Int J Fatigue 1984;6(1):37-47. Material Group: high-alloy steel Steel Subgroup: Typical Application: | {'chemical_composition': {'C': '', 'Si': '', 'Mn': '', 'P': '', 'S': '', 'Cr': '', 'Mo': '', 'Ni': '', 'Cu': '', 'Al': '', 'Co': '', 'Ti': '', 'W': '', 'V': '', 'Nb': '', 'N': '', 'Other': ''}} | Source: Dimensions (mm): | Heat Treatment Type: Additional Remarks: | Microstructure Information: Additional Remarks: | Hardness Value (Brinell): Hardness Value (Vickers): Hardness Value (Rockwell): | Testing Temperature (°C): 23.0 Testing Medium: air Loading Type: axial Loading Control: Specimen Information: Strain Rate: Additional Remarks: | 190600 | 0 | 1690 | 2100 | 0 | 0 | 0 | 0 | Strength Coefficient (N/mm⁻²): 0.0 Strain Hardening Exponent: 0.0 | N/A | 23 | air | axial | 0 | shape/size: n/a ; surface: n/a ; location/orientation: n/a ; gauge length: n/a | -1 | Cyclic Yield Strength (N/mm⁻²): 1409.0 Cyclic Strength Coefficient (N/mm⁻²): 3580.0 Cyclic Strain Hardening Exponent: 0.15 | Transition Life (Number of Cycles): Endurance/Fatigue Limit Cycles (NE): Stress Amplitude at NE (N/mm⁻²): 0.0 Strain Amplitude at NE: 0.0 Scatter Band of Stress Amplitudes (σa,10% / σa,90%): 0.0 Scatter Band of Plastic Strain Amplitudes (εa,p,10% / εa,p,90%): 0.0 (εa,p,10% / εa,p,90%)Exponent of S-N Curve: 0.0 | Fatigue Strength Coefficient (N/mm⁻²): 3050.0 Fatigue Strength Exponent: -0.11 Fatigue Ductility Coefficient: 0.58 Fatigue Ductility Exponent: -0.76 | N/A | N/A
High-alloy steel | 1247 | DIN: W.Nr. (DIN 17007): EN: AISI: 316L AFNOR: ASTM: BS: GOST: HRN: ISO: JIS: JUS: SAE: SS: UNS: Other & Commercial: | Contributed by: MATDAT Entry Date: 06.08.2019 Source Reference: Lee B-H, Lee S-B. Stochastic modelling of low-cycle fatigue damage in 316l stainless steel under variable multiaxial loading. Fatigue Fract Eng M 2000;20(12):1007-1018. Other References: Material Group: High-alloy steel Steel Subgroup: Typical Application: | {'chemical_composition': {'C': '0.02500', 'Si': '0.41000', 'Mn': '1.41000', 'P': '0.02500', 'S': '0.02500', 'Cr': '16.16000', 'Mo': '2.09000', 'Ni': '10.22000', 'Cu': '', 'Al': '', 'Co': '', 'Ti': '', 'W': '', 'V': '', 'Nb': '', 'N': '', 'Other': 'N 0.043 %'}} | Source: Dimensions (mm): | Heat Treatment Type: Additional Remarks: | Microstructure Information: Additional Remarks: | Hardness Value (Brinell): Hardness Value (Vickers): Hardness Value (Rockwell): | Testing Temperature (°C): 23.0 Testing Medium: air Loading Type: axial Loading Control: Specimen Information: Strain Rate: Additional Remarks: | 187000 | 0 | 450 | 690 | 0 | 0 | 1880 | 0 | Strength Coefficient (N/mm⁻²): 0.0 Strain Hardening Exponent: 0.0 | N/A | 23 | air | axial | 0 | 0 | -1 | Cyclic Yield Strength (N/mm⁻²): 0.0 Cyclic Strength Coefficient (N/mm⁻²): 677.1 Cyclic Strain Hardening Exponent: 0.085 | Transition Life (Number of Cycles): Endurance/Fatigue Limit Cycles (NE): Stress Amplitude at NE (N/mm⁻²): 0.0 Strain Amplitude at NE: 0.0 Scatter Band of Stress Amplitudes (σa,10% / σa,90%): 0.0 Scatter Band of Plastic Strain Amplitudes (εa,p,10% / εa,p,90%): 0.0 (εa,p,10% / εa,p,90%)Exponent of S-N Curve: 0.0 | Fatigue Strength Coefficient (N/mm⁻²): 585.0 Fatigue Strength Exponent: -0.037 Fatigue Ductility Coefficient: 0.179 Fatigue Ductility Exponent: -0.433 | N/A | N/A
High-alloy steel | 966 | DIN: W.Nr. (DIN 17007): EN: AISI: 304 AFNOR: ASTM: BS: GOST: HRN: ISO: JIS: JUS: SAE: SS: UNS: Other & Commercial: | Contributed by: MATDAT Entry Date: 15.09.2015 Source Reference: Itoh T, Chen X, Hakagawa T, Sakane M. A Simple Model for Stable Cyclic Stress-Strain Relationship of Type 304 Stainless Steel Under Nonproportional Loading. J Eng Mater-T ASME 2000;122:1-9. Other References: Material Group: high-alloy steel Steel Subgroup: Typical Application: | {'chemical_composition': {'C': '', 'Si': '', 'Mn': '', 'P': '', 'S': '', 'Cr': '', 'Mo': '', 'Ni': '', 'Cu': '', 'Al': '', 'Co': '', 'Ti': '', 'W': '', 'V': '', 'Nb': '', 'N': '', 'Other': ''}} | Source: Dimensions (mm): | Heat Treatment Type: Additional Remarks: | Microstructure Information: Additional Remarks: | Hardness Value (Brinell): Hardness Value (Vickers): Hardness Value (Rockwell): | Testing Temperature (°C): 23.0 Testing Medium: air Loading Type: axial Loading Control: Specimen Information: Strain Rate: Additional Remarks: | 200000 | 0 | 305.1 | 0 | 0 | 0 | 0 | 0 | Strength Coefficient (N/mm⁻²): 1850.0 Strain Hardening Exponent: 0.29 | N/A | 23 | air | axial | 0 | shape/size: n/a ; surface: n/a ; location/orientation: n/a ; gauge length: n/a | -1 | Cyclic Yield Strength (N/mm⁻²): 0.0 Cyclic Strength Coefficient (N/mm⁻²): 1850.0 Cyclic Strain Hardening Exponent: 0.29 | Transition Life (Number of Cycles): Endurance/Fatigue Limit Cycles (NE): Stress Amplitude at NE (N/mm⁻²): 0.0 Strain Amplitude at NE: 0.0 Scatter Band of Stress Amplitudes (σa,10% / σa,90%): 0.0 Scatter Band of Plastic Strain Amplitudes (εa,p,10% / εa,p,90%): 0.0 (εa,p,10% / εa,p,90%)Exponent of S-N Curve: 0.0 | Fatigue Strength Coefficient (N/mm⁻²): 0.0 Fatigue Strength Exponent: 0.0 Fatigue Ductility Coefficient: 0.0 Fatigue Ductility Exponent: 0.0 | N/A | N/A
High-alloy steel | 981 | DIN: W.Nr. (DIN 17007): EN: AISI: AFNOR: ASTM: BS: GOST: HRN: ISO: JIS: JUS: SAE: SS: UNS: Other & Commercial: STS304 | Contributed by: MATDAT Entry Date: 15.09.2015 Source Reference: Lee BL, Kim KS, Nam KM. Fatigue analysis under variable amplitude loading using an energy parameter. Int J Fatigue 2003;25:621-631. Other References: Material Group: high-alloy steel Steel Subgroup: Typical Application: | {'chemical_composition': {'C': '0.03800', 'Si': '0.49700', 'Mn': '1.15999', 'P': '0.03100', 'S': '0.01400', 'Cr': '18.05000', 'Mo': '0.17100', 'Ni': '7.99000', 'Cu': '0.31300', 'Al': '', 'Co': '', 'Ti': '', 'W': '', 'V': '', 'Nb': '', 'N': '0.01300', 'Other': ''}} | Source: Dimensions (mm): | Heat Treatment Type: Additional Remarks: | Microstructure Information: Additional Remarks: | Hardness Value (Brinell): Hardness Value (Vickers): Hardness Value (Rockwell): | Testing Temperature (°C): 23.0 Testing Medium: air Loading Type: axial Loading Control: Specimen Information: Strain Rate: Additional Remarks: | 171000 | 0.3 | 405 | 754 | 16 | 54 | 0 | 0 | Strength Coefficient (N/mm⁻²): 0.0 Strain Hardening Exponent: 0.0 | N/A | 23 | air | axial | 0 | shape/size: n/a ; surface: n/a ; location/orientation: n/a ; gauge length: n/a | -1 | Cyclic Yield Strength (N/mm⁻²): 0.0 Cyclic Strength Coefficient (N/mm⁻²): 0.0 Cyclic Strain Hardening Exponent: 0.0 | Transition Life (Number of Cycles): Endurance/Fatigue Limit Cycles (NE): Stress Amplitude at NE (N/mm⁻²): 0.0 Strain Amplitude at NE: 0.0 Scatter Band of Stress Amplitudes (σa,10% / σa,90%): 0.0 Scatter Band of Plastic Strain Amplitudes (εa,p,10% / εa,p,90%): 0.0 (εa,p,10% / εa,p,90%)Exponent of S-N Curve: 0.0 | Fatigue Strength Coefficient (N/mm⁻²): 698.0 Fatigue Strength Exponent: -0.069 Fatigue Ductility Coefficient: 0.114 Fatigue Ductility Exponent: -0.385 | N/A | N/A
High-alloy steel | 747 | DIN: W.Nr. (DIN 17007): EN: AISI: AFNOR: ASTM: BS: GOST: HRN: ISO: JIS: JUS: SAE: SS: UNS: Other & Commercial: Maraging M200 [111] | Contributed by: MATDAT Entry Date: 01.06.2011 Source Reference: Bäumel A, Seeger T. Materials data for cyclic loading, Supplement 1. Amsterdam: Elsevier; 1990. Other References: Chieragatti R, Remy L. The Low Cycle Fatigue Behaviour of MAR-M200 Single Crystals at 650°C. Basic Mechanisms in Fatigue of Metals, Proceedings of the International Colloquium at Brno Institute of Physical Metallurgy of the Czechoslovak Academy of Scienes, Brno, Czechoslovakia; 12-14th April 1988. pp 133-140. Material Group: High-alloy steel Steel Subgroup: Typical Application: | {'chemical_composition': {'C': '0.14000', 'Si': '', 'Mn': '', 'P': '', 'S': '', 'Cr': '8.43999', 'Mo': '', 'Ni': '', 'Cu': '', 'Al': '4.83999', 'Co': '9.68000', 'Ti': '1.80000', 'W': '11.93000', 'V': '', 'Nb': '0.82000', 'N': '', 'Other': 'Ni balance'}} | Source: Dimensions (mm): | Heat Treatment Type: Additional Remarks: solution 1210°C/2h, precipitation 1100°C/5h, aged 870°C/16h | Microstructure Information: Additional Remarks: multiple slip orientation | Hardness Value (Brinell): Hardness Value (Vickers): Hardness Value (Rockwell): | Testing Temperature (°C): 650.0 Testing Medium: air Loading Type: Loading Control: Specimen Information: Strain Rate: Additional Remarks: | 246800 | 0 | 0 | 0 | 0 | 0 | 0 | 0 | Strength Coefficient (N/mm⁻²): 0.0 Strain Hardening Exponent: 0.0 | N/A | 650 | air | axial | total strain control | cylindrical. diameter 6 mm ; surface: NA ; location/orientation: NA ; gauge length: 12 mm | -1 | Cyclic Yield Strength (N/mm⁻²): 0.0 Cyclic Strength Coefficient (N/mm⁻²): 246800.0 Cyclic Strain Hardening Exponent: 0.0 | Transition Life (Number of Cycles): Endurance/Fatigue Limit Cycles (NE): Stress Amplitude at NE (N/mm⁻²): 0.0 Strain Amplitude at NE: 0.0 Scatter Band of Stress Amplitudes (σa,10% / σa,90%): 1.363 Scatter Band of Plastic Strain Amplitudes (εa,p,10% / εa,p,90%): 1.0 (εa,p,10% / εa,p,90%)Exponent of S-N Curve: 0.0 | Fatigue Strength Coefficient (N/mm⁻²): 1577.0 Fatigue Strength Exponent: -0.096 Fatigue Ductility Coefficient: 0.0 Fatigue Ductility Exponent: 0.0 | https://www.matdat.com/Dashboard/DetailReport.aspx?idMat=747&ChartDirectorChartImage=chart_cycChart&cacheId=8fdae0d1d28a4d37b023f1d6af01f9bd&cacheDefeat=638822239726842306 | https://www.matdat.com/Dashboard/DetailReport.aspx?idMat=747&ChartDirectorChartImage=chart_fatChart&cacheId=947f13e2bc9946b39c18d3dd89818893&cacheDefeat=638822239726842306
High-alloy steel | 1065 | DIN: W.Nr. (DIN 17007): EN: AISI: AFNOR: ASTM: BS: GOST: HRN: ISO: JIS: JUS: SAE: SS: UNS: Other & Commercial: 13Cr-6Ni-0.5Mo | Contributed by: MATDAT Entry Date: 19.07.2018 Source Reference: Polák J. Cyclic Plasticity and Low Cycle Fatigue Life of Metals. Prague: Academia; 1991. Other References: Material Group: high-alloy steel Steel Subgroup: Typical Application: | {'chemical_composition': {'C': '', 'Si': '', 'Mn': '', 'P': '', 'S': '', 'Cr': '', 'Mo': '', 'Ni': '', 'Cu': '', 'Al': '', 'Co': '', 'Ti': '', 'W': '', 'V': '', 'Nb': '', 'N': '', 'Other': ''}} | Source: Dimensions (mm): | Heat Treatment Type: tempered Additional Remarks: 510°C tempered | Microstructure Information: Additional Remarks: | Hardness Value (Brinell): Hardness Value (Vickers): Hardness Value (Rockwell): | Testing Temperature (°C): 23.0 Testing Medium: air Loading Type: Loading Control: Specimen Information: Strain Rate: Additional Remarks: Young´s modulus estimated | 210000 | 0 | 0 | 0 | 0 | 0 | 0 | 0 | Strength Coefficient (N/mm⁻²): 0.0 Strain Hardening Exponent: 0.0 | N/A | 23 | air | axial | 0 | shape/size: n/a ; surface: n/a ; location/orientation: n/a ; gauge length: n/a | -1 | Cyclic Yield Strength (N/mm⁻²): 735.0 Cyclic Strength Coefficient (N/mm⁻²): 967.0 Cyclic Strain Hardening Exponent: 0.044 | Transition Life (Number of Cycles): Endurance/Fatigue Limit Cycles (NE): Stress Amplitude at NE (N/mm⁻²): 0.0 Strain Amplitude at NE: 0.0 Scatter Band of Stress Amplitudes (σa,10% / σa,90%): 0.0 Scatter Band of Plastic Strain Amplitudes (εa,p,10% / εa,p,90%): 0.0 (εa,p,10% / εa,p,90%)Exponent of S-N Curve: 0.0 | Fatigue Strength Coefficient (N/mm⁻²): 0.0 Fatigue Strength Exponent: 0.0 Fatigue Ductility Coefficient: 1.29 Fatigue Ductility Exponent: -0.78 | N/A | N/A
High-alloy steel | 952 | DIN: W.Nr. (DIN 17007): EN: AISI: AFNOR: ASTM: BS: GOST: HRN: ISO: JIS: JUS: SAE: SS: UNS: Other & Commercial: Incoloy 901 | Contributed by: MATDAT Entry Date: 15.09.2015 Source Reference: Fang D, Berkovits A. Mean stress models for low-cycle fatigue of a nickel-base superalloy. Int J Fatigue, 16:429-437, 1994. Other References: Material Group: high-alloy steel Steel Subgroup: Typical Application: | {'chemical_composition': {'C': '', 'Si': '', 'Mn': '', 'P': '', 'S': '', 'Cr': '', 'Mo': '', 'Ni': '', 'Cu': '', 'Al': '', 'Co': '', 'Ti': '', 'W': '', 'V': '', 'Nb': '', 'N': '', 'Other': ''}} | Source: Dimensions (mm): | Heat Treatment Type: Additional Remarks: | Microstructure Information: Additional Remarks: | Hardness Value (Brinell): Hardness Value (Vickers): Hardness Value (Rockwell): | Testing Temperature (°C): 23.0 Testing Medium: air Loading Type: axial Loading Control: Specimen Information: Strain Rate: Additional Remarks: | 202000 | 0.26 | 958 | 1200 | 0 | 15 | 0 | 0 | Strength Coefficient (N/mm⁻²): 1615.0 Strain Hardening Exponent: 0.101 | N/A | 23 | air | axial | 0 | shape/size: n/a ; surface: n/a ; location/orientation: n/a ; gauge length: n/a | -1 | Cyclic Yield Strength (N/mm⁻²): 0.0 Cyclic Strength Coefficient (N/mm⁻²): 1566.0 Cyclic Strain Hardening Exponent: 0.09 | Transition Life (Number of Cycles): Endurance/Fatigue Limit Cycles (NE): Stress Amplitude at NE (N/mm⁻²): 0.0 Strain Amplitude at NE: 0.0 Scatter Band of Stress Amplitudes (σa,10% / σa,90%): 0.0 Scatter Band of Plastic Strain Amplitudes (εa,p,10% / εa,p,90%): 0.0 (εa,p,10% / εa,p,90%)Exponent of S-N Curve: 0.0 | Fatigue Strength Coefficient (N/mm⁻²): 1977.0 Fatigue Strength Exponent: -0.1218 Fatigue Ductility Coefficient: 0.125 Fatigue Ductility Exponent: -0.6478 | N/A | N/A
High-alloy steel | 967 | DIN: W.Nr. (DIN 17007): EN: AISI: 316 AFNOR: ASTM: BS: GOST: HRN: ISO: JIS: JUS: SAE: SS: UNS: Other & Commercial: | Contributed by: MATDAT Entry Date: 15.09.2015 Source Reference: Jen Y-M, Wang W-W. Crack initiation life prediction for solid cylinders with transverse circular holes under in-phase and out-of-phase multiaxial loading. Int J Fatigue 2005;27:527-539. Other References: Material Group: high-alloy steel Steel Subgroup: Typical Application: | {'chemical_composition': {'C': '0.05000', 'Si': '0.50000', 'Mn': '1.39999', 'P': '0.03000', 'S': '0.02000', 'Cr': '16.39999', 'Mo': '2.10000', 'Ni': '10.19999', 'Cu': '0.50000', 'Al': '', 'Co': '', 'Ti': '', 'W': '', 'V': '', 'Nb': '', 'N': '0.04000', 'Other': ''}} | Source: Dimensions (mm): | Heat Treatment Type: normalized & quenched Additional Remarks: normalized 0,5 h at 1060°C, then water-quenched | Microstructure Information: Additional Remarks: | Hardness Value (Brinell): 144.0 Hardness Value (Vickers): Hardness Value (Rockwell): | Testing Temperature (°C): 23.0 Testing Medium: air Loading Type: axial Loading Control: Specimen Information: Strain Rate: Additional Remarks: | 192680 | 0.3 | 251.5 | 550 | 60 | 73 | 0 | 0 | Strength Coefficient (N/mm⁻²): 640.9 Strain Hardening Exponent: 0.159 | N/A | 23 | air | axial | 0 | shape/size: n/a ; surface: n/a ; location/orientation: n/a ; gauge length: n/a | -1 | Cyclic Yield Strength (N/mm⁻²): 0.0 Cyclic Strength Coefficient (N/mm⁻²): 903.8 Cyclic Strain Hardening Exponent: 0.179 | Transition Life (Number of Cycles): Endurance/Fatigue Limit Cycles (NE): Stress Amplitude at NE (N/mm⁻²): 0.0 Strain Amplitude at NE: 0.0 Scatter Band of Stress Amplitudes (σa,10% / σa,90%): 0.0 Scatter Band of Plastic Strain Amplitudes (εa,p,10% / εa,p,90%): 0.0 (εa,p,10% / εa,p,90%)Exponent of S-N Curve: 0.0 | Fatigue Strength Coefficient (N/mm⁻²): 1258.2 Fatigue Strength Exponent: -0.097 Fatigue Ductility Coefficient: 0.121 Fatigue Ductility Exponent: -0.454 | N/A | N/A
High-alloy steel | 749 | DIN: W.Nr. (DIN 17007): EN: AISI: AFNOR: ASTM: BS: GOST: HRN: ISO: JIS: JUS: SAE: SS: UNS: Other & Commercial: Copper | Contributed by: MATDAT Entry Date: 01.06.2011 Source Reference: Bäumel A, Seeger T. Materials data for cyclic loading, Supplement 1. Amsterdam: Elsevier; 1990. Other References: Lukas P, Kunz L. Effect of Mean Stress on Cyclic Stress-Strain Response and High Cycle Fatigue Life. Int J Fatigue 1989;11(l):55-58. Material Group: High-alloy steel Steel Subgroup: Typical Application: | {'chemical_composition': {'C': '', 'Si': '', 'Mn': '', 'P': '', 'S': '', 'Cr': '', 'Mo': '', 'Ni': '', 'Cu': '', 'Al': '', 'Co': '', 'Ti': '', 'W': '', 'V': '', 'Nb': '', 'N': '', 'Other': ''}} | Source: Dimensions (mm): | Heat Treatment Type: Additional Remarks: grain size: 25 mm | Microstructure Information: Additional Remarks: grain size: 25 mm | Hardness Value (Brinell): Hardness Value (Vickers): Hardness Value (Rockwell): | Testing Temperature (°C): 23.0 Testing Medium: air Loading Type: Loading Control: Specimen Information: Strain Rate: Additional Remarks: | 115000 | 0 | 0 | 0 | 0 | 0 | 0 | 0 | Strength Coefficient (N/mm⁻²): 0.0 Strain Hardening Exponent: 0.0 | N/A | 23 | air | axial | stress control | cylindrical. diameter 10 mm ; surface: NA ; location/orientation: NA ; gauge length: 20 mm | -1 | Cyclic Yield Strength (N/mm⁻²): 152.0 Cyclic Strength Coefficient (N/mm⁻²): 487.0 Cyclic Strain Hardening Exponent: 0.188 | Transition Life (Number of Cycles): 29320 Endurance/Fatigue Limit Cycles (NE): 25000000 Stress Amplitude at NE (N/mm⁻²): 72.0 Strain Amplitude at NE: 0.00065 Scatter Band of Stress Amplitudes (σa,10% / σa,90%): 1.102 Scatter Band of Plastic Strain Amplitudes (εa,p,10% / εa,p,90%): 1.86 (εa,p,10% / εa,p,90%)Exponent of S-N Curve: 0.0 | Fatigue Strength Coefficient (N/mm⁻²): 382.0 Fatigue Strength Exponent: -0.094 Fatigue Ductility Coefficient: 0.661 Fatigue Ductility Exponent: -0.577 | https://www.matdat.com/Dashboard/DetailReport.aspx?idMat=749&ChartDirectorChartImage=chart_cycChart&cacheId=0cd85ed42eff4aea81770256a7685f9d&cacheDefeat=638822239719528206 | https://www.matdat.com/Dashboard/DetailReport.aspx?idMat=749&ChartDirectorChartImage=chart_fatChart&cacheId=00ef49fd74184163b846ca33a98b3520&cacheDefeat=638822239719528206
High-alloy steel | 1056 | DIN: X6 CrNiMoTi 17 12 2 W.Nr. (DIN 17007): 1.4571 EN: AISI: 316 Ti AFNOR: ASTM: BS: GOST: HRN: ISO: JIS: JUS: SAE: 316 Ti SS: UNS: Other & Commercial: 17347 | Contributed by: MATDAT Entry Date: 19.07.2018 Source Reference: Polák J. Cyclic Plasticity and Low Cycle Fatigue Life of Metals. Prague: Academia; 1991. Other References: Material Group: high-alloy steel Steel Subgroup: austenitic steels Typical Application: | {'chemical_composition': {'C': '', 'Si': '', 'Mn': '', 'P': '', 'S': '', 'Cr': '', 'Mo': '', 'Ni': '', 'Cu': '', 'Al': '', 'Co': '', 'Ti': '', 'W': '', 'V': '', 'Nb': '', 'N': '', 'Other': ''}} | Source: Dimensions (mm): | Heat Treatment Type: Additional Remarks: | Microstructure Information: Additional Remarks: | Hardness Value (Brinell): Hardness Value (Vickers): Hardness Value (Rockwell): | Testing Temperature (°C): 23.0 Testing Medium: air Loading Type: Loading Control: Specimen Information: Strain Rate: Additional Remarks: Young´s modulus estimated | 200000 | 0 | 0 | 0 | 0 | 0 | 0 | 0 | Strength Coefficient (N/mm⁻²): 0.0 Strain Hardening Exponent: 0.0 | N/A | 23 | air | axial | 0 | shape/size: n/a ; surface: n/a ; location/orientation: n/a ; gauge length: n/a | -1 | Cyclic Yield Strength (N/mm⁻²): 525.0 Cyclic Strength Coefficient (N/mm⁻²): 996.0 Cyclic Strain Hardening Exponent: 0.103 | Transition Life (Number of Cycles): Endurance/Fatigue Limit Cycles (NE): Stress Amplitude at NE (N/mm⁻²): 0.0 Strain Amplitude at NE: 0.0 Scatter Band of Stress Amplitudes (σa,10% / σa,90%): 0.0 Scatter Band of Plastic Strain Amplitudes (εa,p,10% / εa,p,90%): 0.0 (εa,p,10% / εa,p,90%)Exponent of S-N Curve: 0.0 | Fatigue Strength Coefficient (N/mm⁻²): 0.0 Fatigue Strength Exponent: 0.0 Fatigue Ductility Coefficient: 1.74 Fatigue Ductility Exponent: -0.78 | N/A | N/A
High-alloy steel | 1073 | DIN: X 20 CrMoV 12 1 W.Nr. (DIN 17007): 1.4922 EN: AISI: AFNOR: ASTM: BS: GOST: HRN: ISO: JIS: JUS: SAE: SS: UNS: Other & Commercial: 17134 | Contributed by: MATDAT Entry Date: 19.07.2018 Source Reference: Polák J. Cyclic Plasticity and Low Cycle Fatigue Life of Metals. Prague: Academia; 1991. Other References: Material Group: high-alloy steel Steel Subgroup: Typical Application: | {'chemical_composition': {'C': '', 'Si': '', 'Mn': '', 'P': '', 'S': '', 'Cr': '', 'Mo': '', 'Ni': '', 'Cu': '', 'Al': '', 'Co': '', 'Ti': '', 'W': '', 'V': '', 'Nb': '', 'N': '', 'Other': ''}} | Source: Dimensions (mm): | Heat Treatment Type: Additional Remarks: | Microstructure Information: Additional Remarks: | Hardness Value (Brinell): Hardness Value (Vickers): Hardness Value (Rockwell): | Testing Temperature (°C): 23.0 Testing Medium: air Loading Type: Loading Control: Specimen Information: Strain Rate: Additional Remarks: Young´s modulus estimated | 210000 | 0 | 0 | 0 | 0 | 0 | 0 | 0 | Strength Coefficient (N/mm⁻²): 0.0 Strain Hardening Exponent: 0.0 | N/A | 23 | air | axial | 0 | shape/size: n/a ; surface: n/a ; location/orientation: n/a ; gauge length: n/a | -1 | Cyclic Yield Strength (N/mm⁻²): 467.0 Cyclic Strength Coefficient (N/mm⁻²): 996.0 Cyclic Strain Hardening Exponent: 0.122 | Transition Life (Number of Cycles): Endurance/Fatigue Limit Cycles (NE): Stress Amplitude at NE (N/mm⁻²): 0.0 Strain Amplitude at NE: 0.0 Scatter Band of Stress Amplitudes (σa,10% / σa,90%): 0.0 Scatter Band of Plastic Strain Amplitudes (εa,p,10% / εa,p,90%): 0.0 (εa,p,10% / εa,p,90%)Exponent of S-N Curve: 0.0 | Fatigue Strength Coefficient (N/mm⁻²): 0.0 Fatigue Strength Exponent: 0.0 Fatigue Ductility Coefficient: 1.74 Fatigue Ductility Exponent: -0.78 | N/A | N/A
High-alloy steel | 748 | DIN: W.Nr. (DIN 17007): EN: AISI: AFNOR: ASTM: BS: GOST: HRN: ISO: JIS: JUS: SAE: SS: UNS: Other & Commercial: Maraging M200 [101] | Contributed by: MATDAT Entry Date: 01.06.2011 Source Reference: Bäumel A, Seeger T. Materials data for cyclic loading, Supplement 1. Amsterdam: Elsevier; 1990. Other References: Chieragatti R, Remy L. The Low Cycle Fatigue Behaviour of MAR-M200 Single Crystals at 650°C. Basic Mechanisms in Fatigue of Metals, Proceedings of the International Colloquium at Brno Institute of Physical Metallurgy of the Czechoslovak Academy of Scienes, Brno, Czechoslovakia; 12-14th April 1988. pp 133-140. Material Group: High-alloy steel Steel Subgroup: Typical Application: | {'chemical_composition': {'C': '0.14000', 'Si': '', 'Mn': '', 'P': '', 'S': '', 'Cr': '8.43999', 'Mo': '', 'Ni': '', 'Cu': '', 'Al': '4.83999', 'Co': '9.68000', 'Ti': '1.80000', 'W': '11.93000', 'V': '', 'Nb': '0.82000', 'N': '', 'Other': 'Ni balance'}} | Source: Dimensions (mm): | Heat Treatment Type: Additional Remarks: solution 1210°C/2h, precipitation 1100°C/5h, aged 870°C/16h | Microstructure Information: Additional Remarks: | Hardness Value (Brinell): Hardness Value (Vickers): Hardness Value (Rockwell): | Testing Temperature (°C): 650.0 Testing Medium: air Loading Type: Loading Control: Specimen Information: Strain Rate: Additional Remarks: | 200000 | 0 | 0 | 0 | 0 | 0 | 0 | 0 | Strength Coefficient (N/mm⁻²): 0.0 Strain Hardening Exponent: 0.0 | N/A | 650 | air | axial | total strain control | cylindrical. diameter 6 mm ; surface: NA ; location/orientation: NA ; gauge length: 12 mm | -1 | Cyclic Yield Strength (N/mm⁻²): 0.0 Cyclic Strength Coefficient (N/mm⁻²): 200000.0 Cyclic Strain Hardening Exponent: 0.0 | Transition Life (Number of Cycles): Endurance/Fatigue Limit Cycles (NE): Stress Amplitude at NE (N/mm⁻²): 0.0 Strain Amplitude at NE: 0.0 Scatter Band of Stress Amplitudes (σa,10% / σa,90%): 1.0 Scatter Band of Plastic Strain Amplitudes (εa,p,10% / εa,p,90%): 1.0 (εa,p,10% / εa,p,90%)Exponent of S-N Curve: 0.0 | Fatigue Strength Coefficient (N/mm⁻²): 3084.0 Fatigue Strength Exponent: -0.178 Fatigue Ductility Coefficient: 0.0 Fatigue Ductility Exponent: 0.0 | https://www.matdat.com/Dashboard/DetailReport.aspx?idMat=748&ChartDirectorChartImage=chart_cycChart&cacheId=c044ff9c7c254d1aac93e88170424e96&cacheDefeat=638822239721730288 | https://www.matdat.com/Dashboard/DetailReport.aspx?idMat=748&ChartDirectorChartImage=chart_fatChart&cacheId=d18beded1e4a4a618afa317f78f923c9&cacheDefeat=638822239721730288
High-alloy steel | 741 | DIN: W.Nr. (DIN 17007): EN: AISI: AFNOR: ASTM: BS: GOST: HRN: ISO: JIS: JUS: SAE: SS: UNS: Other & Commercial: Inconel MA 754 | Contributed by: MATDAT Entry Date: 01.06.2011 Source Reference: Bäumel A, Seeger T. Materials data for cyclic loading, Supplement 1. Amsterdam: Elsevier; 1990. Other References: Nazmy MY. High-Temperature Low Cycle Fatigue Behaviour and Lifetime Prediction of a Nickel-Base ODS Alloy. Low Cycle Fatigue, STP 942. Philadelphia: ASTM International; 1988. pp 385-398. Material Group: High-alloy steel Steel Subgroup: Typical Application: | {'chemical_composition': {'C': '0.05000', 'Si': '', 'Mn': '', 'P': '', 'S': '0.00100', 'Cr': '20.32000', 'Mo': '', 'Ni': '', 'Cu': '', 'Al': '0.31000', 'Co': '', 'Ti': '0.40000', 'W': '', 'V': '', 'Nb': '', 'N': '', 'Other': 'Fe 0.98% ; Y2O3 0.57% ; Ni balance'}} | Source: bar stock Dimensions (mm): | Heat Treatment Type: Additional Remarks: | Microstructure Information: Additional Remarks: | Hardness Value (Brinell): Hardness Value (Vickers): Hardness Value (Rockwell): | Testing Temperature (°C): 850.0 Testing Medium: air Loading Type: Loading Control: Specimen Information: Strain Rate: Additional Remarks: | 137000 | 0 | 0 | 0 | 0 | 0 | 0 | 0 | Strength Coefficient (N/mm⁻²): 0.0 Strain Hardening Exponent: 0.0 | N/A | 850 | air | axial | total strain control | cylindrical. diameter 8 mm ; surface: grinded ; location/orientation: transverse ; gauge length: NA | -1 | Cyclic Yield Strength (N/mm⁻²): 303.0 Cyclic Strength Coefficient (N/mm⁻²): 329.0 Cyclic Strain Hardening Exponent: 0.013 | Transition Life (Number of Cycles): 285 Endurance/Fatigue Limit Cycles (NE): Stress Amplitude at NE (N/mm⁻²): 0.0 Strain Amplitude at NE: 0.0 Scatter Band of Stress Amplitudes (σa,10% / σa,90%): 1.0 Scatter Band of Plastic Strain Amplitudes (εa,p,10% / εa,p,90%): 1.457 (εa,p,10% / εa,p,90%)Exponent of S-N Curve: 0.0 | Fatigue Strength Coefficient (N/mm⁻²): 342.0 Fatigue Strength Exponent: -0.019 Fatigue Ductility Coefficient: 4.798 Fatigue Ductility Exponent: -1.21 | https://www.matdat.com/Dashboard/DetailReport.aspx?idMat=741&ChartDirectorChartImage=chart_cycChart&cacheId=3197f2b941994d5d9e2996b71c557ed4&cacheDefeat=638822239742691738 | https://www.matdat.com/Dashboard/DetailReport.aspx?idMat=741&ChartDirectorChartImage=chart_fatChart&cacheId=e6776f588b944ce09c04fd00ed0d02a2&cacheDefeat=638822239742848026
High-alloy steel | 746 | DIN: W.Nr. (DIN 17007): EN: AISI: AFNOR: ASTM: BS: GOST: HRN: ISO: JIS: JUS: SAE: SS: UNS: Other & Commercial: Maraging M200 [213] | Contributed by: MATDAT Entry Date: 01.06.2011 Source Reference: Bäumel A, Seeger T. Materials data for cyclic loading, Supplement 1. Amsterdam: Elsevier; 1990. Other References: Chieragatti R, Remy L. The Low Cycle Fatigue Behaviour of MAR-M200 Single Crystals at 650°C. Basic Mechanisms in Fatigue of Metals, Proceedings of the International Colloquium at Brno Institute of Physical Metallurgy of the Czechoslovak Academy of Scienes, Brno, Czechoslovakia; 12-14th April 1988. pp 133-140. Material Group: High-alloy steel Steel Subgroup: Typical Application: | {'chemical_composition': {'C': '0.14000', 'Si': '', 'Mn': '', 'P': '', 'S': '', 'Cr': '8.43999', 'Mo': '', 'Ni': '', 'Cu': '', 'Al': '4.83999', 'Co': '9.68000', 'Ti': '1.80000', 'W': '11.93000', 'V': '', 'Nb': '0.82000', 'N': '', 'Other': 'Ni balance'}} | Source: Dimensions (mm): | Heat Treatment Type: Additional Remarks: solution 1210°C/2h, precipitation 1100°C/5h, aged 870°C/16h | Microstructure Information: Additional Remarks: single slip orientation | Hardness Value (Brinell): Hardness Value (Vickers): Hardness Value (Rockwell): | Testing Temperature (°C): 650.0 Testing Medium: air Loading Type: Loading Control: Specimen Information: Strain Rate: Additional Remarks: | 205000 | 0 | 0 | 0 | 0 | 0 | 0 | 0 | Strength Coefficient (N/mm⁻²): 0.0 Strain Hardening Exponent: 0.0 | N/A | 650 | air | axial | total strain control | cylindrical. diameter 6 mm ; surface: NA ; location/orientation: NA ; gauge length: 12 mm | -1 | Cyclic Yield Strength (N/mm⁻²): 873.0 Cyclic Strength Coefficient (N/mm⁻²): 1743.0 Cyclic Strain Hardening Exponent: 0.111 | Transition Life (Number of Cycles): 7 Endurance/Fatigue Limit Cycles (NE): Stress Amplitude at NE (N/mm⁻²): 0.0 Strain Amplitude at NE: 0.0 Scatter Band of Stress Amplitudes (σa,10% / σa,90%): 1.094 Scatter Band of Plastic Strain Amplitudes (εa,p,10% / εa,p,90%): 1.0 (εa,p,10% / εa,p,90%)Exponent of S-N Curve: 0.0 | Fatigue Strength Coefficient (N/mm⁻²): 1323.0 Fatigue Strength Exponent: -0.076 Fatigue Ductility Coefficient: 0.02 Fatigue Ductility Exponent: -0.503 | https://www.matdat.com/Dashboard/DetailReport.aspx?idMat=746&ChartDirectorChartImage=chart_cycChart&cacheId=db7e7bbaae0a428abf7e20bf328c735f&cacheDefeat=638822239755249375 | https://www.matdat.com/Dashboard/DetailReport.aspx?idMat=746&ChartDirectorChartImage=chart_fatChart&cacheId=7c68539232864f588331cac5b9dcf962&cacheDefeat=638822239755249375
High-alloy steel | 740 | DIN: W.Nr. (DIN 17007): EN: AISI: AFNOR: ASTM: BS: GOST: HRN: ISO: JIS: JUS: SAE: SS: UNS: Other & Commercial: Inconel MA 754 | Contributed by: MATDAT Entry Date: 01.06.2011 Source Reference: Bäumel A, Seeger T. Materials data for cyclic loading, Supplement 1. Amsterdam: Elsevier; 1990. Other References: Nazmy MY. High-Temperature Low Cycle Fatigue Behaviour and Lifetime Prediction of a Nickel-Base ODS Alloy. Low Cycle Fatigue, STP 942. Philadelphia: ASTM International; 1988. pp 385-398. Material Group: High-alloy steel Steel Subgroup: Typical Application: | {'chemical_composition': {'C': '0.05000', 'Si': '', 'Mn': '', 'P': '', 'S': '0.00100', 'Cr': '20.32000', 'Mo': '', 'Ni': '', 'Cu': '', 'Al': '0.31000', 'Co': '', 'Ti': '0.40000', 'W': '', 'V': '', 'Nb': '', 'N': '', 'Other': 'Fe 0.98% ; Y2O3 0.57% ; Ni balance'}} | Source: bar stock Dimensions (mm): | Heat Treatment Type: Additional Remarks: | Microstructure Information: Additional Remarks: | Hardness Value (Brinell): Hardness Value (Vickers): Hardness Value (Rockwell): | Testing Temperature (°C): 850.0 Testing Medium: air Loading Type: Loading Control: Specimen Information: Strain Rate: Additional Remarks: | 94000 | 0 | 0 | 0 | 0 | 0 | 0 | 0 | Strength Coefficient (N/mm⁻²): 0.0 Strain Hardening Exponent: 0.0 | N/A | 850 | air | axial | total strain control | cylindrical. diameter 8 mm ; surface: grinded ; location/orientation: longitudinal ; gauge length: NA | -1 | Cyclic Yield Strength (N/mm⁻²): 371.0 Cyclic Strength Coefficient (N/mm⁻²): 1627.0 Cyclic Strain Hardening Exponent: 0.238 | Transition Life (Number of Cycles): 237 Endurance/Fatigue Limit Cycles (NE): Stress Amplitude at NE (N/mm⁻²): 0.0 Strain Amplitude at NE: 0.0 Scatter Band of Stress Amplitudes (σa,10% / σa,90%): 1.036 Scatter Band of Plastic Strain Amplitudes (εa,p,10% / εa,p,90%): 1.0 (εa,p,10% / εa,p,90%)Exponent of S-N Curve: 0.0 | Fatigue Strength Coefficient (N/mm⁻²): 919.0 Fatigue Strength Exponent: -0.149 Fatigue Ductility Coefficient: 5.3659 Fatigue Ductility Exponent: -1.1719 | https://www.matdat.com/Dashboard/DetailReport.aspx?idMat=740&ChartDirectorChartImage=chart_cycChart&cacheId=e9a29aef17364d40891e35e84c13505f&cacheDefeat=638822239746127409 | https://www.matdat.com/Dashboard/DetailReport.aspx?idMat=740&ChartDirectorChartImage=chart_fatChart&cacheId=5f658d0e375c40f2b483841839725553&cacheDefeat=638822239746127409
High-alloy steel | 739 | DIN: W.Nr. (DIN 17007): 2.4831 ; 2.4856 EN: AISI: AFNOR: ASTM: BS: GOST: HRN: ISO: JIS: JUS: SAE: SS: UNS: Other & Commercial: Inconel 625 | Contributed by: MATDAT Entry Date: 01.06.2011 Source Reference: Bäumel A, Seeger T. Materials data for cyclic loading, Supplement 1. Amsterdam: Elsevier; 1990. Other References: Bui-Quoc T, Gomuc R, Biron A, Nguyen HL, Masounave J. Elevated Temperature Fatigue-Creep Behaviour of Nickel-Base Superalloy IN 625. Low Cycle Fatigue, STP 942. Philadelphia: ASTM International; 1988. pp 470-486. Material Group: High-alloy steel Steel Subgroup: Typical Application: | {'chemical_composition': {'C': '0.05000', 'Si': '0.25000', 'Mn': '0.25000', 'P': '', 'S': '0.00800', 'Cr': '21.50000', 'Mo': '9.00000', 'Ni': '', 'Cu': '', 'Al': '0.20000', 'Co': '', 'Ti': '0.20000', 'W': '', 'V': '', 'Nb': '', 'N': '', 'Other': 'Fe 2.5% ; Cb-Ta 3.65% ; Ni balance'}} | Source: Dimensions (mm): | Heat Treatment Type: Additional Remarks: | Microstructure Information: Additional Remarks: | Hardness Value (Brinell): Hardness Value (Vickers): Hardness Value (Rockwell): | Testing Temperature (°C): 815.0 Testing Medium: air Loading Type: Loading Control: Specimen Information: Strain Rate: Additional Remarks: | 150000 | 0 | 0 | 0 | 0 | 0 | 0 | 0 | Strength Coefficient (N/mm⁻²): 0.0 Strain Hardening Exponent: 0.0 | N/A | 815 | air | axial | total strain control | cylindrical. diameter 6.35 mm ; surface: NA ; location/orientation: NA ; gauge length: NA | -1 | Cyclic Yield Strength (N/mm⁻²): 462.0 Cyclic Strength Coefficient (N/mm⁻²): 1607.0 Cyclic Strain Hardening Exponent: 0.2 | Transition Life (Number of Cycles): 176 Endurance/Fatigue Limit Cycles (NE): Stress Amplitude at NE (N/mm⁻²): 0.0 Strain Amplitude at NE: 0.0 Scatter Band of Stress Amplitudes (σa,10% / σa,90%): 1.222 Scatter Band of Plastic Strain Amplitudes (εa,p,10% / εa,p,90%): 2.052 (εa,p,10% / εa,p,90%)Exponent of S-N Curve: 0.0 | Fatigue Strength Coefficient (N/mm⁻²): 1070.0 Fatigue Strength Exponent: -0.119 Fatigue Ductility Coefficient: 0.083 Fatigue Ductility Exponent: -0.537 | https://www.matdat.com/Dashboard/DetailReport.aspx?idMat=739&ChartDirectorChartImage=chart_cycChart&cacheId=424e72bb95ef46fc8ff04d71e24c2394&cacheDefeat=638822239749230112 | https://www.matdat.com/Dashboard/DetailReport.aspx?idMat=739&ChartDirectorChartImage=chart_fatChart&cacheId=4fb0f3242fdf4d9492081139ae79fcbf&cacheDefeat=638822239749386313
High-alloy steel | 742 | DIN: W.Nr. (DIN 17007): 2.4603 ; 2.4613 ; 2.4665 EN: AISI: AFNOR: ASTM: BS: GOST: HRN: ISO: JIS: JUS: SAE: SS: UNS: Other & Commercial: Hastelloy X | Contributed by: MATDAT Entry Date: 01.06.2011 Source Reference: Bäumel A, Seeger T. Materials data for cyclic loading, Supplement 1. Amsterdam: Elsevier; 1990. Other References: Soo P, Chow JGY. Development of a Procedure for Estimating the High Cycle Fatigue Strength of Some High Temperature Structural Alloys. J Eng Mater-T ASME 1981;103(2);97-103. Material Group: High-alloy steel Steel Subgroup: Typical Application: | {'chemical_composition': {'C': '0.11000', 'Si': '', 'Mn': '0.50000', 'P': '', 'S': '', 'Cr': '20.67000', 'Mo': '8.85999', 'Ni': '', 'Cu': '', 'Al': '', 'Co': '2.10000', 'Ti': '', 'W': '0.66000', 'V': '', 'Nb': '', 'N': '', 'Other': 'Ni Bal. ; Fe 18.7%'}} | Source: Dimensions (mm): | Heat Treatment Type: Additional Remarks: solution treated, 1066°C, 1149°C, 1177°C, water | Microstructure Information: Additional Remarks: | Hardness Value (Brinell): Hardness Value (Vickers): Hardness Value (Rockwell): | Testing Temperature (°C): 760.0 Testing Medium: air Loading Type: Loading Control: Specimen Information: Strain Rate: Additional Remarks: | 145000 | 0 | 0 | 0 | 0 | 0 | 0 | 0 | Strength Coefficient (N/mm⁻²): 0.0 Strain Hardening Exponent: 0.0 | N/A | 760 | air | axial | total strain control | hourglass shaped. diameter 6.4 mm ; surface: NA ; location/orientation: NA ; gauge length: NA | -1 | Cyclic Yield Strength (N/mm⁻²): 123.0 Cyclic Strength Coefficient (N/mm⁻²): 7650.0 Cyclic Strain Hardening Exponent: 0.665 | Transition Life (Number of Cycles): Endurance/Fatigue Limit Cycles (NE): 179900 Stress Amplitude at NE (N/mm⁻²): 201.0 Strain Amplitude at NE: 0.00549 Scatter Band of Stress Amplitudes (σa,10% / σa,90%): 1.312 Scatter Band of Plastic Strain Amplitudes (εa,p,10% / εa,p,90%): 1.813 (εa,p,10% / εa,p,90%)Exponent of S-N Curve: 0.0 | Fatigue Strength Coefficient (N/mm⁻²): 912.0 Fatigue Strength Exponent: -0.118 Fatigue Ductility Coefficient: 0.037 Fatigue Ductility Exponent: -0.172 | https://www.matdat.com/Dashboard/DetailReport.aspx?idMat=742&ChartDirectorChartImage=chart_cycChart&cacheId=98bc4a5659e14577b37c9a0e5dfa5233&cacheDefeat=638822239752582242 | https://www.matdat.com/Dashboard/DetailReport.aspx?idMat=742&ChartDirectorChartImage=chart_fatChart&cacheId=fa05b76245e341658777f040504bdbdc&cacheDefeat=638822239752738428
High-alloy steel | 737 | DIN: NiCr22Co13Mo9Al W.Nr. (DIN 17007): 2.4663 EN: AISI: AFNOR: ASTM: BS: GOST: HRN: ISO: JIS: JUS: SAE: SS: UNS: Other & Commercial: Inconel 619 | Contributed by: MATDAT Entry Date: 01.06.2011 Source Reference: Bäumel A, Seeger T. Materials data for cyclic loading, Supplement 1. Amsterdam: Elsevier; 1990. Other References: Merkling G, Lang KH, Eifler D. Cyclic Material Properties of Nickel-Base Alloys. Private communication; 1988. Material Group: High-alloy steel Steel Subgroup: Typical Application: | {'chemical_composition': {'C': '0.05900', 'Si': '0.10000', 'Mn': '0.06000', 'P': '', 'S': '', 'Cr': '22.19999', 'Mo': '9.00999', 'Ni': '53.85000', 'Cu': '0.06000', 'Al': '1.10000', 'Co': '11.85000', 'Ti': '0.44000', 'W': '', 'V': '', 'Nb': '', 'N': '0.01500', 'Other': 'Fe 1.16% ; P.S 0.002%'}} | Source: bar, diameter 20 mm Dimensions (mm): | Heat Treatment Type: Additional Remarks: solution annealed, cooled in water | Microstructure Information: Additional Remarks: | Hardness Value (Brinell): Hardness Value (Vickers): Hardness Value (Rockwell): | Testing Temperature (°C): 1000.0 Testing Medium: air Loading Type: axial Loading Control: total strain control Specimen Information: cylindrical, diameter 7 mm ; specimen location: NA ; gauge lenght: 10 mm Strain Rate: 0,6 %/min Additional Remarks: testing machine: Schenck, servohydraulic, max. 50 kN | 110000 | 0 | 0 | 0 | 0 | 0 | 0 | 0 | Strength Coefficient (N/mm⁻²): 0.0 Strain Hardening Exponent: 0.0 | N/A | 1000 | air | axial | stress control | cylindrical. diameter 7 mm ; surface: NA ; location/orientation: NA ; gauge length: 10 mm | -1 | Cyclic Yield Strength (N/mm⁻²): 218.0 Cyclic Strength Coefficient (N/mm⁻²): 300.0 Cyclic Strain Hardening Exponent: 0.051 | Transition Life (Number of Cycles): 199 Endurance/Fatigue Limit Cycles (NE): Stress Amplitude at NE (N/mm⁻²): 0.0 Strain Amplitude at NE: 0.0 Scatter Band of Stress Amplitudes (σa,10% / σa,90%): 1.096 Scatter Band of Plastic Strain Amplitudes (εa,p,10% / εa,p,90%): 1.0 (εa,p,10% / εa,p,90%)Exponent of S-N Curve: 0.0 | Fatigue Strength Coefficient (N/mm⁻²): 358.0 Fatigue Strength Exponent: -0.07 Fatigue Ductility Coefficient: 0.367 Fatigue Ductility Exponent: -0.86 | https://www.matdat.com/Dashboard/DetailReport.aspx?idMat=737&ChartDirectorChartImage=chart_cycChart&cacheId=ecbf18221025495daad8581235567634&cacheDefeat=638822239764727797 | https://www.matdat.com/Dashboard/DetailReport.aspx?idMat=737&ChartDirectorChartImage=chart_fatChart&cacheId=77c55a7dcfaf479f8efb86b244318afb&cacheDefeat=638822239764727797
High-alloy steel | 743 | DIN: W.Nr. (DIN 17007): 2.4665 EN: AISI: AFNOR: ASTM: BS: GOST: HRN: ISO: JIS: JUS: SAE: SS: UNS: Other & Commercial: Hastelloy X ; NiCr22Fe18Mo9 | Contributed by: MATDAT Entry Date: 01.06.2011 Source Reference: Bäumel A, Seeger T. Materials data for cyclic loading, Supplement 1. Amsterdam: Elsevier; 1990. Other References: Merkling G, Lang KH, Eifler D. Cyclic Material Properties of Nickel-Base Alloys. Private communication; 1988. Material Group: High-alloy steel Steel Subgroup: Typical Application: | {'chemical_composition': {'C': '0.06100', 'Si': '0.48000', 'Mn': '0.46000', 'P': '0.01300', 'S': '0.00400', 'Cr': '21.50000', 'Mo': '9.02999', 'Ni': '48.60000', 'Cu': '', 'Al': '', 'Co': '1.29000', 'Ti': '', 'W': '0.62000', 'V': '', 'Nb': '', 'N': '', 'Other': 'Fe 17.71%'}} | Source: bar, diameter 20 mm Dimensions (mm): | Heat Treatment Type: Additional Remarks: solution annealed, cooled in water | Microstructure Information: Additional Remarks: | Hardness Value (Brinell): Hardness Value (Vickers): Hardness Value (Rockwell): | Testing Temperature (°C): 23.0 Testing Medium: air Loading Type: axial Loading Control: total strain control Specimen Information: cylindrical, diameter 7 mm ; specimen location: NA ; gauge lenght: 10 mm Strain Rate: 0,6 %/min Additional Remarks: testing machine: Schenck, servohydraulic, max. 50 kN | 214000 | 0 | 407 | 765 | 47 | 61.5 | 0 | 0 | Strength Coefficient (N/mm⁻²): 0.0 Strain Hardening Exponent: 0.0 | N/A | 23 | air | axial | stress control | cylindrical. diameter 7 mm ; surface: NA ; location/orientation: NA ; gauge length: 10 mm | -1 | Cyclic Yield Strength (N/mm⁻²): 365.0 Cyclic Strength Coefficient (N/mm⁻²): 496.0 Cyclic Strain Hardening Exponent: 0.05 | Transition Life (Number of Cycles): 5169 Endurance/Fatigue Limit Cycles (NE): 421300 Stress Amplitude at NE (N/mm⁻²): 309.0 Strain Amplitude at NE: 0.00152 Scatter Band of Stress Amplitudes (σa,10% / σa,90%): 1.054 Scatter Band of Plastic Strain Amplitudes (εa,p,10% / εa,p,90%): 2.379 (εa,p,10% / εa,p,90%)Exponent of S-N Curve: 0.0 | Fatigue Strength Coefficient (N/mm⁻²): 508.0 Fatigue Strength Exponent: -0.036 Fatigue Ductility Coefficient: 1.052 Fatigue Ductility Exponent: -0.696 | https://www.matdat.com/Dashboard/DetailReport.aspx?idMat=743&ChartDirectorChartImage=chart_cycChart&cacheId=582de9f60ce54bf0bacc806fe8c3eb0f&cacheDefeat=638822239757905615 | https://www.matdat.com/Dashboard/DetailReport.aspx?idMat=743&ChartDirectorChartImage=chart_fatChart&cacheId=5f6a0f035d464106892b806b8be6ea19&cacheDefeat=638822239757905615
High-alloy steel | 736 | DIN: NiCr22Co13Mo9Al W.Nr. (DIN 17007): 2.4663 EN: AISI: AFNOR: ASTM: BS: GOST: HRN: ISO: JIS: JUS: SAE: SS: UNS: Other & Commercial: Inconel 618 | Contributed by: MATDAT Entry Date: 01.06.2011 Source Reference: Bäumel A, Seeger T. Materials data for cyclic loading, Supplement 1. Amsterdam: Elsevier; 1990. Other References: Merkling G, Lang KH, Eifler D. Cyclic Material Properties of Nickel-Base Alloys. Private communication; 1988. Material Group: High-alloy steel Steel Subgroup: Typical Application: | {'chemical_composition': {'C': '0.05900', 'Si': '0.10000', 'Mn': '0.06000', 'P': '', 'S': '', 'Cr': '22.19999', 'Mo': '9.00999', 'Ni': '53.85000', 'Cu': '0.06000', 'Al': '1.10000', 'Co': '11.85000', 'Ti': '0.44000', 'W': '', 'V': '', 'Nb': '', 'N': '0.01500', 'Other': 'Fe 1.16% ; P.S 0.002%'}} | Source: bar, diameter 20 mm Dimensions (mm): | Heat Treatment Type: Additional Remarks: solution annealed, cooled in water | Microstructure Information: Additional Remarks: | Hardness Value (Brinell): Hardness Value (Vickers): Hardness Value (Rockwell): | Testing Temperature (°C): 400.0 Testing Medium: air Loading Type: axial Loading Control: total strain control Specimen Information: cylindrical, diameter 7 mm ; specimen location: NA ; gauge lenght: 10 mm Strain Rate: 0,6 %/min Additional Remarks: testing machine: Schenck, servohydraulic, max. 50 kN | 144000 | 0 | 0 | 0 | 0 | 0 | 0 | 0 | Strength Coefficient (N/mm⁻²): 0.0 Strain Hardening Exponent: 0.0 | N/A | 400 | air | axial | stress control | cylindrical. diameter 7 mm ; surface: NA ; location/orientation: NA ; gauge length: 10 mm | -1 | Cyclic Yield Strength (N/mm⁻²): 521.0 Cyclic Strength Coefficient (N/mm⁻²): 1126.0 Cyclic Strain Hardening Exponent: 0.124 | Transition Life (Number of Cycles): 1005 Endurance/Fatigue Limit Cycles (NE): 57860 Stress Amplitude at NE (N/mm⁻²): 328.0 Strain Amplitude at NE: 0.00232 Scatter Band of Stress Amplitudes (σa,10% / σa,90%): 1.195 Scatter Band of Plastic Strain Amplitudes (εa,p,10% / εa,p,90%): 2.241 (εa,p,10% / εa,p,90%)Exponent of S-N Curve: 0.0 | Fatigue Strength Coefficient (N/mm⁻²): 1511.0 Fatigue Strength Exponent: -0.131 Fatigue Ductility Coefficient: 18.2899 Fatigue Ductility Exponent: -1.113 | https://www.matdat.com/Dashboard/DetailReport.aspx?idMat=736&ChartDirectorChartImage=chart_cycChart&cacheId=6299ee41a12d4ff3945645c7ab5c5ed5&cacheDefeat=638822239761791282 | https://www.matdat.com/Dashboard/DetailReport.aspx?idMat=736&ChartDirectorChartImage=chart_fatChart&cacheId=16c12edec1584700995ad95a380934d9&cacheDefeat=638822239761791282
High-alloy steel | 745 | DIN: W.Nr. (DIN 17007): EN: AISI: AFNOR: ASTM: BS: GOST: HRN: ISO: JIS: JUS: SAE: SS: UNS: Other & Commercial: Maraging M200 [001] | Contributed by: MATDAT Entry Date: 01.06.2011 Source Reference: Bäumel A, Seeger T. Materials data for cyclic loading, Supplement 1. Amsterdam: Elsevier; 1990. Other References: Chieragatti R, Remy L. The Low Cycle Fatigue Behaviour of MAR-M200 Single Crystals at 650°C. Basic Mechanisms in Fatigue of Metals, Proceedings of the International Colloquium at Brno Institute of Physical Metallurgy of the Czechoslovak Academy of Scienes, Brno, Czechoslovakia; 12-14th April 1988. pp 133-140. Material Group: High-alloy steel Steel Subgroup: Typical Application: | {'chemical_composition': {'C': '0.14000', 'Si': '', 'Mn': '', 'P': '', 'S': '', 'Cr': '8.43999', 'Mo': '', 'Ni': '', 'Cu': '', 'Al': '4.83999', 'Co': '9.68000', 'Ti': '1.80000', 'W': '11.93000', 'V': '', 'Nb': '0.82000', 'N': '', 'Other': 'Ni balance'}} | Source: Dimensions (mm): | Heat Treatment Type: Additional Remarks: solution 1210°C/2h, precipitation 1100°C/5h, aged 870°C/16h | Microstructure Information: Additional Remarks: crystallographic orientation near the natural dendritic growth solidification direction | Hardness Value (Brinell): Hardness Value (Vickers): Hardness Value (Rockwell): | Testing Temperature (°C): 650.0 Testing Medium: air Loading Type: Loading Control: Specimen Information: Strain Rate: Additional Remarks: | 125400 | 0 | 0 | 0 | 0 | 0 | 0 | 0 | Strength Coefficient (N/mm⁻²): 0.0 Strain Hardening Exponent: 0.0 | N/A | 650 | air | axial | total strain control | cylindrical. diameter 6 mm ; surface: NA ; location/orientation: NA ; gauge length: 12 mm | -1 | Cyclic Yield Strength (N/mm⁻²): 1139.0 Cyclic Strength Coefficient (N/mm⁻²): 7895.0 Cyclic Strain Hardening Exponent: 0.311 | Transition Life (Number of Cycles): Endurance/Fatigue Limit Cycles (NE): Stress Amplitude at NE (N/mm⁻²): 0.0 Strain Amplitude at NE: 0.0 Scatter Band of Stress Amplitudes (σa,10% / σa,90%): 1.044 Scatter Band of Plastic Strain Amplitudes (εa,p,10% / εa,p,90%): 1.0 (εa,p,10% / εa,p,90%)Exponent of S-N Curve: 0.0 | Fatigue Strength Coefficient (N/mm⁻²): 1655.0 Fatigue Strength Exponent: -0.109 Fatigue Ductility Coefficient: 0.007 Fatigue Ductility Exponent: -0.361 | https://www.matdat.com/Dashboard/DetailReport.aspx?idMat=745&ChartDirectorChartImage=chart_cycChart&cacheId=8728050ec3b94a3b8d057d339b94f2f7&cacheDefeat=638822239739505590 | https://www.matdat.com/Dashboard/DetailReport.aspx?idMat=745&ChartDirectorChartImage=chart_fatChart&cacheId=793e9b6b71ed4f998e80b60f53edcdfc&cacheDefeat=638822239739505590
High-alloy steel | 734 | DIN: X 22 CrMoV 12 1 W.Nr. (DIN 17007): 1.4933 EN: AISI: AFNOR: ASTM: BS: GOST: HRN: ISO: JIS: JUS: SAE: SS: UNS: Other & Commercial: | Contributed by: MATDAT Entry Date: 01.06.2011 Source Reference: Bäumel A, Seeger T. Materials data for cyclic loading, Supplement 1. Amsterdam: Elsevier; 1990. Other References: Kloos KH, Granacher J, Scholz A. Cyclic Material Properties of Steel X 22 Cr-MoV 12 1. Private communication; 1988. Material Group: High-alloy steel Steel Subgroup: Typical Application: | {'chemical_composition': {'C': '0.21000', 'Si': '0.25500', 'Mn': '0.51000', 'P': '0.01200', 'S': '0.00900', 'Cr': '12.02000', 'Mo': '0.90000', 'Ni': '0.44000', 'Cu': '', 'Al': '', 'Co': '', 'Ti': '', 'W': '', 'V': '0.29000', 'Nb': '', 'N': '', 'Other': ''}} | Source: bar, diameter 23 mm x 2000 mm Dimensions (mm): | Heat Treatment Type: Additional Remarks: 1050°C/0,5h, air, 730°C/2h, air | Microstructure Information: Additional Remarks: | Hardness Value (Brinell): Hardness Value (Vickers): Hardness Value (Rockwell): | Testing Temperature (°C): 550.0 Testing Medium: air Loading Type: axial Loading Control: Specimen Information: cylindrical, diameter 8,4 mm ; specimen location: NA ; gauge lenght: 39,5 mm Strain Rate: NA Additional Remarks: testing machine: hydraulic | 132000 | 0 | 447 | 504 | 27.3 | 84 | 0 | 0 | Strength Coefficient (N/mm⁻²): 0.0 Strain Hardening Exponent: 0.0 | N/A | 550 | air | axial | total strain control | cylindrical. diameter 10 mm ; surface: grinded ; location/orientation: NA ; gauge length: 29 mm | -1 | Cyclic Yield Strength (N/mm⁻²): 363.0 Cyclic Strength Coefficient (N/mm⁻²): 721.0 Cyclic Strain Hardening Exponent: 0.11 | Transition Life (Number of Cycles): 1704 Endurance/Fatigue Limit Cycles (NE): Stress Amplitude at NE (N/mm⁻²): 0.0 Strain Amplitude at NE: 0.0 Scatter Band of Stress Amplitudes (σa,10% / σa,90%): 1.108 Scatter Band of Plastic Strain Amplitudes (εa,p,10% / εa,p,90%): 3.299 (εa,p,10% / εa,p,90%)Exponent of S-N Curve: 0.0 | Fatigue Strength Coefficient (N/mm⁻²): 806.0 Fatigue Strength Exponent: -0.093 Fatigue Ductility Coefficient: 0.712 Fatigue Ductility Exponent: -0.697 | https://www.matdat.com/Dashboard/DetailReport.aspx?idMat=734&ChartDirectorChartImage=chart_cycChart&cacheId=4934458d6b3c4b6fbfccdbfdeb808c61&cacheDefeat=638822239768910969 | https://www.matdat.com/Dashboard/DetailReport.aspx?idMat=734&ChartDirectorChartImage=chart_fatChart&cacheId=d2ddeacccb5c4801bceead0825946ca9&cacheDefeat=638822239768910969
High-alloy steel | 731 | DIN: X 10 CrNiTi 18 9 W.Nr. (DIN 17007): 1.4541 EN: AISI: 321 AFNOR: Z6CNT18-10 ASTM: BS: 321S12 ; 321S18 ; 321S31 GOST: 09Ch18N10T HRN: ISO: 15 ; TS53 ; X 6 CrNiTi 18 10 JIS: SUS 321 JUS: Č4572 SAE: 30321 SS: 2337 ; 2337-02 UNS: S32100 Other & Commercial: | Contributed by: MATDAT Entry Date: 01.06.2011 Source Reference: Bäumel A, Seeger T. Materials data for cyclic loading, Supplement 1. Amsterdam: Elsevier; 1990. Other References: Sonsino CM, Müller F. Einfluß von Kaltverformungen bis 10 % auf das Kurz-zeitschwingfestigkeitsverhalten des austenitischen Stahls X 10 CrNiTi 18 9 (1.4541). Materialwiss Werkst 1988;19:335-347. Material Group: High-alloy steel Steel Subgroup: Typical Application: Comp. parts for textile, food processing, paper chemical and leather ind. This grade is resistant to intergran. corrosion and shows a lesser polishabil. than PK11NB. | {'chemical_composition': {'C': '', 'Si': '', 'Mn': '', 'P': '', 'S': '', 'Cr': '', 'Mo': '', 'Ni': '', 'Cu': '', 'Al': '', 'Co': '', 'Ti': '', 'W': '', 'V': '', 'Nb': '', 'N': '', 'Other': 'C≤0.1% ; Cr 17.0-19.0% ; Ni 9.0-11.5% ; Ti≥0.5%'}} | Source: sheet, 14 mm thick Dimensions (mm): | Heat Treatment Type: Additional Remarks: coldformed, 10% | Microstructure Information: Additional Remarks: | Hardness Value (Brinell): Hardness Value (Vickers): Hardness Value (Rockwell): | Testing Temperature (°C): 23.0 Testing Medium: air Loading Type: Loading Control: Specimen Information: Strain Rate: Additional Remarks: | 185000 | 0.28 | 353 | 0 | 0 | 0 | 0 | 0 | Strength Coefficient (N/mm⁻²): 459.0 Strain Hardening Exponent: 0.043 | N/A | 23 | air | axial | total strain control | hourglass shaped. 30x10 mm ; surface: NA ; location/orientation: transversal ; gauge length: 25 mm | -1 | Cyclic Yield Strength (N/mm⁻²): 296.0 Cyclic Strength Coefficient (N/mm⁻²): 775.0 Cyclic Strain Hardening Exponent: 0.155 | Transition Life (Number of Cycles): 31360 Endurance/Fatigue Limit Cycles (NE): Stress Amplitude at NE (N/mm⁻²): 0.0 Strain Amplitude at NE: 0.0 Scatter Band of Stress Amplitudes (σa,10% / σa,90%): 1.028 Scatter Band of Plastic Strain Amplitudes (εa,p,10% / εa,p,90%): 1.191 (εa,p,10% / εa,p,90%)Exponent of S-N Curve: 0.0 | Fatigue Strength Coefficient (N/mm⁻²): 601.0 Fatigue Strength Exponent: -0.068 Fatigue Ductility Coefficient: 0.194 Fatigue Ductility Exponent: -0.438 | https://www.matdat.com/Dashboard/DetailReport.aspx?idMat=731&ChartDirectorChartImage=chart_cycChart&cacheId=e81675a919cb4cf6a17a03451426e9b0&cacheDefeat=638822239772189753 | https://www.matdat.com/Dashboard/DetailReport.aspx?idMat=731&ChartDirectorChartImage=chart_fatChart&cacheId=bc235bddab1440b09d50108f8fc9df97&cacheDefeat=638822239772189753
High-alloy steel | 728 | DIN: X 8 CrNiTi 18 10 W.Nr. (DIN 17007): 1.4878 ; 1.4941 EN: AISI: AFNOR: ASTM: BS: GOST: HRN: ISO: JIS: JUS: SAE: SS: UNS: Other & Commercial: | Contributed by: MATDAT Entry Date: 01.06.2011 Source Reference: Bäumel A, Seeger T. Materials data for cyclic loading, Supplement 1. Amsterdam: Elsevier; 1990. Other References: Fleischer H, Frank J. Ermüidungsverhalten des austenitischen Stahles X 8 Cr-NiTi 18 10 im Temperaturbereich bis 550°C. IfL-Mitt 1988;27(4):109-117. Material Group: High-alloy steel Steel Subgroup: Typical Application: | {'chemical_composition': {'C': '0.10000', 'Si': '0.76000', 'Mn': '1.27000', 'P': '0.02600', 'S': '0.00600', 'Cr': '17.50000', 'Mo': '', 'Ni': '11.15000', 'Cu': '', 'Al': '', 'Co': '', 'Ti': '0.52000', 'W': '', 'V': '', 'Nb': '', 'N': '', 'Other': ''}} | Source: sheet, 30 mm thick Dimensions (mm): | Heat Treatment Type: Additional Remarks: hot rolled | Microstructure Information: Additional Remarks: | Hardness Value (Brinell): Hardness Value (Vickers): Hardness Value (Rockwell): | Testing Temperature (°C): 350.0 Testing Medium: air Loading Type: axial Loading Control: Specimen Information: B8x80, TGL 0-50125 ; specimen location: in rolling direction ; gauge lenght: 30 mm Strain Rate: NA Additional Remarks: testing machine: ZD 10/90 | 177000 | 0 | 0 | 0 | 0 | 0 | 0 | 0 | Strength Coefficient (N/mm⁻²): 375.0 Strain Hardening Exponent: 0.062 | N/A | 350 | air | axial | total strain control | cylindrical. diameter 10 mm ; surface: NA ; location/orientation: in rolling direction ; gauge length: NA | -1 | Cyclic Yield Strength (N/mm⁻²): 245.0 Cyclic Strength Coefficient (N/mm⁻²): 1215.0 Cyclic Strain Hardening Exponent: 0.258 | Transition Life (Number of Cycles): 98820 Endurance/Fatigue Limit Cycles (NE): Stress Amplitude at NE (N/mm⁻²): 0.0 Strain Amplitude at NE: 0.0 Scatter Band of Stress Amplitudes (σa,10% / σa,90%): 1.348 Scatter Band of Plastic Strain Amplitudes (εa,p,10% / εa,p,90%): 1.276 (εa,p,10% / εa,p,90%)Exponent of S-N Curve: 0.0 | Fatigue Strength Coefficient (N/mm⁻²): 729.0 Fatigue Strength Exponent: -0.099 Fatigue Ductility Coefficient: 0.15 Fatigue Ductility Exponent: -0.394 | https://www.matdat.com/Dashboard/DetailReport.aspx?idMat=728&ChartDirectorChartImage=chart_cycChart&cacheId=afb17bf62f1049b1b591ed9e83dfba82&cacheDefeat=638822239778718508 | https://www.matdat.com/Dashboard/DetailReport.aspx?idMat=728&ChartDirectorChartImage=chart_fatChart&cacheId=1e7f94d49ec64de7b9bf79370a7b14d8&cacheDefeat=638822239778718508
High-alloy steel | 732 | DIN: X 10 CrNiTi 18 9 W.Nr. (DIN 17007): 1.4541 EN: AISI: 321 AFNOR: Z6CNT18-10 ASTM: BS: 321S12 ; 321S18 ; 321S31 GOST: 09Ch18N10T HRN: ISO: 15 ; TS53 ; X 6 CrNiTi 18 10 JIS: SUS 321 JUS: Č4572 SAE: 30321 SS: 2337 ; 2337-02 UNS: S32100 Other & Commercial: | Contributed by: MATDAT Entry Date: 01.06.2011 Source Reference: Bäumel A, Seeger T. Materials data for cyclic loading, Supplement 1. Amsterdam: Elsevier; 1990. Other References: Sonsino CM, Müller F. Einfluß von Kaltverformungen bis 10 % auf das Kurz-zeitschwingfestigkeitsverhalten des austenitischen Stahls X 10 CrNiTi 18 9 (1.4541). Materialwiss Werkst 1988;19:335-347. Material Group: High-alloy steel Steel Subgroup: Typical Application: Comp. parts for textile, food processing, paper chemical and leather ind. This grade is resistant to intergran. corrosion and shows a lesser polishabil. than PK11NB. | {'chemical_composition': {'C': '', 'Si': '', 'Mn': '', 'P': '', 'S': '', 'Cr': '', 'Mo': '', 'Ni': '', 'Cu': '', 'Al': '', 'Co': '', 'Ti': '', 'W': '', 'V': '', 'Nb': '', 'N': '', 'Other': 'C≤0.1% ; Cr 17.0-19.0% ; Ni 9.0-11.5% ; Ti≥0.5%'}} | Source: sheet, 14 mm thick Dimensions (mm): | Heat Treatment Type: Additional Remarks: coldformed, 5% | Microstructure Information: Additional Remarks: | Hardness Value (Brinell): Hardness Value (Vickers): Hardness Value (Rockwell): | Testing Temperature (°C): 23.0 Testing Medium: air Loading Type: Loading Control: Specimen Information: Strain Rate: Additional Remarks: | 170000 | 0.28 | 450 | 0 | 0 | 0 | 0 | 0 | Strength Coefficient (N/mm⁻²): 615.0 Strain Hardening Exponent: 0.052 | N/A | 23 | air | axial | total strain control | hourglass shaped. 30x10 mm ; surface: NA ; location/orientation: transversal ; gauge length: 25 mm | -1 | Cyclic Yield Strength (N/mm⁻²): 347.0 Cyclic Strength Coefficient (N/mm⁻²): 947.0 Cyclic Strain Hardening Exponent: 0.162 | Transition Life (Number of Cycles): 11330 Endurance/Fatigue Limit Cycles (NE): Stress Amplitude at NE (N/mm⁻²): 0.0 Strain Amplitude at NE: 0.0 Scatter Band of Stress Amplitudes (σa,10% / σa,90%): 1.016 Scatter Band of Plastic Strain Amplitudes (εa,p,10% / εa,p,90%): 1.018 (εa,p,10% / εa,p,90%)Exponent of S-N Curve: 0.0 | Fatigue Strength Coefficient (N/mm⁻²): 744.0 Fatigue Strength Exponent: -0.076 Fatigue Ductility Coefficient: 0.225 Fatigue Ductility Exponent: -0.469 | https://www.matdat.com/Dashboard/DetailReport.aspx?idMat=732&ChartDirectorChartImage=chart_cycChart&cacheId=df72d5c4e0d7489ea1ccba81a406dd24&cacheDefeat=638822239785199548 | https://www.matdat.com/Dashboard/DetailReport.aspx?idMat=732&ChartDirectorChartImage=chart_fatChart&cacheId=031affec555f47f6bf0f2ee65959c363&cacheDefeat=638822239785199548
High-alloy steel | 730 | DIN: X 10 CrNiTi 18 9 W.Nr. (DIN 17007): 1.4541 EN: AISI: 321 AFNOR: Z6CNT18-10 ASTM: BS: 321S12 ; 321S18 ; 321S31 GOST: 09Ch18N10T HRN: ISO: 15 ; TS53 ; X 6 CrNiTi 18 10 JIS: SUS 321 JUS: Č4572 SAE: 30321 SS: 2337 ; 2337-02 UNS: S32100 Other & Commercial: | Contributed by: MATDAT Entry Date: 01.06.2011 Source Reference: Bäumel A, Seeger T. Materials data for cyclic loading, Supplement 1. Amsterdam: Elsevier; 1990. Other References: Sonsino CM, Müller F. Einfluß von Kaltverformungen bis 10 % auf das Kurz-zeitschwingfestigkeitsverhalten des austenitischen Stahls X 10 CrNiTi 18 9 (1.4541). Materialwiss Werkst 1988;19:335-347. Material Group: High-alloy steel Steel Subgroup: Typical Application: Comp. parts for textile, food processing, paper chemical and leather ind. This grade is resistant to intergran. corrosion and shows a lesser polishabil. than PK11NB. | {'chemical_composition': {'C': '', 'Si': '', 'Mn': '', 'P': '', 'S': '', 'Cr': '', 'Mo': '', 'Ni': '', 'Cu': '', 'Al': '', 'Co': '', 'Ti': '', 'W': '', 'V': '', 'Nb': '', 'N': '', 'Other': 'C≤0.1% ; Cr 17.0-19.0% ; Ni 9.0-11.5% ; Ti≥0.5%'}} | Source: sheet, 14 mm thick Dimensions (mm): | Heat Treatment Type: Additional Remarks: as received | Microstructure Information: Additional Remarks: | Hardness Value (Brinell): Hardness Value (Vickers): Hardness Value (Rockwell): | Testing Temperature (°C): 23.0 Testing Medium: air Loading Type: Loading Control: Specimen Information: Strain Rate: Additional Remarks: | 200000 | 0.28 | 244 | 595 | 51 | 63 | 0 | 0 | Strength Coefficient (N/mm⁻²): 319.0 Strain Hardening Exponent: 0.045 | N/A | 23 | air | axial | total strain control | hourglass shaped. 30x10 mm ; surface: NA ; location/orientation: transversal ; gauge length: 25 mm | -1 | Cyclic Yield Strength (N/mm⁻²): 254.0 Cyclic Strength Coefficient (N/mm⁻²): 821.0 Cyclic Strain Hardening Exponent: 0.189 | Transition Life (Number of Cycles): 101800 Endurance/Fatigue Limit Cycles (NE): Stress Amplitude at NE (N/mm⁻²): 0.0 Strain Amplitude at NE: 0.0 Scatter Band of Stress Amplitudes (σa,10% / σa,90%): 1.038 Scatter Band of Plastic Strain Amplitudes (εa,p,10% / εa,p,90%): 1.238 (εa,p,10% / εa,p,90%)Exponent of S-N Curve: 0.0 | Fatigue Strength Coefficient (N/mm⁻²): 586.0 Fatigue Strength Exponent: -0.077 Fatigue Ductility Coefficient: 0.167 Fatigue Ductility Exponent: -0.408 | https://www.matdat.com/Dashboard/DetailReport.aspx?idMat=730&ChartDirectorChartImage=chart_cycChart&cacheId=5dd603c19762486d8e8873274255bfbd&cacheDefeat=638822239782052571 | https://www.matdat.com/Dashboard/DetailReport.aspx?idMat=730&ChartDirectorChartImage=chart_fatChart&cacheId=99585facbec34e668442628ab418d569&cacheDefeat=638822239782052571
High-alloy steel | 733 | DIN: X 20 CrMoV 12 1 W.Nr. (DIN 17007): 1.4922 EN: AISI: AFNOR: Z20CDV12 ASTM: 91 BS: 762 GOST: HRN: ISO: F40 ; TS40 JIS: JUS: SAE: SS: 2317 UNS: Other & Commercial: | Contributed by: MATDAT Entry Date: 01.06.2011 Source Reference: Bäumel A, Seeger T. Materials data for cyclic loading, Supplement 1. Amsterdam: Elsevier; 1990. Other References: Vogt JB, Degallaix G, Foct J. Low Cycle Fatigue of a 12 Cr Martensitic Stainless Steel: The Role of Microstructure. Proceedings of the 2nd International Conference on Low Cycle Fatigue and Elasto-Plastic Behavior of Materials. Rie K-T, editor. Munchen, September 1987. pp 736-741. Material Group: High-alloy steel Steel Subgroup: Typical Application: Component parts for steam turbines and other compressed hydrogen resisting parts for the chemical industry. | {'chemical_composition': {'C': '0.21000', 'Si': '', 'Mn': '0.60000', 'P': '0.01700', 'S': '0.00600', 'Cr': '11.30000', 'Mo': '0.85000', 'Ni': '0.62000', 'Cu': '0.02000', 'Al': '', 'Co': '', 'Ti': '', 'W': '0.03000', 'V': '0.36000', 'Nb': '', 'N': '', 'Other': 'Fe balance'}} | Source: pipe, 240 Dimensions (mm): 340 mm | Heat Treatment Type: Additional Remarks: austenized at 1050°C/1h, air, tempered at 760°C/2h, air | Microstructure Information: Additional Remarks: ferrite islands embedded in a tempered martensite lath matrix | Hardness Value (Brinell): Hardness Value (Vickers): 230.0 Hardness Value (Rockwell): | Testing Temperature (°C): 23.0 Testing Medium: air Loading Type: axial Loading Control: Specimen Information: cylindrical, diameter 10 mm ; specimen location: NA ; gauge lenght: 10 mm Strain Rate: NA Additional Remarks: testing machine: MTS, servohydraulic, 100 kN | 196900 | 0 | 430 | 785 | 0 | 0 | 0 | 0 | Strength Coefficient (N/mm⁻²): 892.0 Strain Hardening Exponent: 0.075 | N/A | 23 | air | axial | total strain control | cylindrical. diameter 10 mm ; surface: electro polished ; location/orientation: NA ; gauge length: 10 mm | -1 | Cyclic Yield Strength (N/mm⁻²): 482.0 Cyclic Strength Coefficient (N/mm⁻²): 1243.0 Cyclic Strain Hardening Exponent: 0.152 | Transition Life (Number of Cycles): 4020 Endurance/Fatigue Limit Cycles (NE): Stress Amplitude at NE (N/mm⁻²): 0.0 Strain Amplitude at NE: 0.0 Scatter Band of Stress Amplitudes (σa,10% / σa,90%): 1.071 Scatter Band of Plastic Strain Amplitudes (εa,p,10% / εa,p,90%): 1.484 (εa,p,10% / εa,p,90%)Exponent of S-N Curve: 0.0 | Fatigue Strength Coefficient (N/mm⁻²): 1275.0 Fatigue Strength Exponent: -0.104 Fatigue Ductility Coefficient: 1.0129 Fatigue Ductility Exponent: -0.666 | https://www.matdat.com/Dashboard/DetailReport.aspx?idMat=733&ChartDirectorChartImage=chart_cycChart&cacheId=9ad363a3640e45cc88e24e5e69acd9e5&cacheDefeat=638822239790009869 | https://www.matdat.com/Dashboard/DetailReport.aspx?idMat=733&ChartDirectorChartImage=chart_fatChart&cacheId=89eece5409804199b71836b9334ef5df&cacheDefeat=638822239790009869
High-alloy steel | 735 | DIN: NiCr22Co13Mo9Al W.Nr. (DIN 17007): 2.4663 EN: AISI: AFNOR: ASTM: BS: GOST: HRN: ISO: JIS: JUS: SAE: SS: UNS: Other & Commercial: Inconel 617 | Contributed by: MATDAT Entry Date: 01.06.2011 Source Reference: Bäumel A, Seeger T. Materials data for cyclic loading, Supplement 1. Amsterdam: Elsevier; 1990. Other References: Merkling G, Lang KH, Eifler D. Cyclic Material Properties of Nickel-Base Alloys. Private communication; 1988. Material Group: High-alloy steel Steel Subgroup: Typical Application: | {'chemical_composition': {'C': '0.05900', 'Si': '0.10000', 'Mn': '0.06000', 'P': '', 'S': '', 'Cr': '22.19999', 'Mo': '9.00999', 'Ni': '53.85000', 'Cu': '0.06000', 'Al': '1.10000', 'Co': '11.85000', 'Ti': '0.44000', 'W': '', 'V': '', 'Nb': '', 'N': '0.01500', 'Other': 'Fe 1.16% ; P.S 0.002%'}} | Source: bar, diameter 20 mm Dimensions (mm): | Heat Treatment Type: Additional Remarks: solution annealed, cooled in water | Microstructure Information: Additional Remarks: | Hardness Value (Brinell): Hardness Value (Vickers): Hardness Value (Rockwell): | Testing Temperature (°C): 23.0 Testing Medium: air Loading Type: axial Loading Control: total strain control Specimen Information: cylindrical, diameter 7 mm ; specimen location: NA ; gauge lenght: 10 mm Strain Rate: 0,6 %/min Additional Remarks: testing machine: Schenck, servohydraulic, max. 50 kN | 221000 | 0 | 370 | 752 | 62 | 48 | 0 | 0 | Strength Coefficient (N/mm⁻²): 0.0 Strain Hardening Exponent: 0.0 | N/A | 23 | air | axial | stress control | cylindrical. diameter 7 mm ; surface: NA ; location/orientation: NA ; gauge length: 10 mm | -1 | Cyclic Yield Strength (N/mm⁻²): 470.0 Cyclic Strength Coefficient (N/mm⁻²): 617.0 Cyclic Strain Hardening Exponent: 0.044 | Transition Life (Number of Cycles): 2371 Endurance/Fatigue Limit Cycles (NE): 180300 Stress Amplitude at NE (N/mm⁻²): 391.0 Strain Amplitude at NE: 0.00181 Scatter Band of Stress Amplitudes (σa,10% / σa,90%): 1.066 Scatter Band of Plastic Strain Amplitudes (εa,p,10% / εa,p,90%): 9.874 (εa,p,10% / εa,p,90%)Exponent of S-N Curve: 0.0 | Fatigue Strength Coefficient (N/mm⁻²): 688.0 Fatigue Strength Exponent: -0.044 Fatigue Ductility Coefficient: 6.6189 Fatigue Ductility Exponent: -0.937 | https://www.matdat.com/Dashboard/DetailReport.aspx?idMat=735&ChartDirectorChartImage=chart_cycChart&cacheId=3e81c859837c49cf99d6f8964767953d&cacheDefeat=638822239792372691 | https://www.matdat.com/Dashboard/DetailReport.aspx?idMat=735&ChartDirectorChartImage=chart_fatChart&cacheId=24425365ae9a4857bfbde5714ab05356&cacheDefeat=638822239792372691
High-alloy steel | 729 | DIN: X 8 CrNiTi 18 10 W.Nr. (DIN 17007): 1.4878 ; 1.4941 EN: AISI: AFNOR: ASTM: BS: GOST: HRN: ISO: JIS: JUS: SAE: SS: UNS: Other & Commercial: | Contributed by: MATDAT Entry Date: 01.06.2011 Source Reference: Bäumel A, Seeger T. Materials data for cyclic loading, Supplement 1. Amsterdam: Elsevier; 1990. Other References: Fleischer H, Frank J. Ermüidungsverhalten des austenitischen Stahles X 8 Cr-NiTi 18 10 im Temperaturbereich bis 550°C. IfL-Mitt 1988;27(4):109-117. Material Group: High-alloy steel Steel Subgroup: Typical Application: | {'chemical_composition': {'C': '0.10000', 'Si': '0.76000', 'Mn': '1.27000', 'P': '0.02600', 'S': '0.00600', 'Cr': '17.50000', 'Mo': '', 'Ni': '11.15000', 'Cu': '', 'Al': '', 'Co': '', 'Ti': '0.52000', 'W': '', 'V': '', 'Nb': '', 'N': '', 'Other': ''}} | Source: sheet, 30 mm thick Dimensions (mm): | Heat Treatment Type: Additional Remarks: hot rolled | Microstructure Information: Additional Remarks: | Hardness Value (Brinell): Hardness Value (Vickers): Hardness Value (Rockwell): | Testing Temperature (°C): 550.0 Testing Medium: air Loading Type: axial Loading Control: Specimen Information: B8x80, TGL 0-50125 ; specimen location: in rolling direction ; gauge lenght: 30 mm Strain Rate: NA Additional Remarks: testing machine: ZD 10/90 | 158000 | 0 | 0 | 0 | 0 | 0 | 0 | 0 | Strength Coefficient (N/mm⁻²): 345.0 Strain Hardening Exponent: 0.054 | N/A | 550 | air | axial | total strain control | cylindrical. diameter 10 mm ; surface: NA ; location/orientation: in rolling direction ; gauge length: NA | -1 | Cyclic Yield Strength (N/mm⁻²): 297.0 Cyclic Strength Coefficient (N/mm⁻²): 1020.0 Cyclic Strain Hardening Exponent: 0.198 | Transition Life (Number of Cycles): 18970 Endurance/Fatigue Limit Cycles (NE): Stress Amplitude at NE (N/mm⁻²): 0.0 Strain Amplitude at NE: 0.0 Scatter Band of Stress Amplitudes (σa,10% / σa,90%): 1.401 Scatter Band of Plastic Strain Amplitudes (εa,p,10% / εa,p,90%): 1.27 (εa,p,10% / εa,p,90%)Exponent of S-N Curve: 0.0 | Fatigue Strength Coefficient (N/mm⁻²): 621.0 Fatigue Strength Exponent: -0.071 Fatigue Ductility Coefficient: 0.091 Fatigue Ductility Exponent: -0.369 | https://www.matdat.com/Dashboard/DetailReport.aspx?idMat=729&ChartDirectorChartImage=chart_cycChart&cacheId=e76a899017234de98f80cbb345cc0841&cacheDefeat=638822239775842461 | https://www.matdat.com/Dashboard/DetailReport.aspx?idMat=729&ChartDirectorChartImage=chart_fatChart&cacheId=3ba01f20289d4d999ea2a30b68574aef&cacheDefeat=638822239775842461
High-alloy steel | 725 | DIN: X 8 CrNiTi 18 10 W.Nr. (DIN 17007): 1.4878 ; 1.4941 EN: AISI: AFNOR: ASTM: BS: GOST: HRN: ISO: JIS: JUS: SAE: SS: UNS: Other & Commercial: | Contributed by: MATDAT Entry Date: 01.06.2011 Source Reference: Bäumel A, Seeger T. Materials data for cyclic loading, Supplement 1. Amsterdam: Elsevier; 1990. Other References: Fleischer H, Frank J. Ermüidungsverhalten des austenitischen Stahles X 8 Cr-NiTi 18 10 im Temperaturbereich bis 550°C. IfL-Mitt 1988;27(4):109-117. Material Group: High-alloy steel Steel Subgroup: Typical Application: | {'chemical_composition': {'C': '0.04000', 'Si': '0.43000', 'Mn': '0.72000', 'P': '0.01600', 'S': '0.00700', 'Cr': '17.48999', 'Mo': '', 'Ni': '9.00000', 'Cu': '', 'Al': '', 'Co': '', 'Ti': '0.34000', 'W': '', 'V': '', 'Nb': '', 'N': '', 'Other': ''}} | Source: bar, diameter 30 mm Dimensions (mm): | Heat Treatment Type: Additional Remarks: hot rolled | Microstructure Information: Additional Remarks: | Hardness Value (Brinell): Hardness Value (Vickers): Hardness Value (Rockwell): | Testing Temperature (°C): 550.0 Testing Medium: air Loading Type: axial Loading Control: Specimen Information: B8x80, TGL 0-50125 ; specimen location: in rolling direction ; gauge lenght: 30 mm Strain Rate: NA Additional Remarks: testing machine: ZD 10/90 | 158000 | 0 | 130 | 389 | 39 | 68 | 0 | 0 | Strength Coefficient (N/mm⁻²): 243.0 Strain Hardening Exponent: 0.078 | N/A | 550 | air | axial | total strain control | cylindrical. diameter 10 mm ; surface: NA ; location/orientation: in rolling direction ; gauge length: NA | -1 | Cyclic Yield Strength (N/mm⁻²): 241.0 Cyclic Strength Coefficient (N/mm⁻²): 823.0 Cyclic Strain Hardening Exponent: 0.198 | Transition Life (Number of Cycles): 27290 Endurance/Fatigue Limit Cycles (NE): Stress Amplitude at NE (N/mm⁻²): 0.0 Strain Amplitude at NE: 0.0 Scatter Band of Stress Amplitudes (σa,10% / σa,90%): 1.381 Scatter Band of Plastic Strain Amplitudes (εa,p,10% / εa,p,90%): 1.659 (εa,p,10% / εa,p,90%)Exponent of S-N Curve: 0.0 | Fatigue Strength Coefficient (N/mm⁻²): 480.0 Fatigue Strength Exponent: -0.068 Fatigue Ductility Coefficient: 0.083 Fatigue Ductility Exponent: -0.371 | https://www.matdat.com/Dashboard/DetailReport.aspx?idMat=725&ChartDirectorChartImage=chart_cycChart&cacheId=8d3dc01cbae54c27b1fa987ec284e872&cacheDefeat=638822239796240445 | https://www.matdat.com/Dashboard/DetailReport.aspx?idMat=725&ChartDirectorChartImage=chart_fatChart&cacheId=6990c569a1974d34903197ac3588a669&cacheDefeat=638822239796251031
High-alloy steel | 738 | DIN: W.Nr. (DIN 17007): 2.4831 ; 2.4856 EN: AISI: AFNOR: ASTM: BS: GOST: HRN: ISO: JIS: JUS: SAE: SS: UNS: Other & Commercial: Inconel 625 | Contributed by: MATDAT Entry Date: 01.06.2011 Source Reference: Bäumel A, Seeger T. Materials data for cyclic loading, Supplement 1. Amsterdam: Elsevier; 1990. Other References: Bui-Quoc T, Gomuc R, Biron A, Nguyen HL, Masounave J. Elevated Temperature Fatigue-Creep Behaviour of Nickel-Base Superalloy IN 625. Low Cycle Fatigue, STP 942. Philadelphia: ASTM International; 1988. pp 470-486. Material Group: High-alloy steel Steel Subgroup: Typical Application: | {'chemical_composition': {'C': '0.05000', 'Si': '0.25000', 'Mn': '0.25000', 'P': '', 'S': '0.00800', 'Cr': '21.50000', 'Mo': '9.00000', 'Ni': '', 'Cu': '', 'Al': '0.20000', 'Co': '', 'Ti': '0.20000', 'W': '', 'V': '', 'Nb': '', 'N': '', 'Other': 'Fe 2.5% ; Cb-Ta 3.65% ; Ni balance'}} | Source: Dimensions (mm): | Heat Treatment Type: Additional Remarks: | Microstructure Information: Additional Remarks: | Hardness Value (Brinell): Hardness Value (Vickers): Hardness Value (Rockwell): | Testing Temperature (°C): 650.0 Testing Medium: air Loading Type: Loading Control: Specimen Information: Strain Rate: Additional Remarks: | 174000 | 0 | 0 | 0 | 0 | 0 | 0 | 0 | Strength Coefficient (N/mm⁻²): 0.0 Strain Hardening Exponent: 0.0 | N/A | 650 | air | axial | total strain control | cylindrical. diameter 6.35 mm ; surface: NA ; location/orientation: NA ; gauge length: NA | -1 | Cyclic Yield Strength (N/mm⁻²): 634.0 Cyclic Strength Coefficient (N/mm⁻²): 1072.0 Cyclic Strain Hardening Exponent: 0.084 | Transition Life (Number of Cycles): 435 Endurance/Fatigue Limit Cycles (NE): Stress Amplitude at NE (N/mm⁻²): 0.0 Strain Amplitude at NE: 0.0 Scatter Band of Stress Amplitudes (σa,10% / σa,90%): 1.163 Scatter Band of Plastic Strain Amplitudes (εa,p,10% / εa,p,90%): 4.751 (εa,p,10% / εa,p,90%)Exponent of S-N Curve: 0.0 | Fatigue Strength Coefficient (N/mm⁻²): 1203.0 Fatigue Strength Exponent: -0.084 Fatigue Ductility Coefficient: 1.596 Fatigue Ductility Exponent: -0.888 | https://www.matdat.com/Dashboard/DetailReport.aspx?idMat=738&ChartDirectorChartImage=chart_cycChart&cacheId=55f3e8463e9f40f6b3e30ed44ac8f66d&cacheDefeat=638822239799657543 | https://www.matdat.com/Dashboard/DetailReport.aspx?idMat=738&ChartDirectorChartImage=chart_fatChart&cacheId=0e6c153b957f4882bc28c00d518ffb97&cacheDefeat=638822239799657543
High-alloy steel | 726 | DIN: X 8 CrNiTi 18 10 W.Nr. (DIN 17007): 1.4878 ; 1.4941 EN: AISI: AFNOR: ASTM: BS: GOST: HRN: ISO: JIS: JUS: SAE: SS: UNS: Other & Commercial: | Contributed by: MATDAT Entry Date: 01.06.2011 Source Reference: Bäumel A, Seeger T. Materials data for cyclic loading, Supplement 1. Amsterdam: Elsevier; 1990. Other References: Fleischer H, Frank J. Ermüidungsverhalten des austenitischen Stahles X 8 Cr-NiTi 18 10 im Temperaturbereich bis 550°C. IfL-Mitt 1988;27(4):109-117. Material Group: High-alloy steel Steel Subgroup: Typical Application: | {'chemical_composition': {'C': '0.10000', 'Si': '0.76000', 'Mn': '1.27000', 'P': '0.02600', 'S': '0.00600', 'Cr': '17.50000', 'Mo': '', 'Ni': '11.15000', 'Cu': '', 'Al': '', 'Co': '', 'Ti': '0.52000', 'W': '', 'V': '', 'Nb': '', 'N': '', 'Other': ''}} | Source: sheet, 30 mm thick Dimensions (mm): | Heat Treatment Type: Additional Remarks: hot rolled | Microstructure Information: Additional Remarks: | Hardness Value (Brinell): Hardness Value (Vickers): Hardness Value (Rockwell): | Testing Temperature (°C): 23.0 Testing Medium: air Loading Type: axial Loading Control: Specimen Information: B8x80, TGL 0-50125 ; specimen location: in rolling direction ; gauge lenght: 30 mm Strain Rate: NA Additional Remarks: testing machine: ZD 10/90 | 204000 | 0 | 0 | 0 | 0 | 0 | 0 | 0 | Strength Coefficient (N/mm⁻²): 537.0 Strain Hardening Exponent: 0.055 | N/A | 23 | air | axial | total strain control | cylindrical. diameter 10 mm ; surface: NA ; location/orientation: in rolling direction ; gauge length: NA | -1 | Cyclic Yield Strength (N/mm⁻²): 267.0 Cyclic Strength Coefficient (N/mm⁻²): 1447.0 Cyclic Strain Hardening Exponent: 0.272 | Transition Life (Number of Cycles): 195800 Endurance/Fatigue Limit Cycles (NE): Stress Amplitude at NE (N/mm⁻²): 0.0 Strain Amplitude at NE: 0.0 Scatter Band of Stress Amplitudes (σa,10% / σa,90%): 1.153 Scatter Band of Plastic Strain Amplitudes (εa,p,10% / εa,p,90%): 1.377 (εa,p,10% / εa,p,90%)Exponent of S-N Curve: 0.0 | Fatigue Strength Coefficient (N/mm⁻²): 732.0 Fatigue Strength Exponent: -0.09 Fatigue Ductility Coefficient: 0.085 Fatigue Ductility Exponent: -0.336 | https://www.matdat.com/Dashboard/DetailReport.aspx?idMat=726&ChartDirectorChartImage=chart_cycChart&cacheId=a821dee7e6364629a8997cfe0041c779&cacheDefeat=638822239807461380 | https://www.matdat.com/Dashboard/DetailReport.aspx?idMat=726&ChartDirectorChartImage=chart_fatChart&cacheId=ec55ea04315e480c8da775dfa5c59cf4&cacheDefeat=638822239807461380
High-alloy steel | 722 | DIN: X 8 CrNiTi 18 10 W.Nr. (DIN 17007): 1.4878 ; 1.4941 EN: AISI: AFNOR: ASTM: BS: GOST: HRN: ISO: JIS: JUS: SAE: SS: UNS: Other & Commercial: | Contributed by: MATDAT Entry Date: 01.06.2011 Source Reference: Bäumel A, Seeger T. Materials data for cyclic loading, Supplement 1. Amsterdam: Elsevier; 1990. Other References: Fleischer H, Frank J. Ermüidungsverhalten des austenitischen Stahles X 8 Cr-NiTi 18 10 im Temperaturbereich bis 550°C. IfL-Mitt 1988;27(4):109-117. Material Group: High-alloy steel Steel Subgroup: Typical Application: | {'chemical_composition': {'C': '0.04000', 'Si': '0.43000', 'Mn': '0.72000', 'P': '0.01600', 'S': '0.00700', 'Cr': '17.48999', 'Mo': '', 'Ni': '9.00000', 'Cu': '', 'Al': '', 'Co': '', 'Ti': '0.34000', 'W': '', 'V': '', 'Nb': '', 'N': '', 'Other': ''}} | Source: bar, diameter 30 mm Dimensions (mm): | Heat Treatment Type: Additional Remarks: hot rolled | Microstructure Information: Additional Remarks: delta-ferrite 1,3% ; alfa´-martensite 10,8%->48,7% after cycling | Hardness Value (Brinell): Hardness Value (Vickers): Hardness Value (Rockwell): | Testing Temperature (°C): 23.0 Testing Medium: air Loading Type: axial Loading Control: Specimen Information: B8x80, TGL 0-50125 ; specimen location: in rolling direction ; gauge lenght: 30 mm Strain Rate: NA Additional Remarks: testing machine: ZD 10/90 | 204000 | 0 | 222 | 569 | 62 | 76 | 0 | 0 | Strength Coefficient (N/mm⁻²): 349.0 Strain Hardening Exponent: 0.062 | N/A | 23 | air | axial | total strain control | cylindrical. diameter 10 mm ; surface: NA ; location/orientation: in rolling direction ; gauge length: NA | -1 | Cyclic Yield Strength (N/mm⁻²): 383.0 Cyclic Strength Coefficient (N/mm⁻²): 5234.0 Cyclic Strain Hardening Exponent: 0.421 | Transition Life (Number of Cycles): 36510 Endurance/Fatigue Limit Cycles (NE): Stress Amplitude at NE (N/mm⁻²): 0.0 Strain Amplitude at NE: 0.0 Scatter Band of Stress Amplitudes (σa,10% / σa,90%): 1.262 Scatter Band of Plastic Strain Amplitudes (εa,p,10% / εa,p,90%): 1.264 (εa,p,10% / εa,p,90%)Exponent of S-N Curve: 0.0 | Fatigue Strength Coefficient (N/mm⁻²): 1658.0 Fatigue Strength Exponent: -0.134 Fatigue Ductility Coefficient: 0.067 Fatigue Ductility Exponent: -0.323 | https://www.matdat.com/Dashboard/DetailReport.aspx?idMat=722&ChartDirectorChartImage=chart_cycChart&cacheId=0a43dc1bbf8b469686f0342088f977d2&cacheDefeat=638822239817935294 | https://www.matdat.com/Dashboard/DetailReport.aspx?idMat=722&ChartDirectorChartImage=chart_fatChart&cacheId=90bea938736048dcaa7dc1015f006e82&cacheDefeat=638822239817935294
High-alloy steel | 721 | DIN: X 8 CrNiNb 16 13 W.Nr. (DIN 17007): 1.4961 EN: AISI: AFNOR: ASTM: BS: GOST: HRN: ISO: F56 ; P56 ; TS56 JIS: JUS: SAE: SS: UNS: Other & Commercial: | Contributed by: MATDAT Entry Date: 01.06.2011 Source Reference: Bäumel A, Seeger T. Materials data for cyclic loading, Supplement 1. Amsterdam: Elsevier; 1990. Other References: Renner E, Vehoff H, Neumann P. Automatisierte LCF-Prüfung in verschiedenen Umgebungen. DVM-Vortrag der Tagung Werkstoffprüfung. Bad Nauheim; Dezember 1985. pp 137-146. Material Group: High-alloy steel Steel Subgroup: Typical Application: | {'chemical_composition': {'C': '', 'Si': '', 'Mn': '', 'P': '', 'S': '', 'Cr': '', 'Mo': '', 'Ni': '', 'Cu': '', 'Al': '', 'Co': '', 'Ti': '', 'W': '', 'V': '', 'Nb': '', 'N': '', 'Other': ''}} | Source: Dimensions (mm): | Heat Treatment Type: Additional Remarks: 700°C/90h, vacuum | Microstructure Information: Additional Remarks: grain size: 39 micrometers | Hardness Value (Brinell): Hardness Value (Vickers): Hardness Value (Rockwell): | Testing Temperature (°C): 700.0 Testing Medium: air Loading Type: Loading Control: Specimen Information: Strain Rate: Additional Remarks: | 150000 | 0 | 0 | 0 | 0 | 0 | 0 | 0 | Strength Coefficient (N/mm⁻²): 0.0 Strain Hardening Exponent: 0.0 | N/A | 700 | air | axial | total strain control | cylindrical. diameter 10 mm ; surface: polished ; location/orientation: NA ; gauge length: 18 mm | -1 | Cyclic Yield Strength (N/mm⁻²): 133.0 Cyclic Strength Coefficient (N/mm⁻²): 584.0 Cyclic Strain Hardening Exponent: 0.238 | Transition Life (Number of Cycles): 40990 Endurance/Fatigue Limit Cycles (NE): Stress Amplitude at NE (N/mm⁻²): 0.0 Strain Amplitude at NE: 0.0 Scatter Band of Stress Amplitudes (σa,10% / σa,90%): 1.161 Scatter Band of Plastic Strain Amplitudes (εa,p,10% / εa,p,90%): 1.837 (εa,p,10% / εa,p,90%)Exponent of S-N Curve: 0.0 | Fatigue Strength Coefficient (N/mm⁻²): 435.0 Fatigue Strength Exponent: -0.129 Fatigue Ductility Coefficient: 0.266 Fatigue Ductility Exponent: -0.528 | https://www.matdat.com/Dashboard/DetailReport.aspx?idMat=721&ChartDirectorChartImage=chart_cycChart&cacheId=11e1416adfd64917ad09f55e51791410&cacheDefeat=638822239822273401 | https://www.matdat.com/Dashboard/DetailReport.aspx?idMat=721&ChartDirectorChartImage=chart_fatChart&cacheId=581cfddc083a4032bba6f452eaa8e0c4&cacheDefeat=638822239822429581
High-alloy steel | 723 | DIN: X 8 CrNiTi 18 10 W.Nr. (DIN 17007): 1.4878 ; 1.4941 EN: AISI: AFNOR: ASTM: BS: GOST: HRN: ISO: JIS: JUS: SAE: SS: UNS: Other & Commercial: | Contributed by: MATDAT Entry Date: 01.06.2011 Source Reference: Bäumel A, Seeger T. Materials data for cyclic loading, Supplement 1. Amsterdam: Elsevier; 1990. Other References: Fleischer H, Frank J. Ermüidungsverhalten des austenitischen Stahles X 8 Cr-NiTi 18 10 im Temperaturbereich bis 550°C. IfL-Mitt 1988;27(4):109-117. Material Group: High-alloy steel Steel Subgroup: Typical Application: | {'chemical_composition': {'C': '0.04000', 'Si': '0.43000', 'Mn': '0.72000', 'P': '0.01600', 'S': '0.00700', 'Cr': '17.48999', 'Mo': '', 'Ni': '9.00000', 'Cu': '', 'Al': '', 'Co': '', 'Ti': '0.34000', 'W': '', 'V': '', 'Nb': '', 'N': '', 'Other': ''}} | Source: bar, diameter 30 mm Dimensions (mm): | Heat Treatment Type: Additional Remarks: hot rolled | Microstructure Information: Additional Remarks: | Hardness Value (Brinell): Hardness Value (Vickers): Hardness Value (Rockwell): | Testing Temperature (°C): 300.0 Testing Medium: air Loading Type: axial Loading Control: Specimen Information: B8x80, TGL 0-50125 ; specimen location: in rolling direction ; gauge lenght: 30 mm Strain Rate: NA Additional Remarks: testing machine: ZD 10/90 | 181000 | 0 | 149 | 411 | 44 | 70 | 0 | 0 | Strength Coefficient (N/mm⁻²): 268.0 Strain Hardening Exponent: 0.088 | N/A | 300 | air | axial | total strain control | cylindrical. diameter 10 mm ; surface: NA ; location/orientation: in rolling direction ; gauge length: NA | -1 | Cyclic Yield Strength (N/mm⁻²): 200.0 Cyclic Strength Coefficient (N/mm⁻²): 1050.0 Cyclic Strain Hardening Exponent: 0.267 | Transition Life (Number of Cycles): 228900 Endurance/Fatigue Limit Cycles (NE): Stress Amplitude at NE (N/mm⁻²): 0.0 Strain Amplitude at NE: 0.0 Scatter Band of Stress Amplitudes (σa,10% / σa,90%): 1.243 Scatter Band of Plastic Strain Amplitudes (εa,p,10% / εa,p,90%): 1.645 (εa,p,10% / εa,p,90%)Exponent of S-N Curve: 0.0 | Fatigue Strength Coefficient (N/mm⁻²): 576.0 Fatigue Strength Exponent: -0.097 Fatigue Ductility Coefficient: 0.117 Fatigue Ductility Exponent: -0.373 | https://www.matdat.com/Dashboard/DetailReport.aspx?idMat=723&ChartDirectorChartImage=chart_cycChart&cacheId=548f368c84a14777afdc3c3236579219&cacheDefeat=638822239803045834 | https://www.matdat.com/Dashboard/DetailReport.aspx?idMat=723&ChartDirectorChartImage=chart_fatChart&cacheId=05783851fa05498abedb8ad9a3fdcd4c&cacheDefeat=638822239803045834
High-alloy steel | 727 | DIN: X 8 CrNiTi 18 10 W.Nr. (DIN 17007): 1.4878 ; 1.4941 EN: AISI: AFNOR: ASTM: BS: GOST: HRN: ISO: JIS: JUS: SAE: SS: UNS: Other & Commercial: | Contributed by: MATDAT Entry Date: 01.06.2011 Source Reference: Bäumel A, Seeger T. Materials data for cyclic loading, Supplement 1. Amsterdam: Elsevier; 1990. Other References: Fleischer H, Frank J. Ermüidungsverhalten des austenitischen Stahles X 8 Cr-NiTi 18 10 im Temperaturbereich bis 550°C. IfL-Mitt 1988;27(4):109-117. Material Group: High-alloy steel Steel Subgroup: Typical Application: | {'chemical_composition': {'C': '0.10000', 'Si': '0.76000', 'Mn': '1.27000', 'P': '0.02600', 'S': '0.00600', 'Cr': '17.50000', 'Mo': '', 'Ni': '11.15000', 'Cu': '', 'Al': '', 'Co': '', 'Ti': '0.52000', 'W': '', 'V': '', 'Nb': '', 'N': '', 'Other': ''}} | Source: sheet, 30 mm thick Dimensions (mm): | Heat Treatment Type: Additional Remarks: hot rolled | Microstructure Information: Additional Remarks: | Hardness Value (Brinell): Hardness Value (Vickers): Hardness Value (Rockwell): | Testing Temperature (°C): 300.0 Testing Medium: air Loading Type: axial Loading Control: Specimen Information: B8x80, TGL 0-50125 ; specimen location: in rolling direction ; gauge lenght: 30 mm Strain Rate: NA Additional Remarks: testing machine: ZD 10/90 | 181000 | 0 | 0 | 0 | 0 | 0 | 0 | 0 | Strength Coefficient (N/mm⁻²): 385.0 Strain Hardening Exponent: 0.069 | N/A | 300 | air | axial | total strain control | cylindrical. diameter 10 mm ; surface: NA ; location/orientation: in rolling direction ; gauge length: NA | -1 | Cyclic Yield Strength (N/mm⁻²): 220.0 Cyclic Strength Coefficient (N/mm⁻²): 1717.0 Cyclic Strain Hardening Exponent: 0.331 | Transition Life (Number of Cycles): 185400 Endurance/Fatigue Limit Cycles (NE): Stress Amplitude at NE (N/mm⁻²): 0.0 Strain Amplitude at NE: 0.0 Scatter Band of Stress Amplitudes (σa,10% / σa,90%): 1.272 Scatter Band of Plastic Strain Amplitudes (εa,p,10% / εa,p,90%): 1.202 (εa,p,10% / εa,p,90%)Exponent of S-N Curve: 0.0 | Fatigue Strength Coefficient (N/mm⁻²): 966.0 Fatigue Strength Exponent: -0.134 Fatigue Ductility Coefficient: 0.186 Fatigue Ductility Exponent: -0.411 | https://www.matdat.com/Dashboard/DetailReport.aspx?idMat=727&ChartDirectorChartImage=chart_cycChart&cacheId=640d8df9991247eda4ac367b39eeb7f0&cacheDefeat=638822239812707884 | https://www.matdat.com/Dashboard/DetailReport.aspx?idMat=727&ChartDirectorChartImage=chart_fatChart&cacheId=8da2864eb4784115a07b4ddd0e56161c&cacheDefeat=638822239812707884
High-alloy steel | 719 | DIN: X2 CrNiMo 18 10 W.Nr. (DIN 17007): 1.4404 EN: AISI: 316 L AFNOR: Z3CND17-11-02 ASTM: 316 L BS: 316S11 GOST: HRN: ISO: 19 ; X 2 CrNiMo 17 12 JIS: SUS 316L JUS: Č45703 SAE: 316 L SS: 2348-02 UNS: S31603 Other & Commercial: | Contributed by: MATDAT Entry Date: 01.06.2011 Source Reference: Bäumel A, Seeger T. Materials data for cyclic loading, Supplement 1. Amsterdam: Elsevier; 1990. Other References: Degallaix S, Degallaix G, Foct J. Influence of Nitrogen Solutes and Precipitates on Low Cycle Fatigue of 316 L Stainless Steels. Low Cycle Fatigue, STP 942. Philadelphia: ASTM International; 1988. pp 798-811. Material Group: High-alloy steel Steel Subgroup: Typical Application: Rust resisting austenitic cast grade (better resistance than PK12SPL, PK11SPL). Component parts in the petrochemical industry. | {'chemical_composition': {'C': '0.02400', 'Si': '', 'Mn': '1.59000', 'P': '', 'S': '', 'Cr': '17.01000', 'Mo': '2.62000', 'Ni': '12.98000', 'Cu': '', 'Al': '', 'Co': '', 'Ti': '', 'W': '', 'V': '', 'Nb': '', 'N': '0.25000', 'Other': ''}} | Source: Dimensions (mm): | Heat Treatment Type: Additional Remarks: solution treated 1100°C/1h, water, aged 600°C/10000h | Microstructure Information: Additional Remarks: grain size: 100 micrometers | Hardness Value (Brinell): Hardness Value (Vickers): Hardness Value (Rockwell): | Testing Temperature (°C): 600.0 Testing Medium: air Loading Type: axial Loading Control: Specimen Information: cylindrical, diameter 10 mm ; specimen location: longitudinal ; gauge lenght: NA Strain Rate: 24 %/min Additional Remarks: testing machine: servohydraulic | 168000 | 0 | 306 | 542 | 0 | 0 | 0 | 0 | Strength Coefficient (N/mm⁻²): 511.0 Strain Hardening Exponent: 0.086 | N/A | 600 | air | axial | total strain control | cylindrical. diameter 10 mm ; surface: NA ; location/orientation: longitudinal ; gauge length: NA | -1 | Cyclic Yield Strength (N/mm⁻²): 270.0 Cyclic Strength Coefficient (N/mm⁻²): 5223.0 Cyclic Strain Hardening Exponent: 0.477 | Transition Life (Number of Cycles): 9343 Endurance/Fatigue Limit Cycles (NE): Stress Amplitude at NE (N/mm⁻²): 0.0 Strain Amplitude at NE: 0.0 Scatter Band of Stress Amplitudes (σa,10% / σa,90%): 1.091 Scatter Band of Plastic Strain Amplitudes (εa,p,10% / εa,p,90%): 1.657 (εa,p,10% / εa,p,90%)Exponent of S-N Curve: 0.0 | Fatigue Strength Coefficient (N/mm⁻²): 1020.0 Fatigue Strength Exponent: -0.16 Fatigue Ductility Coefficient: 0.028 Fatigue Ductility Exponent: -0.317 | https://www.matdat.com/Dashboard/DetailReport.aspx?idMat=719&ChartDirectorChartImage=chart_cycChart&cacheId=cf09de4eaaed4bc4b551cd796b3e09f8&cacheDefeat=638822239829345909 | https://www.matdat.com/Dashboard/DetailReport.aspx?idMat=719&ChartDirectorChartImage=chart_fatChart&cacheId=9c1d41bbdc2f43289e960daae51adf17&cacheDefeat=638822239829345909
High-alloy steel | 717 | DIN: X2 CrNiMo 18 10 W.Nr. (DIN 17007): 1.4404 EN: AISI: 316 L AFNOR: Z3CND17-11-02 ASTM: 316 L BS: 316S11 GOST: HRN: ISO: 19 ; X 2 CrNiMo 17 12 JIS: SUS 316L JUS: Č45703 SAE: 316 L SS: 2348-02 UNS: S31603 Other & Commercial: | Contributed by: MATDAT Entry Date: 01.06.2011 Source Reference: Bäumel A, Seeger T. Materials data for cyclic loading, Supplement 1. Amsterdam: Elsevier; 1990. Other References: Degallaix S, Degallaix G, Foct J. Influence of Nitrogen Solutes and Precipitates on Low Cycle Fatigue of 316 L Stainless Steels. Low Cycle Fatigue, STP 942. Philadelphia: ASTM International; 1988. pp 798-811. Material Group: High-alloy steel Steel Subgroup: Typical Application: Rust resisting austenitic cast grade (better resistance than PK12SPL, PK11SPL). Component parts in the petrochemical industry. | {'chemical_composition': {'C': '0.02600', 'Si': '', 'Mn': '1.54000', 'P': '', 'S': '', 'Cr': '17.10000', 'Mo': '2.18999', 'Ni': '11.53999', 'Cu': '', 'Al': '', 'Co': '', 'Ti': '', 'W': '', 'V': '', 'Nb': '', 'N': '0.08000', 'Other': ''}} | Source: Dimensions (mm): | Heat Treatment Type: Additional Remarks: solution treated 1100°C/1h, water, aged 600°C/10000h | Microstructure Information: Additional Remarks: grain size: 135 micrometers | Hardness Value (Brinell): Hardness Value (Vickers): Hardness Value (Rockwell): | Testing Temperature (°C): 600.0 Testing Medium: air Loading Type: axial Loading Control: Specimen Information: cylindrical, diameter 10 mm ; specimen location: longitudinal ; gauge lenght: NA Strain Rate: 24 %/min Additional Remarks: testing machine: servohydraulic | 80000 | 0 | 183 | 433 | 0 | 0 | 0 | 0 | Strength Coefficient (N/mm⁻²): 355.0 Strain Hardening Exponent: 0.109 | N/A | 600 | air | axial | total strain control | cylindrical. diameter 10 mm ; surface: NA ; location/orientation: longitudinal ; gauge length: NA | -1 | Cyclic Yield Strength (N/mm⁻²): 315.0 Cyclic Strength Coefficient (N/mm⁻²): 1155.0 Cyclic Strain Hardening Exponent: 0.209 | Transition Life (Number of Cycles): 154 Endurance/Fatigue Limit Cycles (NE): Stress Amplitude at NE (N/mm⁻²): 0.0 Strain Amplitude at NE: 0.0 Scatter Band of Stress Amplitudes (σa,10% / σa,90%): 1.078 Scatter Band of Plastic Strain Amplitudes (εa,p,10% / εa,p,90%): 2.318 (εa,p,10% / εa,p,90%)Exponent of S-N Curve: 0.0 | Fatigue Strength Coefficient (N/mm⁻²): 1124.0 Fatigue Strength Exponent: -0.19 Fatigue Ductility Coefficient: 0.822 Fatigue Ductility Exponent: -0.901 | https://www.matdat.com/Dashboard/DetailReport.aspx?idMat=717&ChartDirectorChartImage=chart_cycChart&cacheId=ddb4e01d5cc441da8f655bf660f27d9a&cacheDefeat=638822239834249169 | https://www.matdat.com/Dashboard/DetailReport.aspx?idMat=717&ChartDirectorChartImage=chart_fatChart&cacheId=b178d0e4ed1b44539f3be2751bab4686&cacheDefeat=638822239834269212
High-alloy steel | 714 | DIN: X2 CrNiMo 18 10 W.Nr. (DIN 17007): 1.4404 EN: AISI: 316 L AFNOR: Z3CND17-11-02 ASTM: 316 L BS: 316S11 GOST: HRN: ISO: 19 ; X 2 CrNiMo 17 12 JIS: SUS 316L JUS: Č45703 SAE: 316 L SS: 2348-02 UNS: S31603 Other & Commercial: | Contributed by: MATDAT Entry Date: 01.06.2011 Source Reference: Bäumel A, Seeger T. Materials data for cyclic loading, Supplement 1. Amsterdam: Elsevier; 1990. Other References: Degallaix S, Degallaix G, Foct J. Influence of Nitrogen Solutes and Precipitates on Low Cycle Fatigue of 316 L Stainless Steels. Low Cycle Fatigue, STP 942. Philadelphia: ASTM International; 1988. pp 798-811. Material Group: High-alloy steel Steel Subgroup: Typical Application: Rust resisting austenitic cast grade (better resistance than PK12SPL, PK11SPL). Component parts in the petrochemical industry. | {'chemical_composition': {'C': '0.02600', 'Si': '', 'Mn': '1.54000', 'P': '', 'S': '', 'Cr': '17.10000', 'Mo': '2.18999', 'Ni': '11.53999', 'Cu': '', 'Al': '', 'Co': '', 'Ti': '', 'W': '', 'V': '', 'Nb': '', 'N': '0.08000', 'Other': ''}} | Source: Dimensions (mm): | Heat Treatment Type: Additional Remarks: solution treated 1100°C/1h, water, aged 600°C/10000h | Microstructure Information: Additional Remarks: grain size: 135 micrometers | Hardness Value (Brinell): Hardness Value (Vickers): Hardness Value (Rockwell): | Testing Temperature (°C): 23.0 Testing Medium: air Loading Type: axial Loading Control: Specimen Information: cylindrical, diameter 10 mm ; specimen location: longitudinal ; gauge lenght: NA Strain Rate: 24 %/min Additional Remarks: testing machine: servohydraulic | 220000 | 0 | 306 | 619 | 0 | 0 | 0 | 0 | Strength Coefficient (N/mm⁻²): 592.0 Strain Hardening Exponent: 0.109 | N/A | 23 | air | axial | total strain control | cylindrical. diameter 10 mm ; surface: NA ; location/orientation: longitudinal ; gauge length: NA | -1 | Cyclic Yield Strength (N/mm⁻²): 260.0 Cyclic Strength Coefficient (N/mm⁻²): 1946.0 Cyclic Strain Hardening Exponent: 0.324 | Transition Life (Number of Cycles): 183200 Endurance/Fatigue Limit Cycles (NE): Stress Amplitude at NE (N/mm⁻²): 0.0 Strain Amplitude at NE: 0.0 Scatter Band of Stress Amplitudes (σa,10% / σa,90%): 1.133 Scatter Band of Plastic Strain Amplitudes (εa,p,10% / εa,p,90%): 1.206 (εa,p,10% / εa,p,90%)Exponent of S-N Curve: 0.0 | Fatigue Strength Coefficient (N/mm⁻²): 1252.0 Fatigue Strength Exponent: -0.143 Fatigue Ductility Coefficient: 0.243 Fatigue Ductility Exponent: -0.436 | https://www.matdat.com/Dashboard/DetailReport.aspx?idMat=714&ChartDirectorChartImage=chart_cycChart&cacheId=6ba1d135a9bb4b5cadc0f32146d14a79&cacheDefeat=638822239840643911 | https://www.matdat.com/Dashboard/DetailReport.aspx?idMat=714&ChartDirectorChartImage=chart_fatChart&cacheId=ce62a653dd124ab8aa9e08ba72b63a31&cacheDefeat=638822239840643911
High-alloy steel | 715 | DIN: X2 CrNiMo 18 10 W.Nr. (DIN 17007): 1.4404 EN: AISI: 316 L AFNOR: Z3CND17-11-02 ASTM: 316 L BS: 316S11 GOST: HRN: ISO: 19 ; X 2 CrNiMo 17 12 JIS: SUS 316L JUS: Č45703 SAE: 316 L SS: 2348-02 UNS: S31603 Other & Commercial: | Contributed by: MATDAT Entry Date: 01.06.2011 Source Reference: Bäumel A, Seeger T. Materials data for cyclic loading, Supplement 1. Amsterdam: Elsevier; 1990. Other References: Degallaix S, Degallaix G, Foct J. Influence of Nitrogen Solutes and Precipitates on Low Cycle Fatigue of 316 L Stainless Steels. Low Cycle Fatigue, STP 942. Philadelphia: ASTM International; 1988. pp 798-811. Material Group: High-alloy steel Steel Subgroup: Typical Application: Rust resisting austenitic cast grade (better resistance than PK12SPL, PK11SPL). Component parts in the petrochemical industry. | {'chemical_composition': {'C': '0.02400', 'Si': '', 'Mn': '1.59000', 'P': '', 'S': '', 'Cr': '17.01000', 'Mo': '2.62000', 'Ni': '12.98000', 'Cu': '', 'Al': '', 'Co': '', 'Ti': '', 'W': '', 'V': '', 'Nb': '', 'N': '0.25000', 'Other': ''}} | Source: Dimensions (mm): | Heat Treatment Type: Additional Remarks: solution treated 1100°C/1h, water, aged 600°C/10000h | Microstructure Information: Additional Remarks: grain size: 100 micrometers | Hardness Value (Brinell): Hardness Value (Vickers): Hardness Value (Rockwell): | Testing Temperature (°C): 23.0 Testing Medium: air Loading Type: axial Loading Control: Specimen Information: cylindrical, diameter 10 mm ; specimen location: longitudinal ; gauge lenght: NA Strain Rate: 24 %/min Additional Remarks: testing machine: servohydraulic | 240000 | 0 | 404 | 756 | 0 | 0 | 0 | 0 | Strength Coefficient (N/mm⁻²): 670.0 Strain Hardening Exponent: 0.08 | N/A | 23 | air | axial | total strain control | cylindrical. diameter 10 mm ; surface: NA ; location/orientation: longitudinal ; gauge length: NA | -1 | Cyclic Yield Strength (N/mm⁻²): 321.0 Cyclic Strength Coefficient (N/mm⁻²): 1746.0 Cyclic Strain Hardening Exponent: 0.273 | Transition Life (Number of Cycles): 119600 Endurance/Fatigue Limit Cycles (NE): Stress Amplitude at NE (N/mm⁻²): 0.0 Strain Amplitude at NE: 0.0 Scatter Band of Stress Amplitudes (σa,10% / σa,90%): 1.078 Scatter Band of Plastic Strain Amplitudes (εa,p,10% / εa,p,90%): 1.131 (εa,p,10% / εa,p,90%)Exponent of S-N Curve: 0.0 | Fatigue Strength Coefficient (N/mm⁻²): 1293.0 Fatigue Strength Exponent: -0.125 Fatigue Ductility Coefficient: 0.323 Fatigue Ductility Exponent: -0.455 | https://www.matdat.com/Dashboard/DetailReport.aspx?idMat=715&ChartDirectorChartImage=chart_cycChart&cacheId=1bd56b1f66f741a49b9fc3c9ef7878fd&cacheDefeat=638822239837698610 | https://www.matdat.com/Dashboard/DetailReport.aspx?idMat=715&ChartDirectorChartImage=chart_fatChart&cacheId=c159779209ab40b6a926be27bb2b339d&cacheDefeat=638822239837698610
High-alloy steel | 720 | DIN: X 6 CrNi 18 11 W.Nr. (DIN 17007): 1.4948 EN: AISI: AFNOR: ASTM: BS: GOST: HRN: ISO: F48 ; P48 ; TS48 JIS: JUS: SAE: SS: UNS: Other & Commercial: | Contributed by: MATDAT Entry Date: 01.06.2011 Source Reference: Bäumel A, Seeger T. Materials data for cyclic loading, Supplement 1. Amsterdam: Elsevier; 1990. Other References: Vehoff H, Neumann P. Automatisierunc von Betriebsfestickeitsuntersuchungen bei hohen Temperaturen. DVM-Vortrag der Tagung Werkstoffprüfung. Bad Nauheim; Dezember 1984. pp 261-270. Material Group: High-alloy steel Steel Subgroup: Typical Application: | {'chemical_composition': {'C': '', 'Si': '', 'Mn': '', 'P': '', 'S': '', 'Cr': '', 'Mo': '', 'Ni': '', 'Cu': '', 'Al': '', 'Co': '', 'Ti': '', 'W': '', 'V': '', 'Nb': '', 'N': '', 'Other': ''}} | Source: Dimensions (mm): | Heat Treatment Type: Additional Remarks: | Microstructure Information: Additional Remarks: | Hardness Value (Brinell): Hardness Value (Vickers): Hardness Value (Rockwell): | Testing Temperature (°C): 600.0 Testing Medium: air Loading Type: Loading Control: Specimen Information: Strain Rate: Additional Remarks: | 143200 | 0 | 0 | 0 | 0 | 0 | 0 | 0 | Strength Coefficient (N/mm⁻²): 0.0 Strain Hardening Exponent: 0.0 | N/A | 600 | air | axial | total strain control | surface: NA ; location/orientation: NA ; gauge length: NA | -1 | Cyclic Yield Strength (N/mm⁻²): 149.0 Cyclic Strength Coefficient (N/mm⁻²): 1075.0 Cyclic Strain Hardening Exponent: 0.318 | Transition Life (Number of Cycles): 129400 Endurance/Fatigue Limit Cycles (NE): Stress Amplitude at NE (N/mm⁻²): 0.0 Strain Amplitude at NE: 0.0 Scatter Band of Stress Amplitudes (σa,10% / σa,90%): 1.06 Scatter Band of Plastic Strain Amplitudes (εa,p,10% / εa,p,90%): 1.23 (εa,p,10% / εa,p,90%)Exponent of S-N Curve: 0.0 | Fatigue Strength Coefficient (N/mm⁻²): 677.0 Fatigue Strength Exponent: -0.146 Fatigue Ductility Coefficient: 0.234 Fatigue Ductility Exponent: -0.459 | https://www.matdat.com/Dashboard/DetailReport.aspx?idMat=720&ChartDirectorChartImage=chart_cycChart&cacheId=438e80df1c894e7f99d7113b3df2023e&cacheDefeat=638822239825258203 | https://www.matdat.com/Dashboard/DetailReport.aspx?idMat=720&ChartDirectorChartImage=chart_fatChart&cacheId=c44da19165ca4b68aa314b31a9a67a84&cacheDefeat=638822239825258203
High-alloy steel | 744 | DIN: W.Nr. (DIN 17007): 2.4665 EN: AISI: AFNOR: ASTM: BS: GOST: HRN: ISO: JIS: JUS: SAE: SS: UNS: Other & Commercial: Hastelloy X ; NiCr22Fe18Mo9 | Contributed by: MATDAT Entry Date: 01.06.2011 Source Reference: Bäumel A, Seeger T. Materials data for cyclic loading, Supplement 1. Amsterdam: Elsevier; 1990. Other References: Merkling G, Lang KH, Eifler D. Cyclic Material Properties of Nickel-Base Alloys. Private communication; 1988. Material Group: High-alloy steel Steel Subgroup: Typical Application: | {'chemical_composition': {'C': '0.06100', 'Si': '0.48000', 'Mn': '0.46000', 'P': '0.01300', 'S': '0.00400', 'Cr': '21.50000', 'Mo': '9.02999', 'Ni': '48.60000', 'Cu': '', 'Al': '', 'Co': '1.29000', 'Ti': '', 'W': '0.62000', 'V': '', 'Nb': '', 'N': '', 'Other': 'Fe 17.71%'}} | Source: bar, diameter 20 mm Dimensions (mm): | Heat Treatment Type: Additional Remarks: solution annealed, cooled in water | Microstructure Information: Additional Remarks: | Hardness Value (Brinell): Hardness Value (Vickers): Hardness Value (Rockwell): | Testing Temperature (°C): 1000.0 Testing Medium: air Loading Type: axial Loading Control: total strain control Specimen Information: cylindrical, diameter 7 mm ; specimen location: NA ; gauge lenght: 10 mm Strain Rate: 0,6 %/min Additional Remarks: testing machine: Schenck, servohydraulic, max. 50 kN | 105000 | 0 | 0 | 0 | 0 | 0 | 0 | 0 | Strength Coefficient (N/mm⁻²): 0.0 Strain Hardening Exponent: 0.0 | N/A | 1000 | air | axial | stress control | cylindrical. diameter 7 mm ; surface: NA ; location/orientation: NA ; gauge length: 10 mm | -1 | Cyclic Yield Strength (N/mm⁻²): 195.0 Cyclic Strength Coefficient (N/mm⁻²): 391.0 Cyclic Strain Hardening Exponent: 0.112 | Transition Life (Number of Cycles): 407 Endurance/Fatigue Limit Cycles (NE): Stress Amplitude at NE (N/mm⁻²): 0.0 Strain Amplitude at NE: 0.0 Scatter Band of Stress Amplitudes (σa,10% / σa,90%): 1.079 Scatter Band of Plastic Strain Amplitudes (εa,p,10% / εa,p,90%): 1.135 (εa,p,10% / εa,p,90%)Exponent of S-N Curve: 0.0 | Fatigue Strength Coefficient (N/mm⁻²): 334.0 Fatigue Strength Exponent: -0.084 Fatigue Ductility Coefficient: 0.796 Fatigue Ductility Exponent: -0.908 | https://www.matdat.com/Dashboard/DetailReport.aspx?idMat=744&ChartDirectorChartImage=chart_cycChart&cacheId=810b50adc14f440daf7866dc8a54dfd3&cacheDefeat=638822239734860131 | https://www.matdat.com/Dashboard/DetailReport.aspx?idMat=744&ChartDirectorChartImage=chart_fatChart&cacheId=917f82e8b2e846369525a33647227845&cacheDefeat=638822239734860131
High-alloy steel | 713 | DIN: X2 CrNiMo 18 10 W.Nr. (DIN 17007): 1.4404 EN: AISI: 316 L AFNOR: Z3CND17-11-02 ASTM: 316 L BS: 316S11 GOST: HRN: ISO: 19 ; X 2 CrNiMo 17 12 JIS: SUS 316L JUS: Č45703 SAE: 316 L SS: 2348-02 UNS: S31603 Other & Commercial: | Contributed by: MATDAT Entry Date: 01.06.2011 Source Reference: Bäumel A, Seeger T. Materials data for cyclic loading, Supplement 1. Amsterdam: Elsevier; 1990. Other References: Degallaix S, Degallaix G, Foct J. Influence of Nitrogen Solutes and Precipitates on Low Cycle Fatigue of 316 L Stainless Steels. Low Cycle Fatigue, STP 942. Philadelphia: ASTM International; 1988. pp 798-811. Material Group: High-alloy steel Steel Subgroup: Typical Application: Rust resisting austenitic cast grade (better resistance than PK12SPL, PK11SPL). Component parts in the petrochemical industry. | {'chemical_composition': {'C': '0.02400', 'Si': '', 'Mn': '1.59000', 'P': '', 'S': '', 'Cr': '17.01000', 'Mo': '2.62000', 'Ni': '12.98000', 'Cu': '', 'Al': '', 'Co': '', 'Ti': '', 'W': '', 'V': '', 'Nb': '', 'N': '0.25000', 'Other': ''}} | Source: Dimensions (mm): | Heat Treatment Type: Additional Remarks: solution treated 1100°C/1h, water, aged 600°C/2000h | Microstructure Information: Additional Remarks: grain size: 100 micrometers | Hardness Value (Brinell): Hardness Value (Vickers): Hardness Value (Rockwell): | Testing Temperature (°C): 23.0 Testing Medium: air Loading Type: axial Loading Control: Specimen Information: cylindrical, diameter 10 mm ; specimen location: longitudinal ; gauge lenght: NA Strain Rate: 24 %/min Additional Remarks: testing machine: servohydraulic | 240000 | 0 | 400 | 746 | 0 | 0 | 0 | 0 | Strength Coefficient (N/mm⁻²): 541.0 Strain Hardening Exponent: 0.054 | N/A | 23 | air | axial | total strain control | cylindrical. diameter 10 mm ; surface: NA ; location/orientation: longitudinal ; gauge length: NA | -1 | Cyclic Yield Strength (N/mm⁻²): 306.0 Cyclic Strength Coefficient (N/mm⁻²): 1566.0 Cyclic Strain Hardening Exponent: 0.263 | Transition Life (Number of Cycles): 153300 Endurance/Fatigue Limit Cycles (NE): Stress Amplitude at NE (N/mm⁻²): 0.0 Strain Amplitude at NE: 0.0 Scatter Band of Stress Amplitudes (σa,10% / σa,90%): 1.078 Scatter Band of Plastic Strain Amplitudes (εa,p,10% / εa,p,90%): 1.228 (εa,p,10% / εa,p,90%)Exponent of S-N Curve: 0.0 | Fatigue Strength Coefficient (N/mm⁻²): 1199.0 Fatigue Strength Exponent: -0.121 Fatigue Ductility Coefficient: 0.351 Fatigue Ductility Exponent: -0.458 | https://www.matdat.com/Dashboard/DetailReport.aspx?idMat=713&ChartDirectorChartImage=chart_cycChart&cacheId=0efd5eafc9b747e4a2c61613cf6405a1&cacheDefeat=638822239854779898 | https://www.matdat.com/Dashboard/DetailReport.aspx?idMat=713&ChartDirectorChartImage=chart_fatChart&cacheId=ddb0995d5ea041cc80f07a7e94c817d0&cacheDefeat=638822239854779898
High-alloy steel | 718 | DIN: X2 CrNiMo 18 10 W.Nr. (DIN 17007): 1.4404 EN: AISI: 316 L AFNOR: Z3CND17-11-02 ASTM: 316 L BS: 316S11 GOST: HRN: ISO: 19 ; X 2 CrNiMo 17 12 JIS: SUS 316L JUS: Č45703 SAE: 316 L SS: 2348-02 UNS: S31603 Other & Commercial: | Contributed by: MATDAT Entry Date: 01.06.2011 Source Reference: Bäumel A, Seeger T. Materials data for cyclic loading, Supplement 1. Amsterdam: Elsevier; 1990. Other References: Degallaix S, Degallaix G, Foct J. Influence of Nitrogen Solutes and Precipitates on Low Cycle Fatigue of 316 L Stainless Steels. Low Cycle Fatigue, STP 942. Philadelphia: ASTM International; 1988. pp 798-811. Material Group: High-alloy steel Steel Subgroup: Typical Application: Rust resisting austenitic cast grade (better resistance than PK12SPL, PK11SPL). Component parts in the petrochemical industry. | {'chemical_composition': {'C': '0.02400', 'Si': '', 'Mn': '1.59000', 'P': '', 'S': '', 'Cr': '17.01000', 'Mo': '2.62000', 'Ni': '12.98000', 'Cu': '', 'Al': '', 'Co': '', 'Ti': '', 'W': '', 'V': '', 'Nb': '', 'N': '0.25000', 'Other': ''}} | Source: Dimensions (mm): | Heat Treatment Type: Additional Remarks: solution treated 1100°C/1h, water, aged 600°C/2000h | Microstructure Information: Additional Remarks: grain size: 100 micrometers | Hardness Value (Brinell): Hardness Value (Vickers): Hardness Value (Rockwell): | Testing Temperature (°C): 600.0 Testing Medium: air Loading Type: axial Loading Control: Specimen Information: cylindrical, diameter 10 mm ; specimen location: longitudinal ; gauge lenght: NA Strain Rate: 24 %/min Additional Remarks: testing machine: servohydraulic | 168000 | 0 | 242 | 539 | 0 | 0 | 0 | 0 | Strength Coefficient (N/mm⁻²): 415.0 Strain Hardening Exponent: 0.092 | N/A | 600 | air | axial | total strain control | cylindrical. diameter 10 mm ; surface: NA ; location/orientation: longitudinal ; gauge length: NA | -1 | Cyclic Yield Strength (N/mm⁻²): 285.0 Cyclic Strength Coefficient (N/mm⁻²): 3302.0 Cyclic Strain Hardening Exponent: 0.394 | Transition Life (Number of Cycles): 6768 Endurance/Fatigue Limit Cycles (NE): Stress Amplitude at NE (N/mm⁻²): 0.0 Strain Amplitude at NE: 0.0 Scatter Band of Stress Amplitudes (σa,10% / σa,90%): 1.116 Scatter Band of Plastic Strain Amplitudes (εa,p,10% / εa,p,90%): 1.437 (εa,p,10% / εa,p,90%)Exponent of S-N Curve: 0.0 | Fatigue Strength Coefficient (N/mm⁻²): 893.0 Fatigue Strength Exponent: -0.134 Fatigue Ductility Coefficient: 0.03 Fatigue Ductility Exponent: -0.317 | https://www.matdat.com/Dashboard/DetailReport.aspx?idMat=718&ChartDirectorChartImage=chart_cycChart&cacheId=748969591aeb4518a21a9652a9db3384&cacheDefeat=638822239844467816 | https://www.matdat.com/Dashboard/DetailReport.aspx?idMat=718&ChartDirectorChartImage=chart_fatChart&cacheId=879a0d374c4b4124bb0ed7dee69c6857&cacheDefeat=638822239844467816
High-alloy steel | 712 | DIN: X2 CrNiMo 18 10 W.Nr. (DIN 17007): 1.4404 EN: AISI: 316 L AFNOR: Z3CND17-11-02 ASTM: 316 L BS: 316S11 GOST: HRN: ISO: 19 ; X 2 CrNiMo 17 12 JIS: SUS 316L JUS: Č45703 SAE: 316 L SS: 2348-02 UNS: S31603 Other & Commercial: | Contributed by: MATDAT Entry Date: 01.06.2011 Source Reference: Bäumel A, Seeger T. Materials data for cyclic loading, Supplement 1. Amsterdam: Elsevier; 1990. Other References: Degallaix S, Degallaix G, Foct J. Influence of Nitrogen Solutes and Precipitates on Low Cycle Fatigue of 316 L Stainless Steels. Low Cycle Fatigue, STP 942. Philadelphia: ASTM International; 1988. pp 798-811. Material Group: High-alloy steel Steel Subgroup: Typical Application: Rust resisting austenitic cast grade (better resistance than PK12SPL, PK11SPL). Component parts in the petrochemical industry. | {'chemical_composition': {'C': '0.02600', 'Si': '', 'Mn': '1.54000', 'P': '', 'S': '', 'Cr': '17.10000', 'Mo': '2.18999', 'Ni': '11.53999', 'Cu': '', 'Al': '', 'Co': '', 'Ti': '', 'W': '', 'V': '', 'Nb': '', 'N': '0.08000', 'Other': ''}} | Source: Dimensions (mm): | Heat Treatment Type: Additional Remarks: solution treated 1100°C/1h, water, aged 600°C/2000h | Microstructure Information: Additional Remarks: grain size: 135 micrometers | Hardness Value (Brinell): Hardness Value (Vickers): Hardness Value (Rockwell): | Testing Temperature (°C): 23.0 Testing Medium: air Loading Type: axial Loading Control: Specimen Information: cylindrical, diameter 10 mm ; specimen location: longitudinal ; gauge lenght: NA Strain Rate: 24 %/min Additional Remarks: testing machine: servohydraulic | 220000 | 0 | 294 | 600 | 0 | 0 | 0 | 0 | Strength Coefficient (N/mm⁻²): 438.0 Strain Hardening Exponent: 0.069 | N/A | 23 | air | axial | total strain control | cylindrical. diameter 10 mm ; surface: NA ; location/orientation: longitudinal ; gauge length: NA | -1 | Cyclic Yield Strength (N/mm⁻²): 229.0 Cyclic Strength Coefficient (N/mm⁻²): 2827.0 Cyclic Strain Hardening Exponent: 0.404 | Transition Life (Number of Cycles): 317400 Endurance/Fatigue Limit Cycles (NE): Stress Amplitude at NE (N/mm⁻²): 0.0 Strain Amplitude at NE: 0.0 Scatter Band of Stress Amplitudes (σa,10% / σa,90%): 1.143 Scatter Band of Plastic Strain Amplitudes (εa,p,10% / εa,p,90%): 1.219 (εa,p,10% / εa,p,90%)Exponent of S-N Curve: 0.0 | Fatigue Strength Coefficient (N/mm⁻²): 1769.0 Fatigue Strength Exponent: -0.187 Fatigue Ductility Coefficient: 0.306 Fatigue Ductility Exponent: -0.459 | https://www.matdat.com/Dashboard/DetailReport.aspx?idMat=712&ChartDirectorChartImage=chart_cycChart&cacheId=02f9f4802dbe4f75b15124cc437a7b85&cacheDefeat=638822239865595443 | https://www.matdat.com/Dashboard/DetailReport.aspx?idMat=712&ChartDirectorChartImage=chart_fatChart&cacheId=3091cf7737e34224a7394b9f14b2bf5d&cacheDefeat=638822239865595443
High-alloy steel | 711 | DIN: X2 CrNiMo 18 10 W.Nr. (DIN 17007): 1.4404 EN: AISI: 316 L AFNOR: Z3CND17-11-02 ASTM: 316 L BS: 316S11 GOST: HRN: ISO: 19 ; X 2 CrNiMo 17 12 JIS: SUS 316L JUS: Č45703 SAE: 316 L SS: 2348-02 UNS: S31603 Other & Commercial: | Contributed by: MATDAT Entry Date: 01.06.2011 Source Reference: Bäumel A, Seeger T. Materials data for cyclic loading, Supplement 1. Amsterdam: Elsevier; 1990. Other References: Degallaix S, Degallaix G, Foct J. Influence of Nitrogen Solutes and Precipitates on Low Cycle Fatigue of 316 L Stainless Steels. Low Cycle Fatigue, STP 942. Philadelphia: ASTM International; 1988. pp 798-811. Material Group: High-alloy steel Steel Subgroup: Typical Application: Rust resisting austenitic cast grade (better resistance than PK12SPL, PK11SPL). Component parts in the petrochemical industry. | {'chemical_composition': {'C': '0.02400', 'Si': '', 'Mn': '1.59000', 'P': '', 'S': '', 'Cr': '17.01000', 'Mo': '2.62000', 'Ni': '12.98000', 'Cu': '', 'Al': '', 'Co': '', 'Ti': '', 'W': '', 'V': '', 'Nb': '', 'N': '0.25000', 'Other': ''}} | Source: Dimensions (mm): | Heat Treatment Type: Additional Remarks: solution treated at 1100°C/1h, water quenched | Microstructure Information: Additional Remarks: grain size: 100 micrometers | Hardness Value (Brinell): Hardness Value (Vickers): Hardness Value (Rockwell): | Testing Temperature (°C): 23.0 Testing Medium: air Loading Type: axial Loading Control: Specimen Information: cylindrical, diameter 10 mm ; specimen location: longitudinal ; gauge lenght: NA Strain Rate: 24 %/min Additional Remarks: testing machine: servohydraulic | 240000 | 0 | 375 | 712 | 0 | 0 | 0 | 0 | Strength Coefficient (N/mm⁻²): 542.0 Strain Hardening Exponent: 0.059 | N/A | 23 | air | axial | total strain control | cylindrical. diameter 10 mm ; surface: NA ; location/orientation: longitudinal ; gauge length: NA | -1 | Cyclic Yield Strength (N/mm⁻²): 298.0 Cyclic Strength Coefficient (N/mm⁻²): 1598.0 Cyclic Strain Hardening Exponent: 0.27 | Transition Life (Number of Cycles): 140400 Endurance/Fatigue Limit Cycles (NE): Stress Amplitude at NE (N/mm⁻²): 0.0 Strain Amplitude at NE: 0.0 Scatter Band of Stress Amplitudes (σa,10% / σa,90%): 1.072 Scatter Band of Plastic Strain Amplitudes (εa,p,10% / εa,p,90%): 1.326 (εa,p,10% / εa,p,90%)Exponent of S-N Curve: 0.0 | Fatigue Strength Coefficient (N/mm⁻²): 1400.0 Fatigue Strength Exponent: -0.138 Fatigue Ductility Coefficient: 0.579 Fatigue Ductility Exponent: -0.504 | https://www.matdat.com/Dashboard/DetailReport.aspx?idMat=711&ChartDirectorChartImage=chart_cycChart&cacheId=1e52ba016ce348a6ba5ee14693eba868&cacheDefeat=638822239875426798 | https://www.matdat.com/Dashboard/DetailReport.aspx?idMat=711&ChartDirectorChartImage=chart_fatChart&cacheId=09508fc6946446e8b884226f833ddc74&cacheDefeat=638822239875426798
High-alloy steel | 716 | DIN: X2 CrNiMo 18 10 W.Nr. (DIN 17007): 1.4404 EN: AISI: 316 L AFNOR: Z3CND17-11-02 ASTM: 316 L BS: 316S11 GOST: HRN: ISO: 19 ; X 2 CrNiMo 17 12 JIS: SUS 316L JUS: Č45703 SAE: 316 L SS: 2348-02 UNS: S31603 Other & Commercial: | Contributed by: MATDAT Entry Date: 01.06.2011 Source Reference: Bäumel A, Seeger T. Materials data for cyclic loading, Supplement 1. Amsterdam: Elsevier; 1990. Other References: Degallaix S, Degallaix G, Foct J. Influence of Nitrogen Solutes and Precipitates on Low Cycle Fatigue of 316 L Stainless Steels. Low Cycle Fatigue, STP 942. Philadelphia: ASTM International; 1988. pp 798-811. Material Group: High-alloy steel Steel Subgroup: Typical Application: Rust resisting austenitic cast grade (better resistance than PK12SPL, PK11SPL). Component parts in the petrochemical industry. | {'chemical_composition': {'C': '0.02600', 'Si': '', 'Mn': '1.54000', 'P': '', 'S': '', 'Cr': '17.10000', 'Mo': '2.18999', 'Ni': '11.53999', 'Cu': '', 'Al': '', 'Co': '', 'Ti': '', 'W': '', 'V': '', 'Nb': '', 'N': '0.08000', 'Other': ''}} | Source: Dimensions (mm): | Heat Treatment Type: Additional Remarks: solution treated 1100°C/1h, water, aged 600°C/2000h | Microstructure Information: Additional Remarks: grain size: 135 micrometers | Hardness Value (Brinell): Hardness Value (Vickers): Hardness Value (Rockwell): | Testing Temperature (°C): 600.0 Testing Medium: air Loading Type: axial Loading Control: Specimen Information: cylindrical, diameter 10 mm ; specimen location: longitudinal ; gauge lenght: NA Strain Rate: 24 %/min Additional Remarks: testing machine: servohydraulic | 80000 | 0 | 156 | 431 | 0 | 0 | 0 | 0 | Strength Coefficient (N/mm⁻²): 426.0 Strain Hardening Exponent: 0.159 | N/A | 600 | air | axial | total strain control | cylindrical. diameter 10 mm ; surface: NA ; location/orientation: longitudinal ; gauge length: NA | -1 | Cyclic Yield Strength (N/mm⁻²): 343.0 Cyclic Strength Coefficient (N/mm⁻²): 1228.0 Cyclic Strain Hardening Exponent: 0.205 | Transition Life (Number of Cycles): 140 Endurance/Fatigue Limit Cycles (NE): Stress Amplitude at NE (N/mm⁻²): 0.0 Strain Amplitude at NE: 0.0 Scatter Band of Stress Amplitudes (σa,10% / σa,90%): 1.193 Scatter Band of Plastic Strain Amplitudes (εa,p,10% / εa,p,90%): 3.109 (εa,p,10% / εa,p,90%)Exponent of S-N Curve: 0.0 | Fatigue Strength Coefficient (N/mm⁻²): 1180.0 Fatigue Strength Exponent: -0.185 Fatigue Ductility Coefficient: 0.912 Fatigue Ductility Exponent: -0.917 | https://www.matdat.com/Dashboard/DetailReport.aspx?idMat=716&ChartDirectorChartImage=chart_cycChart&cacheId=08f90ca568864a7ca6b9b0cc7b1cbb3b&cacheDefeat=638822239847905372 | https://www.matdat.com/Dashboard/DetailReport.aspx?idMat=716&ChartDirectorChartImage=chart_fatChart&cacheId=7a0a3c38cf3a45c19ec630a5af688517&cacheDefeat=638822239847905372
High-alloy steel | 724 | DIN: X 8 CrNiTi 18 10 W.Nr. (DIN 17007): 1.4878 ; 1.4941 EN: AISI: AFNOR: ASTM: BS: GOST: HRN: ISO: JIS: JUS: SAE: SS: UNS: Other & Commercial: | Contributed by: MATDAT Entry Date: 01.06.2011 Source Reference: Bäumel A, Seeger T. Materials data for cyclic loading, Supplement 1. Amsterdam: Elsevier; 1990. Other References: Fleischer H, Frank J. Ermüidungsverhalten des austenitischen Stahles X 8 Cr-NiTi 18 10 im Temperaturbereich bis 550°C. IfL-Mitt 1988;27(4):109-117. Material Group: High-alloy steel Steel Subgroup: Typical Application: | {'chemical_composition': {'C': '0.04000', 'Si': '0.43000', 'Mn': '0.72000', 'P': '0.01600', 'S': '0.00700', 'Cr': '17.48999', 'Mo': '', 'Ni': '9.00000', 'Cu': '', 'Al': '', 'Co': '', 'Ti': '0.34000', 'W': '', 'V': '', 'Nb': '', 'N': '', 'Other': ''}} | Source: bar, diameter 30 mm Dimensions (mm): | Heat Treatment Type: Additional Remarks: hot rolled | Microstructure Information: Additional Remarks: | Hardness Value (Brinell): Hardness Value (Vickers): Hardness Value (Rockwell): | Testing Temperature (°C): 350.0 Testing Medium: air Loading Type: axial Loading Control: Specimen Information: B8x80, TGL 0-50125 ; specimen location: in rolling direction ; gauge lenght: 30 mm Strain Rate: NA Additional Remarks: testing machine: ZD 10/90 | 177000 | 0 | 147 | 413 | 42 | 70 | 0 | 0 | Strength Coefficient (N/mm⁻²): 239.0 Strain Hardening Exponent: 0.07 | N/A | 350 | air | axial | total strain control | cylindrical. diameter 10 mm ; surface: NA ; location/orientation: in rolling direction ; gauge length: NA | -1 | Cyclic Yield Strength (N/mm⁻²): 209.0 Cyclic Strength Coefficient (N/mm⁻²): 848.0 Cyclic Strain Hardening Exponent: 0.225 | Transition Life (Number of Cycles): 170100 Endurance/Fatigue Limit Cycles (NE): Stress Amplitude at NE (N/mm⁻²): 0.0 Strain Amplitude at NE: 0.0 Scatter Band of Stress Amplitudes (σa,10% / σa,90%): 1.383 Scatter Band of Plastic Strain Amplitudes (εa,p,10% / εa,p,90%): 1.316 (εa,p,10% / εa,p,90%)Exponent of S-N Curve: 0.0 | Fatigue Strength Coefficient (N/mm⁻²): 518.0 Fatigue Strength Exponent: -0.083 Fatigue Ductility Coefficient: 0.128 Fatigue Ductility Exponent: -0.379 | https://www.matdat.com/Dashboard/DetailReport.aspx?idMat=724&ChartDirectorChartImage=chart_cycChart&cacheId=2edc864c310e4f7c8a49767581ce8c3b&cacheDefeat=638822239880745504 | https://www.matdat.com/Dashboard/DetailReport.aspx?idMat=724&ChartDirectorChartImage=chart_fatChart&cacheId=c705b44690974f8eaa0f97ca29463904&cacheDefeat=638822239880745504
High-alloy steel | 705 | DIN: X5 CrNi 18 9 W.Nr. (DIN 17007): 1.4301 EN: AISI: 304 ; 304H AFNOR: Z5CN1708 ; Z7CN18-09 ASTM: Type 304 BS: 304S15 ; 304S31 GOST: 08Ch18N10 ; 5632 HRN: ISO: 11 ; F47 ; F49 ; X 5 CrNi 18 9 JIS: SUS 304-HP JUS: Č4580 SAE: 30304 SS: 2332 ; 2332-02 ; 2333 UNS: J92610 ; S30400 Other & Commercial: | Contributed by: MATDAT Entry Date: 01.06.2011 Source Reference: Bäumel A, Seeger T. Materials data for cyclic loading, Supplement 1. Amsterdam: Elsevier; 1990. Other References: Nishijima S et al. Data Sheets on Elevated-Temperature, Time-Dependent Low-Cycle Fatigue Properties of SUS30J-HP (18Cr-8Ni) Hot Rolled Stainless Steel Plate. Technical Report No 49, NRIM Fatigue Data Sheet. National Research Institute for Metals; December 1985. Material Group: High-alloy steel Steel Subgroup: Typical Application: Wedable, deep drawable austenitic stainless steel grade - cuttlery tools, medical and sanitary equipment. Resistant to intergranular corrosion. | {'chemical_composition': {'C': '0.05000', 'Si': '0.53000', 'Mn': '0.87000', 'P': '0.02800', 'S': '0.00900', 'Cr': '18.60000', 'Mo': '', 'Ni': '9.00000', 'Cu': '', 'Al': '', 'Co': '0.22000', 'Ti': '', 'W': '', 'V': '', 'Nb': '', 'N': '', 'Other': ''}} | Source: plate, 22x2000x6730 mm Dimensions (mm): | Heat Treatment Type: Additional Remarks: hot rolled, 1100°C/30min, water cooled | Microstructure Information: Additional Remarks: austenite grain size number 6,0 (JIS G 0551 - 1977) | Hardness Value (Brinell): Hardness Value (Vickers): Hardness Value (Rockwell): | Testing Temperature (°C): 600.0 Testing Medium: air Loading Type: axial Loading Control: Specimen Information: cylindrical, diameter 6 mm ; specimen location: NA ; gauge lenght: 30 mm Strain Rate: NA Additional Remarks: testing machine: NA | 154000 | 0 | 146 | 360 | 0 | 72 | 854 | 1.2729 | Strength Coefficient (N/mm⁻²): 336.0 Strain Hardening Exponent: 0.136 | N/A | 600 | air | axial | total strain control | cylindrical. diameter 6 mm ; surface: longitudinal polished ; location/orientation: in rolling direction ; gauge length: 15 mm | -1 | Cyclic Yield Strength (N/mm⁻²): 194.0 Cyclic Strength Coefficient (N/mm⁻²): 853.0 Cyclic Strain Hardening Exponent: 0.238 | Transition Life (Number of Cycles): 12210 Endurance/Fatigue Limit Cycles (NE): Stress Amplitude at NE (N/mm⁻²): 0.0 Strain Amplitude at NE: 0.0 Scatter Band of Stress Amplitudes (σa,10% / σa,90%): 1.137 Scatter Band of Plastic Strain Amplitudes (εa,p,10% / εa,p,90%): 1.417 (εa,p,10% / εa,p,90%)Exponent of S-N Curve: 0.0 | Fatigue Strength Coefficient (N/mm⁻²): 622.0 Fatigue Strength Exponent: -0.13 Fatigue Ductility Coefficient: 0.249 Fatigue Ductility Exponent: -0.538 | https://www.matdat.com/Dashboard/DetailReport.aspx?idMat=705&ChartDirectorChartImage=chart_cycChart&cacheId=fbf5d8e275844c92ae23221244a23a76&cacheDefeat=638822239883927649 | https://www.matdat.com/Dashboard/DetailReport.aspx?idMat=705&ChartDirectorChartImage=chart_fatChart&cacheId=6433daea50b04d00a5bdce1433d634f1&cacheDefeat=638822239883927649
High-alloy steel | 708 | DIN: X5 CrNi 18 9 W.Nr. (DIN 17007): 1.4301 EN: AISI: 304 ; 304H AFNOR: Z5CN1708 ; Z7CN18-09 ASTM: Type 304 BS: 304S15 ; 304S31 GOST: 08Ch18N10 ; 5632 HRN: ISO: 11 ; F47 ; F49 ; X 5 CrNi 18 9 JIS: SUS 304-HP JUS: Č4580 SAE: 30304 SS: 2332 ; 2332-02 ; 2333 UNS: J92610 ; S30400 Other & Commercial: | Contributed by: MATDAT Entry Date: 01.06.2011 Source Reference: Bäumel A, Seeger T. Materials data for cyclic loading, Supplement 1. Amsterdam: Elsevier; 1990. Other References: Nishijima S et al. Data Sheets on Elevated-Temperature, Time-Dependent Low-Cycle Fatigue Properties of SUS30J-HP (18Cr-8Ni) Hot Rolled Stainless Steel Plate. Technical Report No 49, NRIM Fatigue Data Sheet. National Research Institute for Metals; December 1985. Material Group: High-alloy steel Steel Subgroup: Typical Application: Wedable, deep drawable austenitic stainless steel grade - cuttlery tools, medical and sanitary equipment. Resistant to intergranular corrosion. | {'chemical_composition': {'C': '0.05000', 'Si': '0.53000', 'Mn': '0.87000', 'P': '0.02800', 'S': '0.00900', 'Cr': '18.60000', 'Mo': '', 'Ni': '9.00000', 'Cu': '', 'Al': '', 'Co': '0.22000', 'Ti': '', 'W': '', 'V': '', 'Nb': '', 'N': '', 'Other': ''}} | Source: plate, 22x2000x6730 mm Dimensions (mm): | Heat Treatment Type: Additional Remarks: hot rolled, 1100°C/30min, water cooled | Microstructure Information: Additional Remarks: austenite grain size number 6,0 (JIS G 0551 - 1977) | Hardness Value (Brinell): Hardness Value (Vickers): Hardness Value (Rockwell): | Testing Temperature (°C): 700.0 Testing Medium: air Loading Type: axial Loading Control: Specimen Information: cylindrical, diameter 6 mm ; specimen location: NA ; gauge lenght: 30 mm Strain Rate: NA Additional Remarks: testing machine: NA | 143000 | 0 | 128 | 252 | 0 | 81 | 716 | 1.661 | Strength Coefficient (N/mm⁻²): 255.0 Strain Hardening Exponent: 0.113 | N/A | 700 | air | axial | total strain control | cylindrical. diameter 6 mm ; surface: longitudinal polished ; location/orientation: in rolling direction ; gauge length: 15 mm | -1 | Cyclic Yield Strength (N/mm⁻²): 139.0 Cyclic Strength Coefficient (N/mm⁻²): 433.0 Cyclic Strain Hardening Exponent: 0.183 | Transition Life (Number of Cycles): 4038 Endurance/Fatigue Limit Cycles (NE): Stress Amplitude at NE (N/mm⁻²): 0.0 Strain Amplitude at NE: 0.0 Scatter Band of Stress Amplitudes (σa,10% / σa,90%): 1.161 Scatter Band of Plastic Strain Amplitudes (εa,p,10% / εa,p,90%): 1.272 (εa,p,10% / εa,p,90%)Exponent of S-N Curve: 0.0 | Fatigue Strength Coefficient (N/mm⁻²): 442.0 Fatigue Strength Exponent: -0.149 Fatigue Ductility Coefficient: 0.792 Fatigue Ductility Exponent: -0.766 | https://www.matdat.com/Dashboard/DetailReport.aspx?idMat=708&ChartDirectorChartImage=chart_cycChart&cacheId=4e6949b19c7345ceba78f07eb40ebcf4&cacheDefeat=638822239893020764 | https://www.matdat.com/Dashboard/DetailReport.aspx?idMat=708&ChartDirectorChartImage=chart_fatChart&cacheId=2f8aaf18f56c46aebbb0ec282497f581&cacheDefeat=638822239893020764
High-alloy steel | 703 | DIN: X5 CrNi 18 9 W.Nr. (DIN 17007): 1.4301 EN: AISI: 304 ; 304H AFNOR: Z5CN1708 ; Z7CN18-09 ASTM: Type 304 BS: 304S15 ; 304S31 GOST: 08Ch18N10 ; 5632 HRN: ISO: 11 ; F47 ; F49 ; X 5 CrNi 18 9 JIS: SUS 304-HP JUS: Č4580 SAE: 30304 SS: 2332 ; 2332-02 ; 2333 UNS: J92610 ; S30400 Other & Commercial: | Contributed by: MATDAT Entry Date: 01.06.2011 Source Reference: Bäumel A, Seeger T. Materials data for cyclic loading, Supplement 1. Amsterdam: Elsevier; 1990. Other References: Nishijima S et al. Data Sheets on Elevated-Temperature, Time-Dependent Low-Cycle Fatigue Properties of SUS30J-HP (18Cr-8Ni) Hot Rolled Stainless Steel Plate. Technical Report No 49, NRIM Fatigue Data Sheet. National Research Institute for Metals; December 1985. Material Group: High-alloy steel Steel Subgroup: Typical Application: Wedable, deep drawable austenitic stainless steel grade - cuttlery tools, medical and sanitary equipment. Resistant to intergranular corrosion. | {'chemical_composition': {'C': '0.05000', 'Si': '0.53000', 'Mn': '0.87000', 'P': '0.02800', 'S': '0.00900', 'Cr': '18.60000', 'Mo': '', 'Ni': '9.00000', 'Cu': '', 'Al': '', 'Co': '0.22000', 'Ti': '', 'W': '', 'V': '', 'Nb': '', 'N': '', 'Other': ''}} | Source: plate, 22x2000x6730 mm Dimensions (mm): | Heat Treatment Type: Additional Remarks: hot rolled, 1100°C/30min, water cooled | Microstructure Information: Additional Remarks: austenite grain size number 6,0 (JIS G 0551 - 1977) | Hardness Value (Brinell): Hardness Value (Vickers): Hardness Value (Rockwell): | Testing Temperature (°C): 700.0 Testing Medium: air Loading Type: axial Loading Control: Specimen Information: cylindrical, diameter 6 mm ; specimen location: NA ; gauge lenght: 30 mm Strain Rate: NA Additional Remarks: testing machine: NA | 143000 | 0 | 128 | 252 | 0 | 81 | 716 | 1.661 | Strength Coefficient (N/mm⁻²): 255.0 Strain Hardening Exponent: 0.113 | N/A | 700 | air | axial | total strain control | cylindrical. diameter 6 mm ; surface: longitudinal polished ; location/orientation: in rolling direction ; gauge length: 15 mm | -1 | Cyclic Yield Strength (N/mm⁻²): 167.0 Cyclic Strength Coefficient (N/mm⁻²): 432.0 Cyclic Strain Hardening Exponent: 0.153 | Transition Life (Number of Cycles): 5126 Endurance/Fatigue Limit Cycles (NE): Stress Amplitude at NE (N/mm⁻²): 0.0 Strain Amplitude at NE: 0.0 Scatter Band of Stress Amplitudes (σa,10% / σa,90%): 1.075 Scatter Band of Plastic Strain Amplitudes (εa,p,10% / εa,p,90%): 1.088 (εa,p,10% / εa,p,90%)Exponent of S-N Curve: 0.0 | Fatigue Strength Coefficient (N/mm⁻²): 358.0 Fatigue Strength Exponent: -0.093 Fatigue Ductility Coefficient: 0.295 Fatigue Ductility Exponent: -0.609 | https://www.matdat.com/Dashboard/DetailReport.aspx?idMat=703&ChartDirectorChartImage=chart_cycChart&cacheId=b51258470fa640ab9e54f8def88b1e08&cacheDefeat=638822239897722711 | https://www.matdat.com/Dashboard/DetailReport.aspx?idMat=703&ChartDirectorChartImage=chart_fatChart&cacheId=bbffde1b5fea440bb4cf060439cc28fd&cacheDefeat=638822239897722711
High-alloy steel | 702 | DIN: X5 CrNi 18 9 W.Nr. (DIN 17007): 1.4301 EN: AISI: 304 ; 304H AFNOR: Z5CN1708 ; Z7CN18-09 ASTM: Type 304 BS: 304S15 ; 304S31 GOST: 08Ch18N10 ; 5632 HRN: ISO: 11 ; F47 ; F49 ; X 5 CrNi 18 9 JIS: SUS 304-HP JUS: Č4580 SAE: 30304 SS: 2332 ; 2332-02 ; 2333 UNS: J92610 ; S30400 Other & Commercial: | Contributed by: MATDAT Entry Date: 01.06.2011 Source Reference: Bäumel A, Seeger T. Materials data for cyclic loading, Supplement 1. Amsterdam: Elsevier; 1990. Other References: Nishijima S et al. Data Sheets on Elevated-Temperature, Time-Dependent Low-Cycle Fatigue Properties of SUS30J-HP (18Cr-8Ni) Hot Rolled Stainless Steel Plate. Technical Report No 49, NRIM Fatigue Data Sheet. National Research Institute for Metals; December 1985. Material Group: High-alloy steel Steel Subgroup: Typical Application: Wedable, deep drawable austenitic stainless steel grade - cuttlery tools, medical and sanitary equipment. Resistant to intergranular corrosion. | {'chemical_composition': {'C': '0.05000', 'Si': '0.53000', 'Mn': '0.87000', 'P': '0.02800', 'S': '0.00900', 'Cr': '18.60000', 'Mo': '', 'Ni': '9.00000', 'Cu': '', 'Al': '', 'Co': '0.22000', 'Ti': '', 'W': '', 'V': '', 'Nb': '', 'N': '', 'Other': ''}} | Source: plate, 22x2000x6730 mm Dimensions (mm): | Heat Treatment Type: Additional Remarks: hot rolled, 1100°C/30min, water cooled | Microstructure Information: Additional Remarks: austenite grain size number 6,0 (JIS G 0551 - 1977) | Hardness Value (Brinell): Hardness Value (Vickers): Hardness Value (Rockwell): | Testing Temperature (°C): 600.0 Testing Medium: air Loading Type: axial Loading Control: Specimen Information: cylindrical, diameter 6 mm ; specimen location: NA ; gauge lenght: 30 mm Strain Rate: NA Additional Remarks: testing machine: NA | 154000 | 0 | 146 | 360 | 0 | 72 | 854 | 1.2729 | Strength Coefficient (N/mm⁻²): 336.0 Strain Hardening Exponent: 0.136 | N/A | 600 | air | axial | total strain control | cylindrical. diameter 6 mm ; surface: longitudinal polished ; location/orientation: in rolling direction ; gauge length: 15 mm | -1 | Cyclic Yield Strength (N/mm⁻²): 205.0 Cyclic Strength Coefficient (N/mm⁻²): 727.0 Cyclic Strain Hardening Exponent: 0.204 | Transition Life (Number of Cycles): 6801 Endurance/Fatigue Limit Cycles (NE): Stress Amplitude at NE (N/mm⁻²): 0.0 Strain Amplitude at NE: 0.0 Scatter Band of Stress Amplitudes (σa,10% / σa,90%): 1.094 Scatter Band of Plastic Strain Amplitudes (εa,p,10% / εa,p,90%): 1.556 (εa,p,10% / εa,p,90%)Exponent of S-N Curve: 0.0 | Fatigue Strength Coefficient (N/mm⁻²): 448.0 Fatigue Strength Exponent: -0.093 Fatigue Ductility Coefficient: 0.095 Fatigue Ductility Exponent: -0.46 | https://www.matdat.com/Dashboard/DetailReport.aspx?idMat=702&ChartDirectorChartImage=chart_cycChart&cacheId=29394cf0a5b847aa8c005b882f3a914e&cacheDefeat=638822239902852514 | https://www.matdat.com/Dashboard/DetailReport.aspx?idMat=702&ChartDirectorChartImage=chart_fatChart&cacheId=aaec89857dbf4d90a6d152a42a39770f&cacheDefeat=638822239902852514
High-alloy steel | 707 | DIN: X5 CrNi 18 9 W.Nr. (DIN 17007): 1.4301 EN: AISI: 304 ; 304H AFNOR: Z5CN1708 ; Z7CN18-09 ASTM: Type 304 BS: 304S15 ; 304S31 GOST: 08Ch18N10 ; 5632 HRN: ISO: 11 ; F47 ; F49 ; X 5 CrNi 18 9 JIS: SUS 304-HP JUS: Č4580 SAE: 30304 SS: 2332 ; 2332-02 ; 2333 UNS: J92610 ; S30400 Other & Commercial: | Contributed by: MATDAT Entry Date: 01.06.2011 Source Reference: Bäumel A, Seeger T. Materials data for cyclic loading, Supplement 1. Amsterdam: Elsevier; 1990. Other References: Nishijima S et al. Data Sheets on Elevated-Temperature, Time-Dependent Low-Cycle Fatigue Properties of SUS30J-HP (18Cr-8Ni) Hot Rolled Stainless Steel Plate. Technical Report No 49, NRIM Fatigue Data Sheet. National Research Institute for Metals; December 1985. Material Group: High-alloy steel Steel Subgroup: Typical Application: Wedable, deep drawable austenitic stainless steel grade - cuttlery tools, medical and sanitary equipment. Resistant to intergranular corrosion. | {'chemical_composition': {'C': '0.05000', 'Si': '0.53000', 'Mn': '0.87000', 'P': '0.02800', 'S': '0.00900', 'Cr': '18.60000', 'Mo': '', 'Ni': '9.00000', 'Cu': '', 'Al': '', 'Co': '0.22000', 'Ti': '', 'W': '', 'V': '', 'Nb': '', 'N': '', 'Other': ''}} | Source: plate, 22x2000x6730 mm Dimensions (mm): | Heat Treatment Type: Additional Remarks: hot rolled, 1100°C/30min, water cooled | Microstructure Information: Additional Remarks: austenite grain size number 6,0 (JIS G 0551 - 1977) | Hardness Value (Brinell): Hardness Value (Vickers): Hardness Value (Rockwell): | Testing Temperature (°C): 700.0 Testing Medium: air Loading Type: axial Loading Control: Specimen Information: cylindrical, diameter 6 mm ; specimen location: NA ; gauge lenght: 30 mm Strain Rate: NA Additional Remarks: testing machine: NA | 143000 | 0 | 128 | 252 | 0 | 81 | 716 | 1.661 | Strength Coefficient (N/mm⁻²): 255.0 Strain Hardening Exponent: 0.113 | N/A | 700 | air | axial | total strain control | cylindrical. diameter 6 mm ; surface: longitudinal polished ; location/orientation: in rolling direction ; gauge length: 15 mm | -1 | Cyclic Yield Strength (N/mm⁻²): 156.0 Cyclic Strength Coefficient (N/mm⁻²): 406.0 Cyclic Strain Hardening Exponent: 0.154 | Transition Life (Number of Cycles): 4360 Endurance/Fatigue Limit Cycles (NE): Stress Amplitude at NE (N/mm⁻²): 0.0 Strain Amplitude at NE: 0.0 Scatter Band of Stress Amplitudes (σa,10% / σa,90%): 1.062 Scatter Band of Plastic Strain Amplitudes (εa,p,10% / εa,p,90%): 1.489 (εa,p,10% / εa,p,90%)Exponent of S-N Curve: 0.0 | Fatigue Strength Coefficient (N/mm⁻²): 398.0 Fatigue Strength Exponent: -0.116 Fatigue Ductility Coefficient: 0.778 Fatigue Ductility Exponent: -0.737 | https://www.matdat.com/Dashboard/DetailReport.aspx?idMat=707&ChartDirectorChartImage=chart_cycChart&cacheId=347eb7695a384c8d87767d409946bd59&cacheDefeat=638822239870340226 | https://www.matdat.com/Dashboard/DetailReport.aspx?idMat=707&ChartDirectorChartImage=chart_fatChart&cacheId=6c7c7fd5d82f45f2aaca3bd374893d26&cacheDefeat=638822239870340226
High-alloy steel | 701 | DIN: X5 CrNi 18 9 W.Nr. (DIN 17007): 1.4301 EN: AISI: 304 ; 304H AFNOR: Z5CN1708 ; Z7CN18-09 ASTM: Type 304 BS: 304S15 ; 304S31 GOST: 08Ch18N10 ; 5632 HRN: ISO: 11 ; F47 ; F49 ; X 5 CrNi 18 9 JIS: SUS 304-HP JUS: Č4580 SAE: 30304 SS: 2332 ; 2332-02 ; 2333 UNS: J92610 ; S30400 Other & Commercial: | Contributed by: MATDAT Entry Date: 01.06.2011 Source Reference: Bäumel A, Seeger T. Materials data for cyclic loading, Supplement 1. Amsterdam: Elsevier; 1990. Other References: Nishijima S et al. Data Sheets on Elevated-Temperature, Time-Dependent Low-Cycle Fatigue Properties of SUS30J-HP (18Cr-8Ni) Hot Rolled Stainless Steel Plate. Technical Report No 49, NRIM Fatigue Data Sheet. National Research Institute for Metals; December 1985. Material Group: High-alloy steel Steel Subgroup: Typical Application: Wedable, deep drawable austenitic stainless steel grade - cuttlery tools, medical and sanitary equipment. Resistant to intergranular corrosion. | {'chemical_composition': {'C': '0.05000', 'Si': '0.53000', 'Mn': '0.87000', 'P': '0.02800', 'S': '0.00900', 'Cr': '18.60000', 'Mo': '', 'Ni': '9.00000', 'Cu': '', 'Al': '', 'Co': '0.22000', 'Ti': '', 'W': '', 'V': '', 'Nb': '', 'N': '', 'Other': ''}} | Source: plate, 22x2000x6730 mm Dimensions (mm): | Heat Treatment Type: Additional Remarks: hot rolled, 1100°C/30min, water cooled | Microstructure Information: Additional Remarks: austenite grain size number 6,0 (JIS G 0551 - 1977) | Hardness Value (Brinell): Hardness Value (Vickers): Hardness Value (Rockwell): | Testing Temperature (°C): 600.0 Testing Medium: air Loading Type: axial Loading Control: Specimen Information: cylindrical, diameter 6 mm ; specimen location: NA ; gauge lenght: 30 mm Strain Rate: NA Additional Remarks: testing machine: NA | 154000 | 0 | 146 | 360 | 0 | 72 | 854 | 1.2729 | Strength Coefficient (N/mm⁻²): 336.0 Strain Hardening Exponent: 0.136 | N/A | 600 | air | axial | total strain control | cylindrical. diameter 6 mm ; surface: longitudinal polished ; location/orientation: in rolling direction ; gauge length: 15 mm | -1 | Cyclic Yield Strength (N/mm⁻²): 213.0 Cyclic Strength Coefficient (N/mm⁻²): 1106.0 Cyclic Strain Hardening Exponent: 0.265 | Transition Life (Number of Cycles): 18490 Endurance/Fatigue Limit Cycles (NE): Stress Amplitude at NE (N/mm⁻²): 0.0 Strain Amplitude at NE: 0.0 Scatter Band of Stress Amplitudes (σa,10% / σa,90%): 1.131 Scatter Band of Plastic Strain Amplitudes (εa,p,10% / εa,p,90%): 1.671 (εa,p,10% / εa,p,90%)Exponent of S-N Curve: 0.0 | Fatigue Strength Coefficient (N/mm⁻²): 509.0 Fatigue Strength Exponent: -0.096 Fatigue Ductility Coefficient: 0.051 Fatigue Ductility Exponent: -0.357 | https://www.matdat.com/Dashboard/DetailReport.aspx?idMat=701&ChartDirectorChartImage=chart_cycChart&cacheId=b4da779890ac42199f43d5fab93f6e0b&cacheDefeat=638822239907508689 | https://www.matdat.com/Dashboard/DetailReport.aspx?idMat=701&ChartDirectorChartImage=chart_fatChart&cacheId=d15a918339b74501af2f7754188c5b61&cacheDefeat=638822239907508689
High-alloy steel | 710 | DIN: X2 CrNiMo 18 10 W.Nr. (DIN 17007): 1.4404 EN: AISI: 316 L AFNOR: Z3CND17-11-02 ASTM: 316 L BS: 316S11 GOST: HRN: ISO: 19 ; X 2 CrNiMo 17 12 JIS: SUS 316L JUS: Č45703 SAE: 316 L SS: 2348-02 UNS: S31603 Other & Commercial: | Contributed by: MATDAT Entry Date: 01.06.2011 Source Reference: Bäumel A, Seeger T. Materials data for cyclic loading, Supplement 1. Amsterdam: Elsevier; 1990. Other References: Degallaix S, Degallaix G, Foct J. Influence of Nitrogen Solutes and Precipitates on Low Cycle Fatigue of 316 L Stainless Steels. Low Cycle Fatigue, STP 942. Philadelphia: ASTM International; 1988. pp 798-811. Material Group: High-alloy steel Steel Subgroup: Typical Application: Rust resisting austenitic cast grade (better resistance than PK12SPL, PK11SPL). Component parts in the petrochemical industry. | {'chemical_composition': {'C': '0.02600', 'Si': '', 'Mn': '1.54000', 'P': '', 'S': '', 'Cr': '17.10000', 'Mo': '2.18999', 'Ni': '11.53999', 'Cu': '', 'Al': '', 'Co': '', 'Ti': '', 'W': '', 'V': '', 'Nb': '', 'N': '0.08000', 'Other': ''}} | Source: Dimensions (mm): | Heat Treatment Type: Additional Remarks: solution treated at 1100°C/1h, water quenched | Microstructure Information: Additional Remarks: grain size: 135 micrometers | Hardness Value (Brinell): Hardness Value (Vickers): Hardness Value (Rockwell): | Testing Temperature (°C): 23.0 Testing Medium: air Loading Type: axial Loading Control: Specimen Information: cylindrical, diameter 10 mm ; specimen location: longitudinal ; gauge lenght: NA Strain Rate: 24 %/min Additional Remarks: testing machine: servohydraulic | 220000 | 0 | 273 | 572 | 0 | 0 | 0 | 0 | Strength Coefficient (N/mm⁻²): 456.0 Strain Hardening Exponent: 0.078 | N/A | 23 | air | axial | total strain control | cylindrical. diameter 10 mm ; surface: NA ; location/orientation: longitudinal ; gauge length: NA | -1 | Cyclic Yield Strength (N/mm⁻²): 246.0 Cyclic Strength Coefficient (N/mm⁻²): 1977.0 Cyclic Strain Hardening Exponent: 0.335 | Transition Life (Number of Cycles): 203200 Endurance/Fatigue Limit Cycles (NE): Stress Amplitude at NE (N/mm⁻²): 0.0 Strain Amplitude at NE: 0.0 Scatter Band of Stress Amplitudes (σa,10% / σa,90%): 1.088 Scatter Band of Plastic Strain Amplitudes (εa,p,10% / εa,p,90%): 1.326 (εa,p,10% / εa,p,90%)Exponent of S-N Curve: 0.0 | Fatigue Strength Coefficient (N/mm⁻²): 1366.0 Fatigue Strength Exponent: -0.156 Fatigue Ductility Coefficient: 0.314 Fatigue Ductility Exponent: -0.46 | https://www.matdat.com/Dashboard/DetailReport.aspx?idMat=710&ChartDirectorChartImage=chart_cycChart&cacheId=46ac5363a604467cb99d474e4ba38522&cacheDefeat=638822239858715646 | https://www.matdat.com/Dashboard/DetailReport.aspx?idMat=710&ChartDirectorChartImage=chart_fatChart&cacheId=3e20b5dae5ac4b64a0dea7adf2fb833d&cacheDefeat=638822239858715646
High-alloy steel | 706 | DIN: X5 CrNi 18 9 W.Nr. (DIN 17007): 1.4301 EN: AISI: 304 ; 304H AFNOR: Z5CN1708 ; Z7CN18-09 ASTM: Type 304 BS: 304S15 ; 304S31 GOST: 08Ch18N10 ; 5632 HRN: ISO: 11 ; F47 ; F49 ; X 5 CrNi 18 9 JIS: SUS 304-HP JUS: Č4580 SAE: 30304 SS: 2332 ; 2332-02 ; 2333 UNS: J92610 ; S30400 Other & Commercial: | Contributed by: MATDAT Entry Date: 01.06.2011 Source Reference: Bäumel A, Seeger T. Materials data for cyclic loading, Supplement 1. Amsterdam: Elsevier; 1990. Other References: Nishijima S et al. Data Sheets on Elevated-Temperature, Time-Dependent Low-Cycle Fatigue Properties of SUS30J-HP (18Cr-8Ni) Hot Rolled Stainless Steel Plate. Technical Report No 49, NRIM Fatigue Data Sheet. National Research Institute for Metals; December 1985. Material Group: High-alloy steel Steel Subgroup: Typical Application: Wedable, deep drawable austenitic stainless steel grade - cuttlery tools, medical and sanitary equipment. Resistant to intergranular corrosion. | {'chemical_composition': {'C': '0.05000', 'Si': '0.53000', 'Mn': '0.87000', 'P': '0.02800', 'S': '0.00900', 'Cr': '18.60000', 'Mo': '', 'Ni': '9.00000', 'Cu': '', 'Al': '', 'Co': '0.22000', 'Ti': '', 'W': '', 'V': '', 'Nb': '', 'N': '', 'Other': ''}} | Source: plate, 22x2000x6730 mm Dimensions (mm): | Heat Treatment Type: Additional Remarks: hot rolled, 1100°C/30min, water cooled | Microstructure Information: Additional Remarks: austenite grain size number 6,0 (JIS G 0551 - 1977) | Hardness Value (Brinell): Hardness Value (Vickers): Hardness Value (Rockwell): | Testing Temperature (°C): 600.0 Testing Medium: air Loading Type: axial Loading Control: Specimen Information: cylindrical, diameter 6 mm ; specimen location: NA ; gauge lenght: 30 mm Strain Rate: NA Additional Remarks: testing machine: NA | 154000 | 0 | 146 | 360 | 0 | 72 | 854 | 1.2729 | Strength Coefficient (N/mm⁻²): 336.0 Strain Hardening Exponent: 0.136 | N/A | 600 | air | axial | total strain control | cylindrical. diameter 6 mm ; surface: longitudinal polished ; location/orientation: in rolling direction ; gauge length: 15 mm | -1 | Cyclic Yield Strength (N/mm⁻²): 188.0 Cyclic Strength Coefficient (N/mm⁻²): 624.0 Cyclic Strain Hardening Exponent: 0.193 | Transition Life (Number of Cycles): 7416 Endurance/Fatigue Limit Cycles (NE): Stress Amplitude at NE (N/mm⁻²): 0.0 Strain Amplitude at NE: 0.0 Scatter Band of Stress Amplitudes (σa,10% / σa,90%): 1.114 Scatter Band of Plastic Strain Amplitudes (εa,p,10% / εa,p,90%): 1.474 (εa,p,10% / εa,p,90%)Exponent of S-N Curve: 0.0 | Fatigue Strength Coefficient (N/mm⁻²): 487.0 Fatigue Strength Exponent: -0.112 Fatigue Ductility Coefficient: 0.248 Fatigue Ductility Exponent: -0.567 | https://www.matdat.com/Dashboard/DetailReport.aspx?idMat=706&ChartDirectorChartImage=chart_cycChart&cacheId=a3734317a343440ebafac82e64f5d9aa&cacheDefeat=638822239918998080 | https://www.matdat.com/Dashboard/DetailReport.aspx?idMat=706&ChartDirectorChartImage=chart_fatChart&cacheId=d30b5419a0d04d159fa3bc12c8351a37&cacheDefeat=638822239919154349
High-alloy steel | 709 | DIN: X2 CrNiMo 18 10 W.Nr. (DIN 17007): 1.4404 EN: AISI: 316 L AFNOR: Z3CND17-11-02 ASTM: 316 L BS: 316S11 GOST: HRN: ISO: 19 ; X 2 CrNiMo 17 12 JIS: SUS 316L JUS: Č45703 SAE: 316 L SS: 2348-02 UNS: S31603 Other & Commercial: | Contributed by: MATDAT Entry Date: 01.06.2011 Source Reference: Bäumel A, Seeger T. Materials data for cyclic loading, Supplement 1. Amsterdam: Elsevier; 1990. Other References: Vogt JB, Degallaix S, Foct J. Low Cycle Fatigue Life Enhancement of 316 L Stainless Steel by Nitrogen Alloying. Int J Fatigue 1984;6(4):211-215. Material Group: High-alloy steel Steel Subgroup: Typical Application: Rust resisting austenitic cast grade (better resistance than PK12SPL, PK11SPL). Component parts in the petrochemical industry. | {'chemical_composition': {'C': '0.02400', 'Si': '0.65000', 'Mn': '1.59000', 'P': '0.02000', 'S': '0.00600', 'Cr': '17.01000', 'Mo': '2.62000', 'Ni': '12.98000', 'Cu': '0.18000', 'Al': '', 'Co': '0.11000', 'Ti': '', 'W': '', 'V': '', 'Nb': '', 'N': '0.25000', 'Other': 'B 0.0015%'}} | Source: Dimensions (mm): | Heat Treatment Type: Additional Remarks: annealed at 1100°C/1h, water quenched | Microstructure Information: Additional Remarks: grain size: 40-150 micrometers | Hardness Value (Brinell): Hardness Value (Vickers): Hardness Value (Rockwell): | Testing Temperature (°C): 23.0 Testing Medium: air Loading Type: axial Loading Control: Specimen Information: specimen location: longitudinal ; gauge lenght: NA Strain Rate: 24 %/min ; Young´s modulus estimated Additional Remarks: testing machine: MTS, servohydraulic, 100kN | 210000 | 0 | 373 | 700 | 0 | 75 | 0 | 1.3859 | Strength Coefficient (N/mm⁻²): 0.0 Strain Hardening Exponent: 0.0 | N/A | 23 | air | axial | total strain control | surface: NA ; location/orientation: longitudinal ; gauge length: 10 mm | -1 | Cyclic Yield Strength (N/mm⁻²): 295.0 Cyclic Strength Coefficient (N/mm⁻²): 1232.0 Cyclic Strain Hardening Exponent: 0.23 | Transition Life (Number of Cycles): 53400 Endurance/Fatigue Limit Cycles (NE): Stress Amplitude at NE (N/mm⁻²): 0.0 Strain Amplitude at NE: 0.0 Scatter Band of Stress Amplitudes (σa,10% / σa,90%): 1.262 Scatter Band of Plastic Strain Amplitudes (εa,p,10% / εa,p,90%): 1.661 (εa,p,10% / εa,p,90%)Exponent of S-N Curve: 0.0 | Fatigue Strength Coefficient (N/mm⁻²): 997.0 Fatigue Strength Exponent: -0.113 Fatigue Ductility Coefficient: 0.473 Fatigue Ductility Exponent: -0.511 | https://www.matdat.com/Dashboard/DetailReport.aspx?idMat=709&ChartDirectorChartImage=chart_cycChart&cacheId=543b5ff885184a17885b5273f0988a35&cacheDefeat=638822239887393110 | https://www.matdat.com/Dashboard/DetailReport.aspx?idMat=709&ChartDirectorChartImage=chart_fatChart&cacheId=a821e78850c74be69c6e29639aa15855&cacheDefeat=638822239887393110
High-alloy steel | 697 | DIN: X5 CrNi 18 9 W.Nr. (DIN 17007): 1.4301 EN: AISI: 304 ; 304H AFNOR: Z5CN1708 ; Z7CN18-09 ASTM: Type 304 BS: 304S15 ; 304S31 GOST: 08Ch18N10 ; 5632 HRN: ISO: 11 ; F47 ; F49 ; X 5 CrNi 18 9 JIS: SUS 304-HP JUS: Č4580 SAE: 30304 SS: 2332 ; 2332-02 ; 2333 UNS: J92610 ; S30400 Other & Commercial: | Contributed by: MATDAT Entry Date: 01.06.2011 Source Reference: Bäumel A, Seeger T. Materials data for cyclic loading, Supplement 1. Amsterdam: Elsevier; 1990. Other References: Nishijima S et al. Data Sheets on Elevated-Temperature, Time-Dependent Low-Cycle Fatigue Properties of SUS30J-HP (18Cr-8Ni) Hot Rolled Stainless Steel Plate. Technical Report No 49, NRIM Fatigue Data Sheet. National Research Institute for Metals; December 1985. Material Group: High-alloy steel Steel Subgroup: Typical Application: Wedable, deep drawable austenitic stainless steel grade - cuttlery tools, medical and sanitary equipment. Resistant to intergranular corrosion. | {'chemical_composition': {'C': '0.05000', 'Si': '0.53000', 'Mn': '0.87000', 'P': '0.02800', 'S': '0.00900', 'Cr': '18.60000', 'Mo': '', 'Ni': '9.00000', 'Cu': '', 'Al': '', 'Co': '0.22000', 'Ti': '', 'W': '', 'V': '', 'Nb': '', 'N': '', 'Other': ''}} | Source: plate, 22x2000x6730 mm Dimensions (mm): | Heat Treatment Type: Additional Remarks: hot rolled, 1100°C/30min, water cooled | Microstructure Information: Additional Remarks: austenite grain size number 6,0 (JIS G 0551 - 1977) | Hardness Value (Brinell): Hardness Value (Vickers): Hardness Value (Rockwell): | Testing Temperature (°C): 700.0 Testing Medium: air Loading Type: axial Loading Control: Specimen Information: cylindrical, diameter 6 mm ; specimen location: NA ; gauge lenght: 30 mm Strain Rate: NA Additional Remarks: testing machine: NA | 143000 | 0 | 128 | 252 | 0 | 81 | 716 | 1.661 | Strength Coefficient (N/mm⁻²): 255.0 Strain Hardening Exponent: 0.113 | N/A | 700 | air | axial | total strain control | cylindrical. diameter 6 mm ; surface: longitudinal polished ; location/orientation: in rolling direction ; gauge length: 15 mm | -1 | Cyclic Yield Strength (N/mm⁻²): 177.0 Cyclic Strength Coefficient (N/mm⁻²): 575.0 Cyclic Strain Hardening Exponent: 0.19 | Transition Life (Number of Cycles): 7481 Endurance/Fatigue Limit Cycles (NE): Stress Amplitude at NE (N/mm⁻²): 0.0 Strain Amplitude at NE: 0.0 Scatter Band of Stress Amplitudes (σa,10% / σa,90%): 1.103 Scatter Band of Plastic Strain Amplitudes (εa,p,10% / εa,p,90%): 1.085 (εa,p,10% / εa,p,90%)Exponent of S-N Curve: 0.0 | Fatigue Strength Coefficient (N/mm⁻²): 556.0 Fatigue Strength Exponent: -0.131 Fatigue Ductility Coefficient: 0.83 Fatigue Ductility Exponent: -0.689 | https://www.matdat.com/Dashboard/DetailReport.aspx?idMat=697&ChartDirectorChartImage=chart_cycChart&cacheId=67b9d1b6c631491695f912b9b0c65349&cacheDefeat=638822239924474068 | https://www.matdat.com/Dashboard/DetailReport.aspx?idMat=697&ChartDirectorChartImage=chart_fatChart&cacheId=132d3c8691964b2b81d60116f120da49&cacheDefeat=638822239924474068
High-alloy steel | 704 | DIN: X5 CrNi 18 9 W.Nr. (DIN 17007): 1.4301 EN: AISI: 304 ; 304H AFNOR: Z5CN1708 ; Z7CN18-09 ASTM: Type 304 BS: 304S15 ; 304S31 GOST: 08Ch18N10 ; 5632 HRN: ISO: 11 ; F47 ; F49 ; X 5 CrNi 18 9 JIS: SUS 304-HP JUS: Č4580 SAE: 30304 SS: 2332 ; 2332-02 ; 2333 UNS: J92610 ; S30400 Other & Commercial: | Contributed by: MATDAT Entry Date: 01.06.2011 Source Reference: Bäumel A, Seeger T. Materials data for cyclic loading, Supplement 1. Amsterdam: Elsevier; 1990. Other References: Nishijima S et al. Data Sheets on Elevated-Temperature, Time-Dependent Low-Cycle Fatigue Properties of SUS30J-HP (18Cr-8Ni) Hot Rolled Stainless Steel Plate. Technical Report No 49, NRIM Fatigue Data Sheet. National Research Institute for Metals; December 1985. Material Group: High-alloy steel Steel Subgroup: Typical Application: Wedable, deep drawable austenitic stainless steel grade - cuttlery tools, medical and sanitary equipment. Resistant to intergranular corrosion. | {'chemical_composition': {'C': '0.05000', 'Si': '0.53000', 'Mn': '0.87000', 'P': '0.02800', 'S': '0.00900', 'Cr': '18.60000', 'Mo': '', 'Ni': '9.00000', 'Cu': '', 'Al': '', 'Co': '0.22000', 'Ti': '', 'W': '', 'V': '', 'Nb': '', 'N': '', 'Other': ''}} | Source: plate, 22x2000x6730 mm Dimensions (mm): | Heat Treatment Type: Additional Remarks: hot rolled, 1100°C/30min, water cooled | Microstructure Information: Additional Remarks: austenite grain size number 6,0 (JIS G 0551 - 1977) | Hardness Value (Brinell): Hardness Value (Vickers): Hardness Value (Rockwell): | Testing Temperature (°C): 700.0 Testing Medium: air Loading Type: axial Loading Control: Specimen Information: cylindrical, diameter 6 mm ; specimen location: NA ; gauge lenght: 30 mm Strain Rate: NA Additional Remarks: testing machine: NA | 143000 | 0 | 128 | 252 | 0 | 81 | 716 | 1.661 | Strength Coefficient (N/mm⁻²): 255.0 Strain Hardening Exponent: 0.113 | N/A | 700 | air | axial | total strain control | cylindrical. diameter 6 mm ; surface: longitudinal polished ; location/orientation: in rolling direction ; gauge length: 15 mm | -1 | Cyclic Yield Strength (N/mm⁻²): 159.0 Cyclic Strength Coefficient (N/mm⁻²): 390.0 Cyclic Strain Hardening Exponent: 0.144 | Transition Life (Number of Cycles): 3295 Endurance/Fatigue Limit Cycles (NE): Stress Amplitude at NE (N/mm⁻²): 0.0 Strain Amplitude at NE: 0.0 Scatter Band of Stress Amplitudes (σa,10% / σa,90%): 1.135 Scatter Band of Plastic Strain Amplitudes (εa,p,10% / εa,p,90%): 1.058 (εa,p,10% / εa,p,90%)Exponent of S-N Curve: 0.0 | Fatigue Strength Coefficient (N/mm⁻²): 323.0 Fatigue Strength Exponent: -0.092 Fatigue Ductility Coefficient: 0.283 Fatigue Ductility Exponent: -0.641 | https://www.matdat.com/Dashboard/DetailReport.aspx?idMat=704&ChartDirectorChartImage=chart_cycChart&cacheId=0b31ac63cb3445b3a47c220217b8b680&cacheDefeat=638822239929426393 | https://www.matdat.com/Dashboard/DetailReport.aspx?idMat=704&ChartDirectorChartImage=chart_fatChart&cacheId=18ec57c7249e442d8371f01ae5ed9589&cacheDefeat=638822239929426393
High-alloy steel | 695 | DIN: X5 CrNi 18 9 W.Nr. (DIN 17007): 1.4301 EN: AISI: 304 ; 304H AFNOR: Z5CN1708 ; Z7CN18-09 ASTM: Type 304 BS: 304S15 ; 304S31 GOST: 08Ch18N10 ; 5632 HRN: ISO: 11 ; F47 ; F49 ; X 5 CrNi 18 9 JIS: SUS 304-HP JUS: Č4580 SAE: 30304 SS: 2332 ; 2332-02 ; 2333 UNS: J92610 ; S30400 Other & Commercial: | Contributed by: MATDAT Entry Date: 01.06.2011 Source Reference: Bäumel A, Seeger T. Materials data for cyclic loading, Supplement 1. Amsterdam: Elsevier; 1990. Other References: Nishijima S et al. Data Sheets on Elevated-Temperature, Time-Dependent Low-Cycle Fatigue Properties of SUS30J-HP (18Cr-8Ni) Hot Rolled Stainless Steel Plate. Technical Report No 49, NRIM Fatigue Data Sheet. National Research Institute for Metals; December 1985. Material Group: High-alloy steel Steel Subgroup: Typical Application: Wedable, deep drawable austenitic stainless steel grade - cuttlery tools, medical and sanitary equipment. Resistant to intergranular corrosion. | {'chemical_composition': {'C': '0.05000', 'Si': '0.53000', 'Mn': '0.87000', 'P': '0.02800', 'S': '0.00900', 'Cr': '18.60000', 'Mo': '', 'Ni': '9.00000', 'Cu': '', 'Al': '', 'Co': '0.22000', 'Ti': '', 'W': '', 'V': '', 'Nb': '', 'N': '', 'Other': ''}} | Source: plate, 22x2000x6730 mm Dimensions (mm): | Heat Treatment Type: Additional Remarks: hot rolled, 1100°C/30min, water cooled | Microstructure Information: Additional Remarks: austenite grain size number 6,0 (JIS G 0551 - 1977) | Hardness Value (Brinell): Hardness Value (Vickers): Hardness Value (Rockwell): | Testing Temperature (°C): 600.0 Testing Medium: air Loading Type: axial Loading Control: Specimen Information: cylindrical, diameter 6 mm ; specimen location: NA ; gauge lenght: 30 mm Strain Rate: NA Additional Remarks: testing machine: NA | 154000 | 0 | 146 | 360 | 0 | 72 | 854 | 1.2729 | Strength Coefficient (N/mm⁻²): 336.0 Strain Hardening Exponent: 0.136 | N/A | 600 | air | axial | total strain control | cylindrical. diameter 6 mm ; surface: longitudinal polished ; location/orientation: in rolling direction ; gauge length: 15 mm | -1 | Cyclic Yield Strength (N/mm⁻²): 242.0 Cyclic Strength Coefficient (N/mm⁻²): 411.0 Cyclic Strain Hardening Exponent: 0.085 | Transition Life (Number of Cycles): 1144 Endurance/Fatigue Limit Cycles (NE): Stress Amplitude at NE (N/mm⁻²): 0.0 Strain Amplitude at NE: 0.0 Scatter Band of Stress Amplitudes (σa,10% / σa,90%): 1.117 Scatter Band of Plastic Strain Amplitudes (εa,p,10% / εa,p,90%): 1.214 (εa,p,10% / εa,p,90%)Exponent of S-N Curve: 0.0 | Fatigue Strength Coefficient (N/mm⁻²): 451.0 Fatigue Strength Exponent: -0.083 Fatigue Ductility Coefficient: 3.33 Fatigue Ductility Exponent: -0.993 | https://www.matdat.com/Dashboard/DetailReport.aspx?idMat=695&ChartDirectorChartImage=chart_cycChart&cacheId=7a21b019c2e54cea851bd0eb6ecde236&cacheDefeat=638822239934365712 | https://www.matdat.com/Dashboard/DetailReport.aspx?idMat=695&ChartDirectorChartImage=chart_fatChart&cacheId=53177e5dbb01472f8937d3f3a3189a14&cacheDefeat=638822239934365712
High-alloy steel | 691 | DIN: X5 CrNi 18 9 W.Nr. (DIN 17007): 1.4301 EN: AISI: 304 ; 304H AFNOR: Z5CN1708 ; Z7CN18-09 ASTM: Type 304 BS: 304S15 ; 304S31 GOST: 08Ch18N10 ; 5632 HRN: ISO: 11 ; F47 ; F49 ; X 5 CrNi 18 9 JIS: SUS 304-HP JUS: Č4580 SAE: 30304 SS: 2332 ; 2332-02 ; 2333 UNS: J92610 ; S30400 Other & Commercial: | Contributed by: MATDAT Entry Date: 01.06.2011 Source Reference: Bäumel A, Seeger T. Materials data for cyclic loading, Supplement 1. Amsterdam: Elsevier; 1990. Other References: Nishijima S et al. Data Sheets on Elevated-Temperature, Time-Dependent Low-Cycle Fatigue Properties of SUS30J-HP (18Cr-8Ni) Hot Rolled Stainless Steel Plate. Technical Report No 49, NRIM Fatigue Data Sheet. National Research Institute for Metals; December 1985. Material Group: High-alloy steel Steel Subgroup: Typical Application: Wedable, deep drawable austenitic stainless steel grade - cuttlery tools, medical and sanitary equipment. Resistant to intergranular corrosion. | {'chemical_composition': {'C': '0.05000', 'Si': '0.53000', 'Mn': '0.87000', 'P': '0.02800', 'S': '0.00900', 'Cr': '18.60000', 'Mo': '', 'Ni': '9.00000', 'Cu': '', 'Al': '', 'Co': '0.22000', 'Ti': '', 'W': '', 'V': '', 'Nb': '', 'N': '', 'Other': ''}} | Source: plate, 22x2000x6730 mm Dimensions (mm): | Heat Treatment Type: Additional Remarks: hot rolled, 1100°C/30min, water cooled | Microstructure Information: Additional Remarks: austenite grain size number 6,0 (JIS G 0551 - 1977) | Hardness Value (Brinell): Hardness Value (Vickers): Hardness Value (Rockwell): | Testing Temperature (°C): 400.0 Testing Medium: air Loading Type: axial Loading Control: Specimen Information: cylindrical, diameter 6 mm ; specimen location: NA ; gauge lenght: 30 mm Strain Rate: NA Additional Remarks: testing machine: NA | 173000 | 0 | 156 | 445 | 0 | 68 | 972 | 1.139 | Strength Coefficient (N/mm⁻²): 378.0 Strain Hardening Exponent: 0.144 | N/A | 400 | air | axial | total strain control | cylindrical. diameter 6 mm ; surface: longitudinal polished ; location/orientation: in rolling direction ; gauge length: 15 mm | -1 | Cyclic Yield Strength (N/mm⁻²): 224.0 Cyclic Strength Coefficient (N/mm⁻²): 2917.0 Cyclic Strain Hardening Exponent: 0.413 | Transition Life (Number of Cycles): 75030 Endurance/Fatigue Limit Cycles (NE): Stress Amplitude at NE (N/mm⁻²): 0.0 Strain Amplitude at NE: 0.0 Scatter Band of Stress Amplitudes (σa,10% / σa,90%): 1.075 Scatter Band of Plastic Strain Amplitudes (εa,p,10% / εa,p,90%): 1.262 (εa,p,10% / εa,p,90%)Exponent of S-N Curve: 0.0 | Fatigue Strength Coefficient (N/mm⁻²): 1475.0 Fatigue Strength Exponent: -0.185 Fatigue Ductility Coefficient: 0.181 Fatigue Ductility Exponent: -0.441 | https://www.matdat.com/Dashboard/DetailReport.aspx?idMat=691&ChartDirectorChartImage=chart_cycChart&cacheId=bd249845084249b69c9972ce33178076&cacheDefeat=638822239946534899 | https://www.matdat.com/Dashboard/DetailReport.aspx?idMat=691&ChartDirectorChartImage=chart_fatChart&cacheId=244c4ea7cd54462f90be445634d4cd6b&cacheDefeat=638822239946691215
High-alloy steel | 696 | DIN: X5 CrNi 18 9 W.Nr. (DIN 17007): 1.4301 EN: AISI: 304 ; 304H AFNOR: Z5CN1708 ; Z7CN18-09 ASTM: Type 304 BS: 304S15 ; 304S31 GOST: 08Ch18N10 ; 5632 HRN: ISO: 11 ; F47 ; F49 ; X 5 CrNi 18 9 JIS: SUS 304-HP JUS: Č4580 SAE: 30304 SS: 2332 ; 2332-02 ; 2333 UNS: J92610 ; S30400 Other & Commercial: | Contributed by: MATDAT Entry Date: 01.06.2011 Source Reference: Bäumel A, Seeger T. Materials data for cyclic loading, Supplement 1. Amsterdam: Elsevier; 1990. Other References: Nishijima S et al. Data Sheets on Elevated-Temperature, Time-Dependent Low-Cycle Fatigue Properties of SUS30J-HP (18Cr-8Ni) Hot Rolled Stainless Steel Plate. Technical Report No 49, NRIM Fatigue Data Sheet. National Research Institute for Metals; December 1985. Material Group: High-alloy steel Steel Subgroup: Typical Application: Wedable, deep drawable austenitic stainless steel grade - cuttlery tools, medical and sanitary equipment. Resistant to intergranular corrosion. | {'chemical_composition': {'C': '0.05000', 'Si': '0.53000', 'Mn': '0.87000', 'P': '0.02800', 'S': '0.00900', 'Cr': '18.60000', 'Mo': '', 'Ni': '9.00000', 'Cu': '', 'Al': '', 'Co': '0.22000', 'Ti': '', 'W': '', 'V': '', 'Nb': '', 'N': '', 'Other': ''}} | Source: plate, 22x2000x6730 mm Dimensions (mm): | Heat Treatment Type: Additional Remarks: hot rolled, 1100°C/30min, water cooled | Microstructure Information: Additional Remarks: austenite grain size number 6,0 (JIS G 0551 - 1977) | Hardness Value (Brinell): Hardness Value (Vickers): Hardness Value (Rockwell): | Testing Temperature (°C): 600.0 Testing Medium: air Loading Type: axial Loading Control: Specimen Information: cylindrical, diameter 6 mm ; specimen location: NA ; gauge lenght: 30 mm Strain Rate: NA Additional Remarks: testing machine: NA | 154000 | 0 | 146 | 360 | 0 | 72 | 854 | 1.2729 | Strength Coefficient (N/mm⁻²): 336.0 Strain Hardening Exponent: 0.136 | N/A | 600 | air | axial | total strain control | cylindrical. diameter 6 mm ; surface: longitudinal polished ; location/orientation: in rolling direction ; gauge length: 15 mm | -1 | Cyclic Yield Strength (N/mm⁻²): 195.0 Cyclic Strength Coefficient (N/mm⁻²): 497.0 Cyclic Strain Hardening Exponent: 0.151 | Transition Life (Number of Cycles): 9067 Endurance/Fatigue Limit Cycles (NE): Stress Amplitude at NE (N/mm⁻²): 0.0 Strain Amplitude at NE: 0.0 Scatter Band of Stress Amplitudes (σa,10% / σa,90%): 1.219 Scatter Band of Plastic Strain Amplitudes (εa,p,10% / εa,p,90%): 1.679 (εa,p,10% / εa,p,90%)Exponent of S-N Curve: 0.0 | Fatigue Strength Coefficient (N/mm⁻²): 400.0 Fatigue Strength Exponent: -0.085 Fatigue Ductility Coefficient: 0.133 Fatigue Ductility Exponent: -0.487 | https://www.matdat.com/Dashboard/DetailReport.aspx?idMat=696&ChartDirectorChartImage=chart_cycChart&cacheId=1419ac14b2534ee386f203ded61d2990&cacheDefeat=638822239950117408 | https://www.matdat.com/Dashboard/DetailReport.aspx?idMat=696&ChartDirectorChartImage=chart_fatChart&cacheId=71e3efca4bce42e280ea8fc37c0e2c25&cacheDefeat=638822239950117408
High-alloy steel | 694 | DIN: X5 CrNi 18 9 W.Nr. (DIN 17007): 1.4301 EN: AISI: 304 ; 304H AFNOR: Z5CN1708 ; Z7CN18-09 ASTM: Type 304 BS: 304S15 ; 304S31 GOST: 08Ch18N10 ; 5632 HRN: ISO: 11 ; F47 ; F49 ; X 5 CrNi 18 9 JIS: SUS 304-HP JUS: Č4580 SAE: 30304 SS: 2332 ; 2332-02 ; 2333 UNS: J92610 ; S30400 Other & Commercial: | Contributed by: MATDAT Entry Date: 01.06.2011 Source Reference: Bäumel A, Seeger T. Materials data for cyclic loading, Supplement 1. Amsterdam: Elsevier; 1990. Other References: Nishijima S et al. Data Sheets on Elevated-Temperature, Time-Dependent Low-Cycle Fatigue Properties of SUS30J-HP (18Cr-8Ni) Hot Rolled Stainless Steel Plate. Technical Report No 49, NRIM Fatigue Data Sheet. National Research Institute for Metals; December 1985. Material Group: High-alloy steel Steel Subgroup: Typical Application: Wedable, deep drawable austenitic stainless steel grade - cuttlery tools, medical and sanitary equipment. Resistant to intergranular corrosion. | {'chemical_composition': {'C': '0.05000', 'Si': '0.53000', 'Mn': '0.87000', 'P': '0.02800', 'S': '0.00900', 'Cr': '18.60000', 'Mo': '', 'Ni': '9.00000', 'Cu': '', 'Al': '', 'Co': '0.22000', 'Ti': '', 'W': '', 'V': '', 'Nb': '', 'N': '', 'Other': ''}} | Source: plate, 22x2000x6730 mm Dimensions (mm): | Heat Treatment Type: Additional Remarks: hot rolled, 1100°C/30min, water cooled | Microstructure Information: Additional Remarks: austenite grain size number 6,0 (JIS G 0551 - 1977) | Hardness Value (Brinell): Hardness Value (Vickers): Hardness Value (Rockwell): | Testing Temperature (°C): 600.0 Testing Medium: air Loading Type: axial Loading Control: Specimen Information: cylindrical, diameter 6 mm ; specimen location: NA ; gauge lenght: 30 mm Strain Rate: NA Additional Remarks: testing machine: NA | 154000 | 0 | 146 | 360 | 0 | 72 | 854 | 1.2729 | Strength Coefficient (N/mm⁻²): 336.0 Strain Hardening Exponent: 0.136 | N/A | 600 | air | axial | total strain control | cylindrical. diameter 6 mm ; surface: longitudinal polished ; location/orientation: in rolling direction ; gauge length: 15 mm | -1 | Cyclic Yield Strength (N/mm⁻²): 221.0 Cyclic Strength Coefficient (N/mm⁻²): 996.0 Cyclic Strain Hardening Exponent: 0.242 | Transition Life (Number of Cycles): 16960 Endurance/Fatigue Limit Cycles (NE): Stress Amplitude at NE (N/mm⁻²): 0.0 Strain Amplitude at NE: 0.0 Scatter Band of Stress Amplitudes (σa,10% / σa,90%): 1.044 Scatter Band of Plastic Strain Amplitudes (εa,p,10% / εa,p,90%): 1.425 (εa,p,10% / εa,p,90%)Exponent of S-N Curve: 0.0 | Fatigue Strength Coefficient (N/mm⁻²): 655.0 Fatigue Strength Exponent: -0.115 Fatigue Ductility Coefficient: 0.164 Fatigue Ductility Exponent: -0.465 | https://www.matdat.com/Dashboard/DetailReport.aspx?idMat=694&ChartDirectorChartImage=chart_cycChart&cacheId=5c4ca335828544b685267f99853c7787&cacheDefeat=638822239939439014 | https://www.matdat.com/Dashboard/DetailReport.aspx?idMat=694&ChartDirectorChartImage=chart_fatChart&cacheId=6c186c778aac443488ed3a1666841c64&cacheDefeat=638822239939439014
High-alloy steel | 698 | DIN: X5 CrNi 18 9 W.Nr. (DIN 17007): 1.4301 EN: AISI: 304 ; 304H AFNOR: Z5CN1708 ; Z7CN18-09 ASTM: Type 304 BS: 304S15 ; 304S31 GOST: 08Ch18N10 ; 5632 HRN: ISO: 11 ; F47 ; F49 ; X 5 CrNi 18 9 JIS: SUS 304-HP JUS: Č4580 SAE: 30304 SS: 2332 ; 2332-02 ; 2333 UNS: J92610 ; S30400 Other & Commercial: | Contributed by: MATDAT Entry Date: 01.06.2011 Source Reference: Bäumel A, Seeger T. Materials data for cyclic loading, Supplement 1. Amsterdam: Elsevier; 1990. Other References: Nishijima S et al. Data Sheets on Elevated-Temperature, Time-Dependent Low-Cycle Fatigue Properties of SUS30J-HP (18Cr-8Ni) Hot Rolled Stainless Steel Plate. Technical Report No 49, NRIM Fatigue Data Sheet. National Research Institute for Metals; December 1985. Material Group: High-alloy steel Steel Subgroup: Typical Application: Wedable, deep drawable austenitic stainless steel grade - cuttlery tools, medical and sanitary equipment. Resistant to intergranular corrosion. | {'chemical_composition': {'C': '0.05000', 'Si': '0.53000', 'Mn': '0.87000', 'P': '0.02800', 'S': '0.00900', 'Cr': '18.60000', 'Mo': '', 'Ni': '9.00000', 'Cu': '', 'Al': '', 'Co': '0.22000', 'Ti': '', 'W': '', 'V': '', 'Nb': '', 'N': '', 'Other': ''}} | Source: plate, 22x2000x6730 mm Dimensions (mm): | Heat Treatment Type: Additional Remarks: hot rolled, 1100°C/30min, water cooled | Microstructure Information: Additional Remarks: austenite grain size number 6,0 (JIS G 0551 - 1977) | Hardness Value (Brinell): Hardness Value (Vickers): Hardness Value (Rockwell): | Testing Temperature (°C): 700.0 Testing Medium: air Loading Type: axial Loading Control: Specimen Information: cylindrical, diameter 6 mm ; specimen location: NA ; gauge lenght: 30 mm Strain Rate: NA Additional Remarks: testing machine: NA | 143000 | 0 | 128 | 252 | 0 | 81 | 716 | 1.661 | Strength Coefficient (N/mm⁻²): 255.0 Strain Hardening Exponent: 0.113 | N/A | 700 | air | axial | total strain control | cylindrical. diameter 6 mm ; surface: longitudinal polished ; location/orientation: in rolling direction ; gauge length: 15 mm | -1 | Cyclic Yield Strength (N/mm⁻²): 164.0 Cyclic Strength Coefficient (N/mm⁻²): 532.0 Cyclic Strain Hardening Exponent: 0.189 | Transition Life (Number of Cycles): 18210 Endurance/Fatigue Limit Cycles (NE): Stress Amplitude at NE (N/mm⁻²): 0.0 Strain Amplitude at NE: 0.0 Scatter Band of Stress Amplitudes (σa,10% / σa,90%): 1.062 Scatter Band of Plastic Strain Amplitudes (εa,p,10% / εa,p,90%): 1.373 (εa,p,10% / εa,p,90%)Exponent of S-N Curve: 0.0 | Fatigue Strength Coefficient (N/mm⁻²): 402.0 Fatigue Strength Exponent: -0.098 Fatigue Ductility Coefficient: 0.212 Fatigue Ductility Exponent: -0.509 | https://www.matdat.com/Dashboard/DetailReport.aspx?idMat=698&ChartDirectorChartImage=chart_cycChart&cacheId=df3d7428a1674dfeba69bd838c9ca06c&cacheDefeat=638822239912531231 | https://www.matdat.com/Dashboard/DetailReport.aspx?idMat=698&ChartDirectorChartImage=chart_fatChart&cacheId=1ea58b3eab724cd7af67b88a7b4cd0f9&cacheDefeat=638822239912531231
High-alloy steel | 689 | DIN: X5 CrNi 18 9 W.Nr. (DIN 17007): 1.4301 EN: AISI: 304 ; 304H AFNOR: Z5CN1708 ; Z7CN18-09 ASTM: Type 304 BS: 304S15 ; 304S31 GOST: 08Ch18N10 ; 5632 HRN: ISO: 11 ; F47 ; F49 ; X 5 CrNi 18 9 JIS: SUS 304 JUS: Č4580 SAE: 30304 SS: 2332 ; 2332-02 ; 2333 UNS: J92610 ; S30400 Other & Commercial: | Contributed by: MATDAT Entry Date: 01.06.2011 Source Reference: Bäumel A, Seeger T. Materials data for cyclic loading, Supplement 1. Amsterdam: Elsevier; 1990. Other References: Bernstein H, Loeby C. Low-Cycle Corrosion Fatigue of Three Engineering Alloys in Salt Water. J Eng Mater-T ASME 1988;110:234-239. Material Group: High-alloy steel Steel Subgroup: Typical Application: Wedable, deep drawable austenitic stainless steel grade - cuttlery tools, medical and sanitary equipment. Resistant to intergranular corrosion. | {'chemical_composition': {'C': '', 'Si': '', 'Mn': '', 'P': '', 'S': '', 'Cr': '', 'Mo': '', 'Ni': '', 'Cu': '', 'Al': '', 'Co': '', 'Ti': '', 'W': '', 'V': '', 'Nb': '', 'N': '', 'Other': ''}} | Source: Dimensions (mm): | Heat Treatment Type: Additional Remarks: solution annealed at 1000°C, water quenched | Microstructure Information: Additional Remarks: | Hardness Value (Brinell): Hardness Value (Vickers): Hardness Value (Rockwell): | Testing Temperature (°C): 23.0 Testing Medium: air Loading Type: Loading Control: Specimen Information: Strain Rate: Additional Remarks: | 186200 | 0 | 0 | 0 | 0 | 0 | 0 | 0 | Strength Coefficient (N/mm⁻²): 0.0 Strain Hardening Exponent: 0.0 | N/A | 23 | air | axial | total strain control | cylindrical. diameter 6.35 mm ; surface: NA ; location/orientation: NA ; gauge length: 12.7 mm | -1 | Cyclic Yield Strength (N/mm⁻²): 281.0 Cyclic Strength Coefficient (N/mm⁻²): 3200.0 Cyclic Strain Hardening Exponent: 0.392 | Transition Life (Number of Cycles): 71880 Endurance/Fatigue Limit Cycles (NE): Stress Amplitude at NE (N/mm⁻²): 0.0 Strain Amplitude at NE: 0.0 Scatter Band of Stress Amplitudes (σa,10% / σa,90%): 1.0 Scatter Band of Plastic Strain Amplitudes (εa,p,10% / εa,p,90%): 1.0 (εa,p,10% / εa,p,90%)Exponent of S-N Curve: 0.0 | Fatigue Strength Coefficient (N/mm⁻²): 1164.0 Fatigue Strength Exponent: -0.135 Fatigue Ductility Coefficient: 0.076 Fatigue Ductility Exponent: -0.345 | https://www.matdat.com/Dashboard/DetailReport.aspx?idMat=689&ChartDirectorChartImage=chart_cycChart&cacheId=05862efc0069428babaa6b9e419642d6&cacheDefeat=638822239958925594 | https://www.matdat.com/Dashboard/DetailReport.aspx?idMat=689&ChartDirectorChartImage=chart_fatChart&cacheId=dad2d29f8d594cd8abb84154bbb1c60f&cacheDefeat=638822239958925594
High-alloy steel | 692 | DIN: X5 CrNi 18 9 W.Nr. (DIN 17007): 1.4301 EN: AISI: 304 ; 304H AFNOR: Z5CN1708 ; Z7CN18-09 ASTM: Type 304 BS: 304S15 ; 304S31 GOST: 08Ch18N10 ; 5632 HRN: ISO: 11 ; F47 ; F49 ; X 5 CrNi 18 9 JIS: SUS 304-HP JUS: Č4580 SAE: 30304 SS: 2332 ; 2332-02 ; 2333 UNS: J92610 ; S30400 Other & Commercial: | Contributed by: MATDAT Entry Date: 01.06.2011 Source Reference: Bäumel A, Seeger T. Materials data for cyclic loading, Supplement 1. Amsterdam: Elsevier; 1990. Other References: Nishijima S et al. Data Sheets on Elevated-Temperature, Time-Dependent Low-Cycle Fatigue Properties of SUS30J-HP (18Cr-8Ni) Hot Rolled Stainless Steel Plate. Technical Report No 49, NRIM Fatigue Data Sheet. National Research Institute for Metals; December 1985. Material Group: High-alloy steel Steel Subgroup: Typical Application: Wedable, deep drawable austenitic stainless steel grade - cuttlery tools, medical and sanitary equipment. Resistant to intergranular corrosion. | {'chemical_composition': {'C': '0.05000', 'Si': '0.53000', 'Mn': '0.87000', 'P': '0.02800', 'S': '0.00900', 'Cr': '18.60000', 'Mo': '', 'Ni': '9.00000', 'Cu': '', 'Al': '', 'Co': '0.22000', 'Ti': '', 'W': '', 'V': '', 'Nb': '', 'N': '', 'Other': ''}} | Source: plate, 22x2000x6730 mm Dimensions (mm): | Heat Treatment Type: Additional Remarks: hot rolled, 1100°C/30min, water cooled | Microstructure Information: Additional Remarks: austenite grain size number 6,0 (JIS G 0551 - 1977) | Hardness Value (Brinell): Hardness Value (Vickers): Hardness Value (Rockwell): | Testing Temperature (°C): 500.0 Testing Medium: air Loading Type: axial Loading Control: Specimen Information: cylindrical, diameter 6 mm ; specimen location: NA ; gauge lenght: 30 mm Strain Rate: NA Additional Remarks: testing machine: NA | 163000 | 0 | 162 | 422 | 0 | 71 | 994 | 1.238 | Strength Coefficient (N/mm⁻²): 351.0 Strain Hardening Exponent: 0.124 | N/A | 500 | air | axial | total strain control | cylindrical. diameter 6 mm ; surface: longitudinal polished ; location/orientation: in rolling direction ; gauge length: 15 mm | -1 | Cyclic Yield Strength (N/mm⁻²): 254.0 Cyclic Strength Coefficient (N/mm⁻²): 1684.0 Cyclic Strain Hardening Exponent: 0.304 | Transition Life (Number of Cycles): 13200 Endurance/Fatigue Limit Cycles (NE): Stress Amplitude at NE (N/mm⁻²): 0.0 Strain Amplitude at NE: 0.0 Scatter Band of Stress Amplitudes (σa,10% / σa,90%): 1.071 Scatter Band of Plastic Strain Amplitudes (εa,p,10% / εa,p,90%): 1.133 (εa,p,10% / εa,p,90%)Exponent of S-N Curve: 0.0 | Fatigue Strength Coefficient (N/mm⁻²): 1108.0 Fatigue Strength Exponent: -0.155 Fatigue Ductility Coefficient: 0.253 Fatigue Ductility Exponent: -0.511 | https://www.matdat.com/Dashboard/DetailReport.aspx?idMat=692&ChartDirectorChartImage=chart_cycChart&cacheId=a4a579838c9647e89b5fa6a0b259b2d6&cacheDefeat=638822239942352938 | https://www.matdat.com/Dashboard/DetailReport.aspx?idMat=692&ChartDirectorChartImage=chart_fatChart&cacheId=c457ad28061f4b6a9711072c02117062&cacheDefeat=638822239942352938
High-alloy steel | 693 | DIN: X5 CrNi 18 9 W.Nr. (DIN 17007): 1.4301 EN: AISI: 304 ; 304H AFNOR: Z5CN1708 ; Z7CN18-09 ASTM: Type 304 BS: 304S15 ; 304S31 GOST: 08Ch18N10 ; 5632 HRN: ISO: 11 ; F47 ; F49 ; X 5 CrNi 18 9 JIS: SUS 304-HP JUS: Č4580 SAE: 30304 SS: 2332 ; 2332-02 ; 2333 UNS: J92610 ; S30400 Other & Commercial: | Contributed by: MATDAT Entry Date: 01.06.2011 Source Reference: Bäumel A, Seeger T. Materials data for cyclic loading, Supplement 1. Amsterdam: Elsevier; 1990. Other References: Nishijima S et al. Data Sheets on Elevated-Temperature, Time-Dependent Low-Cycle Fatigue Properties of SUS30J-HP (18Cr-8Ni) Hot Rolled Stainless Steel Plate. Technical Report No 49, NRIM Fatigue Data Sheet. National Research Institute for Metals; December 1985. Material Group: High-alloy steel Steel Subgroup: Typical Application: Wedable, deep drawable austenitic stainless steel grade - cuttlery tools, medical and sanitary equipment. Resistant to intergranular corrosion. | {'chemical_composition': {'C': '0.05000', 'Si': '0.53000', 'Mn': '0.87000', 'P': '0.02800', 'S': '0.00900', 'Cr': '18.60000', 'Mo': '', 'Ni': '9.00000', 'Cu': '', 'Al': '', 'Co': '0.22000', 'Ti': '', 'W': '', 'V': '', 'Nb': '', 'N': '', 'Other': ''}} | Source: plate, 22x2000x6730 mm Dimensions (mm): | Heat Treatment Type: Additional Remarks: hot rolled, 1100°C/30min, water cooled | Microstructure Information: Additional Remarks: austenite grain size number 6,0 (JIS G 0551 - 1977) | Hardness Value (Brinell): Hardness Value (Vickers): Hardness Value (Rockwell): | Testing Temperature (°C): 600.0 Testing Medium: air Loading Type: axial Loading Control: Specimen Information: cylindrical, diameter 6 mm ; specimen location: NA ; gauge lenght: 30 mm Strain Rate: NA Additional Remarks: testing machine: NA | 154000 | 0 | 146 | 360 | 0 | 72 | 854 | 1.2729 | Strength Coefficient (N/mm⁻²): 336.0 Strain Hardening Exponent: 0.136 | N/A | 600 | air | axial | total strain control | cylindrical. diameter 6 mm ; surface: longitudinal polished ; location/orientation: in rolling direction ; gauge length: 15 mm | -1 | Cyclic Yield Strength (N/mm⁻²): 219.0 Cyclic Strength Coefficient (N/mm⁻²): 1162.0 Cyclic Strain Hardening Exponent: 0.268 | Transition Life (Number of Cycles): 18190 Endurance/Fatigue Limit Cycles (NE): Stress Amplitude at NE (N/mm⁻²): 0.0 Strain Amplitude at NE: 0.0 Scatter Band of Stress Amplitudes (σa,10% / σa,90%): 1.052 Scatter Band of Plastic Strain Amplitudes (εa,p,10% / εa,p,90%): 1.534 (εa,p,10% / εa,p,90%)Exponent of S-N Curve: 0.0 | Fatigue Strength Coefficient (N/mm⁻²): 703.0 Fatigue Strength Exponent: -0.124 Fatigue Ductility Coefficient: 0.14 Fatigue Ductility Exponent: -0.449 | https://www.matdat.com/Dashboard/DetailReport.aspx?idMat=693&ChartDirectorChartImage=chart_cycChart&cacheId=c423db0ece6e4f54abf9d2230a518b6b&cacheDefeat=638822239962583975 | https://www.matdat.com/Dashboard/DetailReport.aspx?idMat=693&ChartDirectorChartImage=chart_fatChart&cacheId=ef907cf9168a46d3aac18bd9b8b28901&cacheDefeat=638822239962740324
High-alloy steel | 699 | DIN: X5 CrNi 18 9 W.Nr. (DIN 17007): 1.4301 EN: AISI: 304 ; 304H AFNOR: Z5CN1708 ; Z7CN18-09 ASTM: Type 304 BS: 304S15 ; 304S31 GOST: 08Ch18N10 ; 5632 HRN: ISO: 11 ; F47 ; F49 ; X 5 CrNi 18 9 JIS: SUS 304-HP JUS: Č4580 SAE: 30304 SS: 2332 ; 2332-02 ; 2333 UNS: J92610 ; S30400 Other & Commercial: | Contributed by: MATDAT Entry Date: 01.06.2011 Source Reference: Bäumel A, Seeger T. Materials data for cyclic loading, Supplement 1. Amsterdam: Elsevier; 1990. Other References: Nishijima S et al. Data Sheets on Elevated-Temperature, Time-Dependent Low-Cycle Fatigue Properties of SUS30J-HP (18Cr-8Ni) Hot Rolled Stainless Steel Plate. Technical Report No 49, NRIM Fatigue Data Sheet. National Research Institute for Metals; December 1985. Material Group: High-alloy steel Steel Subgroup: Typical Application: Wedable, deep drawable austenitic stainless steel grade - cuttlery tools, medical and sanitary equipment. Resistant to intergranular corrosion. | {'chemical_composition': {'C': '0.05000', 'Si': '0.53000', 'Mn': '0.87000', 'P': '0.02800', 'S': '0.00900', 'Cr': '18.60000', 'Mo': '', 'Ni': '9.00000', 'Cu': '', 'Al': '', 'Co': '0.22000', 'Ti': '', 'W': '', 'V': '', 'Nb': '', 'N': '', 'Other': ''}} | Source: plate, 22x2000x6730 mm Dimensions (mm): | Heat Treatment Type: Additional Remarks: hot rolled, 1100°C/30min, water cooled | Microstructure Information: Additional Remarks: austenite grain size number 6,0 (JIS G 0551 - 1977) | Hardness Value (Brinell): Hardness Value (Vickers): Hardness Value (Rockwell): | Testing Temperature (°C): 700.0 Testing Medium: air Loading Type: axial Loading Control: Specimen Information: cylindrical, diameter 6 mm ; specimen location: NA ; gauge lenght: 30 mm Strain Rate: NA Additional Remarks: testing machine: NA | 143000 | 0 | 128 | 252 | 0 | 81 | 716 | 1.661 | Strength Coefficient (N/mm⁻²): 255.0 Strain Hardening Exponent: 0.113 | N/A | 700 | air | axial | total strain control | cylindrical. diameter 6 mm ; surface: longitudinal polished ; location/orientation: in rolling direction ; gauge length: 15 mm | -1 | Cyclic Yield Strength (N/mm⁻²): 140.0 Cyclic Strength Coefficient (N/mm⁻²): 253.0 Cyclic Strain Hardening Exponent: 0.095 | Transition Life (Number of Cycles): 5564 Endurance/Fatigue Limit Cycles (NE): Stress Amplitude at NE (N/mm⁻²): 0.0 Strain Amplitude at NE: 0.0 Scatter Band of Stress Amplitudes (σa,10% / σa,90%): 1.099 Scatter Band of Plastic Strain Amplitudes (εa,p,10% / εa,p,90%): 1.25 (εa,p,10% / εa,p,90%)Exponent of S-N Curve: 0.0 | Fatigue Strength Coefficient (N/mm⁻²): 272.0 Fatigue Strength Exponent: -0.079 Fatigue Ductility Coefficient: 2.6509 Fatigue Ductility Exponent: -0.854 | https://www.matdat.com/Dashboard/DetailReport.aspx?idMat=699&ChartDirectorChartImage=chart_cycChart&cacheId=1623ea4a353c40a189e3c20d563e771b&cacheDefeat=638822239955136023 | https://www.matdat.com/Dashboard/DetailReport.aspx?idMat=699&ChartDirectorChartImage=chart_fatChart&cacheId=89936a3a6dd84fa285d137ce1f1a9187&cacheDefeat=638822239955136023
High-alloy steel | 463 | DIN: X 20 CrMo 12 1 W.Nr. (DIN 17007): 1.4935 EN: AISI: AFNOR: ASTM: BS: GOST: HRN: ISO: JIS: SUH 616-B JUS: SAE: SS: UNS: Other & Commercial: | Contributed by: MATDAT Entry Date: 01.06.2011 Source Reference: Boller C, Seeger T. Materials data for cyclic loading, Part C. Amsterdam: Elsevier; 1987. Other References: Kanazawa K, Yamaguchi K, Sato M, Kobayashi K, Suzuki N, Shiohara M, Yoshida S. Elevated-Temperature Fatigue Properties of Engineering Materials Part IV. T Natl Res I Met, Tokyo 1978;20(5). Material Group: High-alloy steel Steel Subgroup: Typical Application: | {'chemical_composition': {'C': '0.25000', 'Si': '0.40000', 'Mn': '0.80000', 'P': '0.01600', 'S': '0.00500', 'Cr': '11.40000', 'Mo': '0.90000', 'Ni': '0.68000', 'Cu': '', 'Al': '', 'Co': '', 'Ti': '', 'W': '0.99000', 'V': '0.28000', 'Nb': '', 'N': '', 'Other': ''}} | Source: bar, diameter 50 mm Dimensions (mm): | Heat Treatment Type: Additional Remarks: 1052°C/80min, quenched, 640°C/100min, air | Microstructure Information: Additional Remarks: | Hardness Value (Brinell): Hardness Value (Vickers): Hardness Value (Rockwell): | Testing Temperature (°C): 600.0 Testing Medium: air Loading Type: axial Loading Control: Specimen Information: cylindrical, diameter 6 mm ; location/orientation: in rolling direction ; gauge length: 30 mm Strain Rate: 0,3 and 7,5 %/min ; Young´s modulus estimated Additional Remarks: testing machine: NA | 166950 | 0 | 356 | 492 | 36 | 92 | 0 | 0 | Strength Coefficient (N/mm⁻²): 0.0 Strain Hardening Exponent: 0.0 | N/A | 600 | air | axial | total strain control | cylindrical. diameter 6 mm ; surface: mechanically polished ; location/orientation: in rolling direction ; gauge length: 15 mm | -1 | Cyclic Yield Strength (N/mm⁻²): 280.0 Cyclic Strength Coefficient (N/mm⁻²): 355.0 Cyclic Strain Hardening Exponent: 0.038 | Transition Life (Number of Cycles): 4921 Endurance/Fatigue Limit Cycles (NE): Stress Amplitude at NE (N/mm⁻²): 0.0 Strain Amplitude at NE: 0.0 Scatter Band of Stress Amplitudes (σa,10% / σa,90%): 1.046 Scatter Band of Plastic Strain Amplitudes (εa,p,10% / εa,p,90%): 1.266 (εa,p,10% / εa,p,90%)Exponent of S-N Curve: 0.0 | Fatigue Strength Coefficient (N/mm⁻²): 356.0 Fatigue Strength Exponent: -0.027 Fatigue Ductility Coefficient: 0.888 Fatigue Ductility Exponent: -0.683 | https://www.matdat.com/Dashboard/DetailReport.aspx?idMat=463&ChartDirectorChartImage=chart_cycChart&cacheId=0dc9a66cabad4bf89540e0dd51f461fe&cacheDefeat=638822239975474869 | https://www.matdat.com/Dashboard/DetailReport.aspx?idMat=463&ChartDirectorChartImage=chart_fatChart&cacheId=120cc2f648204a3f9d1495072eaf2a37&cacheDefeat=638822239975474869
High-alloy steel | 462 | DIN: X 20 CrMo 12 1 W.Nr. (DIN 17007): 1.4935 EN: AISI: AFNOR: ASTM: BS: GOST: HRN: ISO: JIS: SUH 616-B JUS: SAE: SS: UNS: Other & Commercial: | Contributed by: MATDAT Entry Date: 01.06.2011 Source Reference: Boller C, Seeger T. Materials data for cyclic loading, Part C. Amsterdam: Elsevier; 1987. Other References: Kanazawa K, Yamaguchi K, Sato M, Kobayashi K, Suzuki N, Shiohara M, Yoshida S. Elevated-Temperature Fatigue Properties of Engineering Materials Part IV. T Natl Res I Met, Tokyo 1978;20(5). Material Group: High-alloy steel Steel Subgroup: Typical Application: | {'chemical_composition': {'C': '0.25000', 'Si': '0.40000', 'Mn': '0.80000', 'P': '0.01600', 'S': '0.00500', 'Cr': '11.40000', 'Mo': '0.90000', 'Ni': '0.68000', 'Cu': '', 'Al': '', 'Co': '', 'Ti': '', 'W': '0.99000', 'V': '0.28000', 'Nb': '', 'N': '', 'Other': ''}} | Source: bar, diameter 50 mm Dimensions (mm): | Heat Treatment Type: Additional Remarks: 1052°C/80min, quenched, 640°C/100min, air | Microstructure Information: Additional Remarks: | Hardness Value (Brinell): Hardness Value (Vickers): Hardness Value (Rockwell): | Testing Temperature (°C): 600.0 Testing Medium: air Loading Type: axial Loading Control: Specimen Information: cylindrical, diameter 6 mm ; location/orientation: in rolling direction ; gauge length: 30 mm Strain Rate: 0,3 and 7,5 %/min ; Young´s modulus estimated Additional Remarks: testing machine: NA | 166950 | 0 | 356 | 492 | 36 | 92 | 0 | 0 | Strength Coefficient (N/mm⁻²): 0.0 Strain Hardening Exponent: 0.0 | N/A | 600 | air | axial | total strain control | cylindrical. diameter 6 mm ; surface: mechanically polished ; location/orientation: in rolling direction ; gauge length: 15 mm | -1 | Cyclic Yield Strength (N/mm⁻²): 369.0 Cyclic Strength Coefficient (N/mm⁻²): 859.0 Cyclic Strain Hardening Exponent: 0.136 | Transition Life (Number of Cycles): 2460 Endurance/Fatigue Limit Cycles (NE): Stress Amplitude at NE (N/mm⁻²): 0.0 Strain Amplitude at NE: 0.0 Scatter Band of Stress Amplitudes (σa,10% / σa,90%): 1.03 Scatter Band of Plastic Strain Amplitudes (εa,p,10% / εa,p,90%): 1.234 (εa,p,10% / εa,p,90%)Exponent of S-N Curve: 0.0 | Fatigue Strength Coefficient (N/mm⁻²): 844.0 Fatigue Strength Exponent: -0.096 Fatigue Ductility Coefficient: 0.823 Fatigue Ductility Exponent: -0.694 | https://www.matdat.com/Dashboard/DetailReport.aspx?idMat=462&ChartDirectorChartImage=chart_cycChart&cacheId=cca31e01c012453ab59c7423011dd14d&cacheDefeat=638822239973046978 | https://www.matdat.com/Dashboard/DetailReport.aspx?idMat=462&ChartDirectorChartImage=chart_fatChart&cacheId=df818104dd35450087190cbf67b18bcf&cacheDefeat=638822239973046978
High-alloy steel | 687 | DIN: X5 CrNi 18 9 W.Nr. (DIN 17007): 1.4301 EN: AISI: 304 ; 304H AFNOR: Z5CN1708 ; Z7CN18-09 ASTM: Type 304 BS: 304S15 ; 304S31 GOST: 08Ch18N10 ; 5632 HRN: ISO: 11 ; F47 ; F49 ; X 5 CrNi 18 9 JIS: SUS 304 JUS: Č4580 SAE: 30304 SS: 2332 ; 2332-02 ; 2333 UNS: J92610 ; S30400 Other & Commercial: | Contributed by: MATDAT Entry Date: 01.06.2011 Source Reference: Bäumel A, Seeger T. Materials data for cyclic loading, Supplement 1. Amsterdam: Elsevier; 1990. Other References: Bernstein H, Loeby C. Low-Cycle Corrosion Fatigue of Three Engineering Alloys in Salt Water. J Eng Mater-T ASME 1988;110:234-239. Material Group: High-alloy steel Steel Subgroup: Typical Application: Wedable, deep drawable austenitic stainless steel grade - cuttlery tools, medical and sanitary equipment. Resistant to intergranular corrosion. | {'chemical_composition': {'C': '', 'Si': '', 'Mn': '', 'P': '', 'S': '', 'Cr': '', 'Mo': '', 'Ni': '', 'Cu': '', 'Al': '', 'Co': '', 'Ti': '', 'W': '', 'V': '', 'Nb': '', 'N': '', 'Other': ''}} | Source: Dimensions (mm): | Heat Treatment Type: Additional Remarks: solution annealed at 1000°C, water quenched | Microstructure Information: Additional Remarks: | Hardness Value (Brinell): Hardness Value (Vickers): Hardness Value (Rockwell): | Testing Temperature (°C): 23.0 Testing Medium: air Loading Type: Loading Control: Specimen Information: Strain Rate: Additional Remarks: | 186200 | 0 | 0 | 0 | 0 | 0 | 0 | 0 | Strength Coefficient (N/mm⁻²): 0.0 Strain Hardening Exponent: 0.0 | N/A | 23 | air | axial | total strain control | cylindrical. diameter 6.35 mm ; surface: NA ; location/orientation: NA ; gauge length: 12.7 mm | -1 | Cyclic Yield Strength (N/mm⁻²): 316.0 Cyclic Strength Coefficient (N/mm⁻²): 1424.0 Cyclic Strain Hardening Exponent: 0.242 | Transition Life (Number of Cycles): 28050 Endurance/Fatigue Limit Cycles (NE): Stress Amplitude at NE (N/mm⁻²): 0.0 Strain Amplitude at NE: 0.0 Scatter Band of Stress Amplitudes (σa,10% / σa,90%): 1.085 Scatter Band of Plastic Strain Amplitudes (εa,p,10% / εa,p,90%): 1.413 (εa,p,10% / εa,p,90%)Exponent of S-N Curve: 0.0 | Fatigue Strength Coefficient (N/mm⁻²): 1100.0 Fatigue Strength Exponent: -0.119 Fatigue Ductility Coefficient: 0.34 Fatigue Ductility Exponent: -0.49 | https://www.matdat.com/Dashboard/DetailReport.aspx?idMat=687&ChartDirectorChartImage=chart_cycChart&cacheId=4acd306912dd402db1f9420716343a71&cacheDefeat=638822239979815407 | https://www.matdat.com/Dashboard/DetailReport.aspx?idMat=687&ChartDirectorChartImage=chart_fatChart&cacheId=f782e390de1a43d68516274a56f8723c&cacheDefeat=638822239979815407
High-alloy steel | 461 | DIN: X 20 CrMo 12 1 W.Nr. (DIN 17007): 1.4935 EN: AISI: AFNOR: ASTM: BS: GOST: HRN: ISO: JIS: SUH 616-B JUS: SAE: SS: UNS: Other & Commercial: | Contributed by: MATDAT Entry Date: 01.06.2011 Source Reference: Boller C, Seeger T. Materials data for cyclic loading, Part C. Amsterdam: Elsevier; 1987. Other References: Kanazawa K, Yamaguchi K, Sato M, Kobayashi K, Suzuki N, Shiohara M, Yoshida S. Elevated-Temperature Fatigue Properties of Engineering Materials Part IV. T Natl Res I Met, Tokyo 1978;20(5). Material Group: High-alloy steel Steel Subgroup: Typical Application: | {'chemical_composition': {'C': '0.25000', 'Si': '0.40000', 'Mn': '0.80000', 'P': '0.01600', 'S': '0.00500', 'Cr': '11.40000', 'Mo': '0.90000', 'Ni': '0.68000', 'Cu': '', 'Al': '', 'Co': '', 'Ti': '', 'W': '0.99000', 'V': '0.28000', 'Nb': '', 'N': '', 'Other': ''}} | Source: bar, diameter 50 mm Dimensions (mm): | Heat Treatment Type: Additional Remarks: 1052°C/80min, quenched, 640°C/100min, air | Microstructure Information: Additional Remarks: | Hardness Value (Brinell): Hardness Value (Vickers): Hardness Value (Rockwell): | Testing Temperature (°C): 500.0 Testing Medium: air Loading Type: axial Loading Control: Specimen Information: cylindrical, diameter 6 mm ; location/orientation: in rolling direction ; gauge length: 30 mm Strain Rate: 0,3 and 7,5 %/min ; Young´s modulus estimated Additional Remarks: testing machine: NA | 185850 | 0 | 538 | 700 | 22 | 71 | 0 | 0 | Strength Coefficient (N/mm⁻²): 0.0 Strain Hardening Exponent: 0.0 | N/A | 500 | air | axial | total strain control | cylindrical. diameter 6 mm ; surface: mechanically polished ; location/orientation: in rolling direction ; gauge length: 15 mm | -1 | Cyclic Yield Strength (N/mm⁻²): 465.0 Cyclic Strength Coefficient (N/mm⁻²): 910.0 Cyclic Strain Hardening Exponent: 0.108 | Transition Life (Number of Cycles): 1903 Endurance/Fatigue Limit Cycles (NE): Stress Amplitude at NE (N/mm⁻²): 0.0 Strain Amplitude at NE: 0.0 Scatter Band of Stress Amplitudes (σa,10% / σa,90%): 1.044 Scatter Band of Plastic Strain Amplitudes (εa,p,10% / εa,p,90%): 1.204 (εa,p,10% / εa,p,90%)Exponent of S-N Curve: 0.0 | Fatigue Strength Coefficient (N/mm⁻²): 855.0 Fatigue Strength Exponent: -0.071 Fatigue Ductility Coefficient: 0.576 Fatigue Ductility Exponent: -0.657 | https://www.matdat.com/Dashboard/DetailReport.aspx?idMat=461&ChartDirectorChartImage=chart_cycChart&cacheId=9e031f91bc29417aad29b3f263365e60&cacheDefeat=638822239986672403 | https://www.matdat.com/Dashboard/DetailReport.aspx?idMat=461&ChartDirectorChartImage=chart_fatChart&cacheId=73575faacbaa4279b5d492de51f89569&cacheDefeat=638822239986672403
High-alloy steel | 690 | DIN: X5 CrNi 18 9 W.Nr. (DIN 17007): 1.4301 EN: AISI: 304 ; 304H AFNOR: Z5CN1708 ; Z7CN18-09 ASTM: Type 304 BS: 304S15 ; 304S31 GOST: 08Ch18N10 ; 5632 HRN: ISO: 11 ; F47 ; F49 ; X 5 CrNi 18 9 JIS: SUS 304-HP JUS: Č4580 SAE: 30304 SS: 2332 ; 2332-02 ; 2333 UNS: J92610 ; S30400 Other & Commercial: | Contributed by: MATDAT Entry Date: 01.06.2011 Source Reference: Bäumel A, Seeger T. Materials data for cyclic loading, Supplement 1. Amsterdam: Elsevier; 1990. Other References: Nishijima S et al. Data Sheets on Elevated-Temperature, Time-Dependent Low-Cycle Fatigue Properties of SUS30J-HP (18Cr-8Ni) Hot Rolled Stainless Steel Plate. Technical Report No 49, NRIM Fatigue Data Sheet. National Research Institute for Metals; December 1985. Material Group: High-alloy steel Steel Subgroup: Typical Application: Wedable, deep drawable austenitic stainless steel grade - cuttlery tools, medical and sanitary equipment. Resistant to intergranular corrosion. | {'chemical_composition': {'C': '0.05000', 'Si': '0.53000', 'Mn': '0.87000', 'P': '0.02800', 'S': '0.00900', 'Cr': '18.60000', 'Mo': '', 'Ni': '9.00000', 'Cu': '', 'Al': '', 'Co': '0.22000', 'Ti': '', 'W': '', 'V': '', 'Nb': '', 'N': '', 'Other': ''}} | Source: plate, 22x2000x6730 mm Dimensions (mm): | Heat Treatment Type: Additional Remarks: hot rolled, 1100°C/30min, water cooled | Microstructure Information: Additional Remarks: austenite grain size number 6,0 (JIS G 0551 - 1977) | Hardness Value (Brinell): Hardness Value (Vickers): 150.0 Hardness Value (Rockwell): | Testing Temperature (°C): 23.0 Testing Medium: air Loading Type: axial Loading Control: Specimen Information: cylindrical, diameter 6 mm ; specimen location: NA ; gauge lenght: 30 mm Strain Rate: NA Additional Remarks: testing machine: NA | 198000 | 0 | 242 | 666 | 0 | 82 | 2407 | 1.715 | Strength Coefficient (N/mm⁻²): 484.0 Strain Hardening Exponent: 0.113 | N/A | 23 | air | axial | total strain control | cylindrical. diameter 6 mm ; surface: longitudinal polished ; location/orientation: in rolling direction ; gauge length: 15 mm | -1 | Cyclic Yield Strength (N/mm⁻²): 275.0 Cyclic Strength Coefficient (N/mm⁻²): 2872.0 Cyclic Strain Hardening Exponent: 0.378 | Transition Life (Number of Cycles): 136200 Endurance/Fatigue Limit Cycles (NE): Stress Amplitude at NE (N/mm⁻²): 0.0 Strain Amplitude at NE: 0.0 Scatter Band of Stress Amplitudes (σa,10% / σa,90%): 1.159 Scatter Band of Plastic Strain Amplitudes (εa,p,10% / εa,p,90%): 1.219 (εa,p,10% / εa,p,90%)Exponent of S-N Curve: 0.0 | Fatigue Strength Coefficient (N/mm⁻²): 1227.0 Fatigue Strength Exponent: -0.137 Fatigue Ductility Coefficient: 0.104 Fatigue Ductility Exponent: -0.363 | https://www.matdat.com/Dashboard/DetailReport.aspx?idMat=690&ChartDirectorChartImage=chart_cycChart&cacheId=bda62bc4f3a142ac8b52d6dcdc22d341&cacheDefeat=638822239990425491 | https://www.matdat.com/Dashboard/DetailReport.aspx?idMat=690&ChartDirectorChartImage=chart_fatChart&cacheId=462a3d430ad94f79a7cb826b6cef50db&cacheDefeat=638822239990425491
High-alloy steel | 457 | DIN: X 20 CrMo 12 1 W.Nr. (DIN 17007): 1.4935 EN: AISI: AFNOR: ASTM: BS: GOST: HRN: ISO: JIS: SUH 616-B JUS: SAE: SS: UNS: Other & Commercial: | Contributed by: MATDAT Entry Date: 01.06.2011 Source Reference: Boller C, Seeger T. Materials data for cyclic loading, Part C. Amsterdam: Elsevier; 1987. Other References: Kanazawa K, Yamaguchi K, Sato M, Kobayashi K, Suzuki N, Shiohara M, Yoshida S. Elevated-Temperature Fatigue Properties of Engineering Materials Part IV. T Natl Res I Met, Tokyo 1978;20(5). Material Group: High-alloy steel Steel Subgroup: Typical Application: | {'chemical_composition': {'C': '0.25000', 'Si': '0.40000', 'Mn': '0.80000', 'P': '0.01600', 'S': '0.00500', 'Cr': '11.40000', 'Mo': '0.90000', 'Ni': '0.68000', 'Cu': '', 'Al': '', 'Co': '', 'Ti': '', 'W': '0.99000', 'V': '0.28000', 'Nb': '', 'N': '', 'Other': ''}} | Source: bar, diameter 50 mm Dimensions (mm): | Heat Treatment Type: Additional Remarks: 1052°C/80min, quenched, 640°C/100min, air | Microstructure Information: Additional Remarks: JIS G 0551 grain size: 5,9 | Hardness Value (Brinell): Hardness Value (Vickers): 317.0 Hardness Value (Rockwell): | Testing Temperature (°C): 23.0 Testing Medium: air Loading Type: axial Loading Control: Specimen Information: cylindrical, diameter 6 mm ; location/orientation: in rolling direction ; gauge length: 30 mm Strain Rate: 0,3 and 7,5 %/min ; Young´s modulus estimated Additional Remarks: testing machine: NA | 210000 | 0 | 795 | 1013 | 15 | 47 | 0 | 0 | Strength Coefficient (N/mm⁻²): 0.0 Strain Hardening Exponent: 0.0 | N/A | 23 | air | axial | total strain control | cylindrical. diameter 6 mm ; surface: mechanically polished ; location/orientation: in rolling direction ; gauge length: 15 mm | -1 | Cyclic Yield Strength (N/mm⁻²): 716.0 Cyclic Strength Coefficient (N/mm⁻²): 1325.0 Cyclic Strain Hardening Exponent: 0.099 | Transition Life (Number of Cycles): 982 Endurance/Fatigue Limit Cycles (NE): Stress Amplitude at NE (N/mm⁻²): 0.0 Strain Amplitude at NE: 0.0 Scatter Band of Stress Amplitudes (σa,10% / σa,90%): 1.036 Scatter Band of Plastic Strain Amplitudes (εa,p,10% / εa,p,90%): 1.499 (εa,p,10% / εa,p,90%)Exponent of S-N Curve: 0.0 | Fatigue Strength Coefficient (N/mm⁻²): 1249.0 Fatigue Strength Exponent: -0.066 Fatigue Ductility Coefficient: 0.556 Fatigue Ductility Exponent: -0.664 | https://www.matdat.com/Dashboard/DetailReport.aspx?idMat=457&ChartDirectorChartImage=chart_cycChart&cacheId=c55d21411c234753b99ae4d6541c24e3&cacheDefeat=638822239997779943 | https://www.matdat.com/Dashboard/DetailReport.aspx?idMat=457&ChartDirectorChartImage=chart_fatChart&cacheId=d35e1e9de33c4beeac8a5a1e4b4ad2e9&cacheDefeat=638822239997779943
High-alloy steel | 459 | DIN: X 20 CrMo 12 1 W.Nr. (DIN 17007): 1.4935 EN: AISI: AFNOR: ASTM: BS: GOST: HRN: ISO: JIS: SUH 616-B JUS: SAE: SS: UNS: Other & Commercial: | Contributed by: MATDAT Entry Date: 01.06.2011 Source Reference: Boller C, Seeger T. Materials data for cyclic loading, Part C. Amsterdam: Elsevier; 1987. Other References: Kanazawa K, Yamaguchi K, Sato M, Kobayashi K, Suzuki N, Shiohara M, Yoshida S. Elevated-Temperature Fatigue Properties of Engineering Materials Part IV. T Natl Res I Met, Tokyo 1978;20(5). Material Group: High-alloy steel Steel Subgroup: Typical Application: | {'chemical_composition': {'C': '0.25000', 'Si': '0.40000', 'Mn': '0.80000', 'P': '0.01600', 'S': '0.00500', 'Cr': '11.40000', 'Mo': '0.90000', 'Ni': '0.68000', 'Cu': '', 'Al': '', 'Co': '', 'Ti': '', 'W': '0.99000', 'V': '0.28000', 'Nb': '', 'N': '', 'Other': ''}} | Source: bar, diameter 50 mm Dimensions (mm): | Heat Treatment Type: Additional Remarks: 1052°C/80min, quenched, 640°C/100min, air | Microstructure Information: Additional Remarks: | Hardness Value (Brinell): Hardness Value (Vickers): Hardness Value (Rockwell): | Testing Temperature (°C): 400.0 Testing Medium: air Loading Type: axial Loading Control: Specimen Information: cylindrical, diameter 6 mm ; location/orientation: in rolling direction ; gauge length: 30 mm Strain Rate: 0,3 and 7,5 %/min ; Young´s modulus estimated Additional Remarks: testing machine: NA | 191800 | 0 | 647 | 816 | 12 | 49 | 0 | 0 | Strength Coefficient (N/mm⁻²): 0.0 Strain Hardening Exponent: 0.0 | N/A | 400 | air | axial | total strain control | cylindrical. diameter 6 mm ; surface: mechanically polished ; location/orientation: in rolling direction ; gauge length: 15 mm | -1 | Cyclic Yield Strength (N/mm⁻²): 694.0 Cyclic Strength Coefficient (N/mm⁻²): 1034.0 Cyclic Strain Hardening Exponent: 0.084 | Transition Life (Number of Cycles): 857 Endurance/Fatigue Limit Cycles (NE): Stress Amplitude at NE (N/mm⁻²): 0.0 Strain Amplitude at NE: 0.0 Scatter Band of Stress Amplitudes (σa,10% / σa,90%): 1.038 Scatter Band of Plastic Strain Amplitudes (εa,p,10% / εa,p,90%): 1.588 (εa,p,10% / εa,p,90%)Exponent of S-N Curve: 0.0 | Fatigue Strength Coefficient (N/mm⁻²): 1049.0 Fatigue Strength Exponent: -0.066 Fatigue Ductility Coefficient: 1.2589 Fatigue Ductility Exponent: -0.797 | https://www.matdat.com/Dashboard/DetailReport.aspx?idMat=459&ChartDirectorChartImage=chart_cycChart&cacheId=f9ff4a4d4fb74fd7873d1e59d28608a3&cacheDefeat=638822239995148188 | https://www.matdat.com/Dashboard/DetailReport.aspx?idMat=459&ChartDirectorChartImage=chart_fatChart&cacheId=b4015713590244d8bf2321cef1c072ad&cacheDefeat=638822239995148188
High-alloy steel | 460 | DIN: X 20 CrMo 12 1 W.Nr. (DIN 17007): 1.4935 EN: AISI: AFNOR: ASTM: BS: GOST: HRN: ISO: JIS: SUH 616-B JUS: SAE: SS: UNS: Other & Commercial: | Contributed by: MATDAT Entry Date: 01.06.2011 Source Reference: Boller C, Seeger T. Materials data for cyclic loading, Part C. Amsterdam: Elsevier; 1987. Other References: Kanazawa K, Yamaguchi K, Sato M, Kobayashi K, Suzuki N, Shiohara M, Yoshida S. Elevated-Temperature Fatigue Properties of Engineering Materials Part IV. T Natl Res I Met, Tokyo 1978;20(5). Material Group: High-alloy steel Steel Subgroup: Typical Application: | {'chemical_composition': {'C': '0.25000', 'Si': '0.40000', 'Mn': '0.80000', 'P': '0.01600', 'S': '0.00500', 'Cr': '11.40000', 'Mo': '0.90000', 'Ni': '0.68000', 'Cu': '', 'Al': '', 'Co': '', 'Ti': '', 'W': '0.99000', 'V': '0.28000', 'Nb': '', 'N': '', 'Other': ''}} | Source: bar, diameter 50 mm Dimensions (mm): | Heat Treatment Type: Additional Remarks: 1052°C/80min, quenched, 640°C/100min, air | Microstructure Information: Additional Remarks: | Hardness Value (Brinell): Hardness Value (Vickers): Hardness Value (Rockwell): | Testing Temperature (°C): 500.0 Testing Medium: air Loading Type: axial Loading Control: Specimen Information: cylindrical, diameter 6 mm ; location/orientation: in rolling direction ; gauge length: 30 mm Strain Rate: 0,3 and 7,5 %/min ; Young´s modulus estimated Additional Remarks: testing machine: NA | 185850 | 0 | 538 | 700 | 22 | 71 | 0 | 0 | Strength Coefficient (N/mm⁻²): 0.0 Strain Hardening Exponent: 0.0 | N/A | 500 | air | axial | total strain control | cylindrical. diameter 6 mm ; surface: mechanically polished ; location/orientation: in rolling direction ; gauge length: 15 mm | -1 | Cyclic Yield Strength (N/mm⁻²): 507.0 Cyclic Strength Coefficient (N/mm⁻²): 1151.0 Cyclic Strain Hardening Exponent: 0.132 | Transition Life (Number of Cycles): 1311 Endurance/Fatigue Limit Cycles (NE): Stress Amplitude at NE (N/mm⁻²): 0.0 Strain Amplitude at NE: 0.0 Scatter Band of Stress Amplitudes (σa,10% / σa,90%): 1.054 Scatter Band of Plastic Strain Amplitudes (εa,p,10% / εa,p,90%): 2.548 (εa,p,10% / εa,p,90%)Exponent of S-N Curve: 0.0 | Fatigue Strength Coefficient (N/mm⁻²): 1103.0 Fatigue Strength Exponent: -0.093 Fatigue Ductility Coefficient: 0.468 Fatigue Ductility Exponent: -0.647 | https://www.matdat.com/Dashboard/DetailReport.aspx?idMat=460&ChartDirectorChartImage=chart_cycChart&cacheId=ba5d9bd9ab944c62ab3c5f670fc07ab4&cacheDefeat=638822239983520190 | https://www.matdat.com/Dashboard/DetailReport.aspx?idMat=460&ChartDirectorChartImage=chart_fatChart&cacheId=cb9f0417f51448bc8fa4c5332cba58a9&cacheDefeat=638822239983676132
High-alloy steel | 458 | DIN: X 20 CrMo 12 1 W.Nr. (DIN 17007): 1.4935 EN: AISI: AFNOR: ASTM: BS: GOST: HRN: ISO: JIS: SUH 616-B JUS: SAE: SS: UNS: Other & Commercial: | Contributed by: MATDAT Entry Date: 01.06.2011 Source Reference: Boller C, Seeger T. Materials data for cyclic loading, Part C. Amsterdam: Elsevier; 1987. Other References: Kanazawa K, Yamaguchi K, Sato M, Kobayashi K, Suzuki N, Shiohara M, Yoshida S. Elevated-Temperature Fatigue Properties of Engineering Materials Part IV. T Natl Res I Met, Tokyo 1978;20(5). Material Group: High-alloy steel Steel Subgroup: Typical Application: | {'chemical_composition': {'C': '0.25000', 'Si': '0.40000', 'Mn': '0.80000', 'P': '0.01600', 'S': '0.00500', 'Cr': '11.40000', 'Mo': '0.90000', 'Ni': '0.68000', 'Cu': '', 'Al': '', 'Co': '', 'Ti': '', 'W': '0.99000', 'V': '0.28000', 'Nb': '', 'N': '', 'Other': ''}} | Source: bar, diameter 50 mm Dimensions (mm): | Heat Treatment Type: Additional Remarks: 1052°C/80min, quenched, 640°C/100min, air | Microstructure Information: Additional Remarks: | Hardness Value (Brinell): Hardness Value (Vickers): Hardness Value (Rockwell): | Testing Temperature (°C): 400.0 Testing Medium: air Loading Type: axial Loading Control: Specimen Information: cylindrical, diameter 6 mm ; location/orientation: in rolling direction ; gauge length: 30 mm Strain Rate: 0,3 and 7,5 %/min ; Young´s modulus estimated Additional Remarks: testing machine: NA | 191800 | 0 | 647 | 816 | 12 | 49 | 0 | 0 | Strength Coefficient (N/mm⁻²): 0.0 Strain Hardening Exponent: 0.0 | N/A | 400 | air | axial | total strain control | cylindrical. diameter 6 mm ; surface: mechanically polished ; location/orientation: in rolling direction ; gauge length: 15 mm | -1 | Cyclic Yield Strength (N/mm⁻²): 589.0 Cyclic Strength Coefficient (N/mm⁻²): 1096.0 Cyclic Strain Hardening Exponent: 0.1 | Transition Life (Number of Cycles): 985 Endurance/Fatigue Limit Cycles (NE): Stress Amplitude at NE (N/mm⁻²): 0.0 Strain Amplitude at NE: 0.0 Scatter Band of Stress Amplitudes (σa,10% / σa,90%): 1.03 Scatter Band of Plastic Strain Amplitudes (εa,p,10% / εa,p,90%): 1.417 (εa,p,10% / εa,p,90%)Exponent of S-N Curve: 0.0 | Fatigue Strength Coefficient (N/mm⁻²): 1193.0 Fatigue Strength Exponent: -0.087 Fatigue Ductility Coefficient: 1.891 Fatigue Ductility Exponent: -0.84 | https://www.matdat.com/Dashboard/DetailReport.aspx?idMat=458&ChartDirectorChartImage=chart_cycChart&cacheId=b78b6700699448adb20f7f5a7cb92e4a&cacheDefeat=638822240000450750 | https://www.matdat.com/Dashboard/DetailReport.aspx?idMat=458&ChartDirectorChartImage=chart_fatChart&cacheId=a86850901810456eaacfb76e7bdd73a1&cacheDefeat=638822240000450750
High-alloy steel | 465 | DIN: X 40 CrMoV 20 5 W.Nr. (DIN 17007): EN: AISI: AFNOR: ASTM: BS: GOST: HRN: ISO: JIS: JUS: SAE: SS: UNS: Other & Commercial: H-11 Mod | Contributed by: MATDAT Entry Date: 01.06.2011 Source Reference: Boller C, Seeger T. Materials data for cyclic loading, Part C. Amsterdam: Elsevier; 1987. Other References: Aerospace Structural Metals Handbook. Maykuth DJ, editor. Watertown, MA: Department of Defense, Army Materials and Mechanics Research Center; 1978. Material Group: High-alloy steel Steel Subgroup: Typical Application: | {'chemical_composition': {'C': '0.43000', 'Si': '1.00000', 'Mn': '0.40000', 'P': '0.02000', 'S': '0.02000', 'Cr': '5.25000', 'Mo': '1.39999', 'Ni': '0.25000', 'Cu': '0.35000', 'Al': '', 'Co': '', 'Ti': '', 'W': '', 'V': '0.60000', 'Nb': '', 'N': '', 'Other': 'chemical composition due to max. requirement in ASM 6487'}} | Source: bar, diameter 15,75 mm Dimensions (mm): | Heat Treatment Type: Additional Remarks: hot worked, 700°C/3h, 650°C/2h, 1040°C/1h, air | Microstructure Information: Additional Remarks: | Hardness Value (Brinell): Hardness Value (Vickers): Hardness Value (Rockwell): 60.0 | Testing Temperature (°C): 23.0 Testing Medium: air Loading Type: axial Loading Control: Specimen Information: diameter 5,8 mm ; location/orientation: NA ; gauge length: NA Strain Rate: NA Additional Remarks: testing machine: NA | 213000 | 0.281 | 2030 | 2576 | 0 | 33 | 0 | 0 | Strength Coefficient (N/mm⁻²): 4584.0 Strain Hardening Exponent: 0.133 | N/A | 23 | air | axial | total strain control | diameter 5.8 mm ; surface: NA ; location/orientation: NA ; gauge length: NA | -1 | Cyclic Yield Strength (N/mm⁻²): 2536.0 Cyclic Strength Coefficient (N/mm⁻²): 4577.0 Cyclic Strain Hardening Exponent: 0.095 | Transition Life (Number of Cycles): 26 Endurance/Fatigue Limit Cycles (NE): Stress Amplitude at NE (N/mm⁻²): 0.0 Strain Amplitude at NE: 0.0 Scatter Band of Stress Amplitudes (σa,10% / σa,90%): 1.179 Scatter Band of Plastic Strain Amplitudes (εa,p,10% / εa,p,90%): 3.524 (εa,p,10% / εa,p,90%)Exponent of S-N Curve: 0.0 | Fatigue Strength Coefficient (N/mm⁻²): 4569.0 Fatigue Strength Exponent: -0.094 Fatigue Ductility Coefficient: 0.426 Fatigue Ductility Exponent: -0.844 | https://www.matdat.com/Dashboard/DetailReport.aspx?idMat=465&ChartDirectorChartImage=chart_cycChart&cacheId=2156f7a0e71342f18a5f18c3a6f67311&cacheDefeat=638822240006119116 | https://www.matdat.com/Dashboard/DetailReport.aspx?idMat=465&ChartDirectorChartImage=chart_fatChart&cacheId=2a681e5f278e4ba4bc9b51771c8a7122&cacheDefeat=638822240006119116
High-alloy steel | 700 | DIN: X5 CrNi 18 9 W.Nr. (DIN 17007): 1.4301 EN: AISI: 304 ; 304H AFNOR: Z5CN1708 ; Z7CN18-09 ASTM: Type 304 BS: 304S15 ; 304S31 GOST: 08Ch18N10 ; 5632 HRN: ISO: 11 ; F47 ; F49 ; X 5 CrNi 18 9 JIS: SUS 304-HP JUS: Č4580 SAE: 30304 SS: 2332 ; 2332-02 ; 2333 UNS: J92610 ; S30400 Other & Commercial: | Contributed by: MATDAT Entry Date: 01.06.2011 Source Reference: Bäumel A, Seeger T. Materials data for cyclic loading, Supplement 1. Amsterdam: Elsevier; 1990. Other References: Nishijima S et al. Data Sheets on Elevated-Temperature, Time-Dependent Low-Cycle Fatigue Properties of SUS30J-HP (18Cr-8Ni) Hot Rolled Stainless Steel Plate. Technical Report No 49, NRIM Fatigue Data Sheet. National Research Institute for Metals; December 1985. Material Group: High-alloy steel Steel Subgroup: Typical Application: Wedable, deep drawable austenitic stainless steel grade - cuttlery tools, medical and sanitary equipment. Resistant to intergranular corrosion. | {'chemical_composition': {'C': '0.05000', 'Si': '0.53000', 'Mn': '0.87000', 'P': '0.02800', 'S': '0.00900', 'Cr': '18.60000', 'Mo': '', 'Ni': '9.00000', 'Cu': '', 'Al': '', 'Co': '0.22000', 'Ti': '', 'W': '', 'V': '', 'Nb': '', 'N': '', 'Other': ''}} | Source: plate, 22x2000x6730 mm Dimensions (mm): | Heat Treatment Type: Additional Remarks: hot rolled, 1100°C/30min, water cooled | Microstructure Information: Additional Remarks: austenite grain size number 6,0 (JIS G 0551 - 1977) | Hardness Value (Brinell): Hardness Value (Vickers): Hardness Value (Rockwell): | Testing Temperature (°C): 700.0 Testing Medium: air Loading Type: axial Loading Control: Specimen Information: cylindrical, diameter 6 mm ; specimen location: NA ; gauge lenght: 30 mm Strain Rate: NA Additional Remarks: testing machine: NA | 143000 | 0 | 128 | 252 | 0 | 81 | 716 | 1.661 | Strength Coefficient (N/mm⁻²): 255.0 Strain Hardening Exponent: 0.113 | N/A | 700 | air | axial | total strain control | cylindrical. diameter 6 mm ; surface: longitudinal polished ; location/orientation: in rolling direction ; gauge length: 15 mm | -1 | Cyclic Yield Strength (N/mm⁻²): 118.0 Cyclic Strength Coefficient (N/mm⁻²): 204.0 Cyclic Strain Hardening Exponent: 0.089 | Transition Life (Number of Cycles): 4158 Endurance/Fatigue Limit Cycles (NE): Stress Amplitude at NE (N/mm⁻²): 0.0 Strain Amplitude at NE: 0.0 Scatter Band of Stress Amplitudes (σa,10% / σa,90%): 1.103 Scatter Band of Plastic Strain Amplitudes (εa,p,10% / εa,p,90%): 1.298 (εa,p,10% / εa,p,90%)Exponent of S-N Curve: 0.0 | Fatigue Strength Coefficient (N/mm⁻²): 227.0 Fatigue Strength Exponent: -0.082 Fatigue Ductility Coefficient: 3.6379 Fatigue Ductility Exponent: -0.939 | https://www.matdat.com/Dashboard/DetailReport.aspx?idMat=700&ChartDirectorChartImage=chart_cycChart&cacheId=4e0172ae525f442c9080dcb64d5de44b&cacheDefeat=638822240011279481 | https://www.matdat.com/Dashboard/DetailReport.aspx?idMat=700&ChartDirectorChartImage=chart_fatChart&cacheId=2fabfb408d0e4982b60bfc34be2ad454&cacheDefeat=638822240011279481
High-alloy steel | 451 | DIN: X 15 CrNiSi 25 20 W.Nr. (DIN 17007): 1.4841 EN: AISI: 310 ; 314 AFNOR: Z15CNS25-20 ASTM: Type 314 BS: 314S25 GOST: 2Ch25N2S2 ; 2OCh25N2OS2 HRN: ISO: H16 ; X 15 CrNiSi 25 21 JIS: SUH 310-B JUS: Č4578 SAE: 30314 SS: UNS: S31500 Other & Commercial: | Contributed by: MATDAT Entry Date: 01.06.2011 Source Reference: Boller C, Seeger T. Materials data for cyclic loading, Part C. Amsterdam: Elsevier; 1987. Other References: Kanazawa K, Yamaguchi K, Sato M, Kobayashi K, Suzuki N, Shiohara M, Yoshida S. Elevated-Temperature Fatigue Properties of Engineering Materials Part V. T Natl Res I Met, Tokyo 1978;20(6). Material Group: High-alloy steel Steel Subgroup: Typical Application: Austenitic steel grade, heat resistant to 1100°C, not resistant in S-containing gases. Component parts for furnaces, steam boilers, sheath tubes for thermocouples. | {'chemical_composition': {'C': '0.13000', 'Si': '1.00000', 'Mn': '1.85000', 'P': '0.02500', 'S': '0.00900', 'Cr': '24.69999', 'Mo': '0.26000', 'Ni': '20.01000', 'Cu': '0.11000', 'Al': '', 'Co': '', 'Ti': '', 'W': '', 'V': '', 'Nb': '', 'N': '0.05160', 'Other': ''}} | Source: bar, diameter 22 mm Dimensions (mm): | Heat Treatment Type: Additional Remarks: 1050°C/50min, water | Microstructure Information: Additional Remarks: | Hardness Value (Brinell): Hardness Value (Vickers): Hardness Value (Rockwell): | Testing Temperature (°C): 450.0 Testing Medium: air Loading Type: axial Loading Control: Specimen Information: cylindrical, diameter 10 mm ; location/orientation: in rolling direction ; gauge length: 50 mm Strain Rate: 0,3 and 7,5 %/min ; Young´s modulus estimated Additional Remarks: testing machine: NA | 165650 | 0 | 178 | 521 | 42 | 60 | 0 | 0 | Strength Coefficient (N/mm⁻²): 0.0 Strain Hardening Exponent: 0.0 | N/A | 450 | air | axial | total strain control | cylindrical. diameter 6 mm ; surface: mechanically polished ; location/orientation: in rolling direction ; gauge length: 15 mm | -1 | Cyclic Yield Strength (N/mm⁻²): 353.0 Cyclic Strength Coefficient (N/mm⁻²): 1627.0 Cyclic Strain Hardening Exponent: 0.246 | Transition Life (Number of Cycles): 5597 Endurance/Fatigue Limit Cycles (NE): Stress Amplitude at NE (N/mm⁻²): 0.0 Strain Amplitude at NE: 0.0 Scatter Band of Stress Amplitudes (σa,10% / σa,90%): 1.135 Scatter Band of Plastic Strain Amplitudes (εa,p,10% / εa,p,90%): 1.544 (εa,p,10% / εa,p,90%)Exponent of S-N Curve: 0.0 | Fatigue Strength Coefficient (N/mm⁻²): 1130.0 Fatigue Strength Exponent: -0.122 Fatigue Ductility Coefficient: 0.251 Fatigue Ductility Exponent: -0.509 | https://www.matdat.com/Dashboard/DetailReport.aspx?idMat=451&ChartDirectorChartImage=chart_cycChart&cacheId=1d6bb01ca8e0477d983b7cf67ff06c1c&cacheDefeat=638822240017959265 | https://www.matdat.com/Dashboard/DetailReport.aspx?idMat=451&ChartDirectorChartImage=chart_fatChart&cacheId=0529d9c83753490096b01e675ba45f60&cacheDefeat=638822240017959265
High-alloy steel | 453 | DIN: X 15 CrNiSi 25 20 W.Nr. (DIN 17007): 1.4841 EN: AISI: 310 ; 314 AFNOR: Z15CNS25-20 ASTM: Type 314 BS: 314S25 GOST: 2Ch25N2S2 ; 2OCh25N2OS2 HRN: ISO: H16 ; X 15 CrNiSi 25 21 JIS: SUH 310-B JUS: Č4578 SAE: 30314 SS: UNS: S31500 Other & Commercial: | Contributed by: MATDAT Entry Date: 01.06.2011 Source Reference: Boller C, Seeger T. Materials data for cyclic loading, Part C. Amsterdam: Elsevier; 1987. Other References: Kanazawa K, Yamaguchi K, Sato M, Kobayashi K, Suzuki N, Shiohara M, Yoshida S. Elevated-Temperature Fatigue Properties of Engineering Materials Part V. T Natl Res I Met, Tokyo 1978;20(6). Material Group: High-alloy steel Steel Subgroup: Typical Application: Austenitic steel grade, heat resistant to 1100°C, not resistant in S-containing gases. Component parts for furnaces, steam boilers, sheath tubes for thermocouples. | {'chemical_composition': {'C': '0.13000', 'Si': '1.00000', 'Mn': '1.85000', 'P': '0.02500', 'S': '0.00900', 'Cr': '24.69999', 'Mo': '0.26000', 'Ni': '20.01000', 'Cu': '0.11000', 'Al': '', 'Co': '', 'Ti': '', 'W': '', 'V': '', 'Nb': '', 'N': '0.05160', 'Other': ''}} | Source: bar, diameter 22 mm Dimensions (mm): | Heat Treatment Type: Additional Remarks: 1050°C/50min, water | Microstructure Information: Additional Remarks: | Hardness Value (Brinell): Hardness Value (Vickers): Hardness Value (Rockwell): | Testing Temperature (°C): 600.0 Testing Medium: air Loading Type: axial Loading Control: Specimen Information: cylindrical, diameter 10 mm ; location/orientation: in rolling direction ; gauge length: 50 mm Strain Rate: 0,3 and 7,5 %/min ; Young´s modulus estimated Additional Remarks: testing machine: NA | 163550 | 0 | 161 | 456 | 40 | 54 | 0 | 0 | Strength Coefficient (N/mm⁻²): 0.0 Strain Hardening Exponent: 0.0 | N/A | 600 | air | axial | total strain control | cylindrical. diameter 6 mm ; surface: mechanically polished ; location/orientation: in rolling direction ; gauge length: 15 mm | -1 | Cyclic Yield Strength (N/mm⁻²): 342.0 Cyclic Strength Coefficient (N/mm⁻²): 1026.0 Cyclic Strain Hardening Exponent: 0.177 | Transition Life (Number of Cycles): 1844 Endurance/Fatigue Limit Cycles (NE): Stress Amplitude at NE (N/mm⁻²): 0.0 Strain Amplitude at NE: 0.0 Scatter Band of Stress Amplitudes (σa,10% / σa,90%): 1.052 Scatter Band of Plastic Strain Amplitudes (εa,p,10% / εa,p,90%): 1.079 (εa,p,10% / εa,p,90%)Exponent of S-N Curve: 0.0 | Fatigue Strength Coefficient (N/mm⁻²): 792.0 Fatigue Strength Exponent: -0.101 Fatigue Ductility Coefficient: 0.236 Fatigue Ductility Exponent: -0.575 | https://www.matdat.com/Dashboard/DetailReport.aspx?idMat=453&ChartDirectorChartImage=chart_cycChart&cacheId=fd9d196a4bfa42e291d42f226e4a4427&cacheDefeat=638822240014238855 | https://www.matdat.com/Dashboard/DetailReport.aspx?idMat=453&ChartDirectorChartImage=chart_fatChart&cacheId=62a3cd0ab9ae42cab7d5d7763578b274&cacheDefeat=638822240014396253
High-alloy steel | 688 | DIN: X5 CrNi 18 9 W.Nr. (DIN 17007): 1.4301 EN: AISI: 304 ; 304H AFNOR: Z5CN1708 ; Z7CN18-09 ASTM: Type 304 BS: 304S15 ; 304S31 GOST: 08Ch18N10 ; 5632 HRN: ISO: 11 ; F47 ; F49 ; X 5 CrNi 18 9 JIS: SUS 304 JUS: Č4580 SAE: 30304 SS: 2332 ; 2332-02 ; 2333 UNS: J92610 ; S30400 Other & Commercial: | Contributed by: MATDAT Entry Date: 01.06.2011 Source Reference: Bäumel A, Seeger T. Materials data for cyclic loading, Supplement 1. Amsterdam: Elsevier; 1990. Other References: Bernstein H, Loeby C. Low-Cycle Corrosion Fatigue of Three Engineering Alloys in Salt Water. J Eng Mater-T ASME 1988;110:234-239. Material Group: High-alloy steel Steel Subgroup: Typical Application: Wedable, deep drawable austenitic stainless steel grade - cuttlery tools, medical and sanitary equipment. Resistant to intergranular corrosion. | {'chemical_composition': {'C': '', 'Si': '', 'Mn': '', 'P': '', 'S': '', 'Cr': '', 'Mo': '', 'Ni': '', 'Cu': '', 'Al': '', 'Co': '', 'Ti': '', 'W': '', 'V': '', 'Nb': '', 'N': '', 'Other': ''}} | Source: Dimensions (mm): | Heat Treatment Type: Additional Remarks: solution annealed at 1000°C, water quenched | Microstructure Information: Additional Remarks: | Hardness Value (Brinell): Hardness Value (Vickers): Hardness Value (Rockwell): | Testing Temperature (°C): 23.0 Testing Medium: environment: 3,5% - salt water solution, free corroding potential Loading Type: Loading Control: Specimen Information: Strain Rate: Additional Remarks: | 186200 | 0 | 0 | 0 | 0 | 0 | 0 | 0 | Strength Coefficient (N/mm⁻²): 0.0 Strain Hardening Exponent: 0.0 | N/A | 23 | environment: 3.5% - salt water solution. free corroding potential | axial | total strain control | cylindrical. diameter 6.35 mm ; surface: NA ; location/orientation: NA ; gauge length: 12.7 mm | -1 | Cyclic Yield Strength (N/mm⁻²): 323.0 Cyclic Strength Coefficient (N/mm⁻²): 1672.0 Cyclic Strain Hardening Exponent: 0.265 | Transition Life (Number of Cycles): 18610 Endurance/Fatigue Limit Cycles (NE): Stress Amplitude at NE (N/mm⁻²): 0.0 Strain Amplitude at NE: 0.0 Scatter Band of Stress Amplitudes (σa,10% / σa,90%): 1.046 Scatter Band of Plastic Strain Amplitudes (εa,p,10% / εa,p,90%): 1.296 (εa,p,10% / εa,p,90%)Exponent of S-N Curve: 0.0 | Fatigue Strength Coefficient (N/mm⁻²): 991.0 Fatigue Strength Exponent: -0.112 Fatigue Ductility Coefficient: 0.13 Fatigue Ductility Exponent: -0.416 | https://www.matdat.com/Dashboard/DetailReport.aspx?idMat=688&ChartDirectorChartImage=chart_cycChart&cacheId=6d2c2e6f991a412299ca86ca91196a1c&cacheDefeat=638822239969327580 | https://www.matdat.com/Dashboard/DetailReport.aspx?idMat=688&ChartDirectorChartImage=chart_fatChart&cacheId=11fca8eb4847448b9b5672a1aadea5d2&cacheDefeat=638822239969327580
High-alloy steel | 450 | DIN: X 15 CrNiSi 25 20 W.Nr. (DIN 17007): 1.4841 EN: AISI: 310 ; 314 AFNOR: Z15CNS25-20 ASTM: Type 314 BS: 314S25 GOST: 2Ch25N2S2 ; 2OCh25N2OS2 HRN: ISO: H16 ; X 15 CrNiSi 25 21 JIS: SUH 310-B JUS: Č4578 SAE: 30314 SS: UNS: S31500 Other & Commercial: | Contributed by: MATDAT Entry Date: 01.06.2011 Source Reference: Boller C, Seeger T. Materials data for cyclic loading, Part C. Amsterdam: Elsevier; 1987. Other References: Kanazawa K, Yamaguchi K, Sato M, Kobayashi K, Suzuki N, Shiohara M, Yoshida S. Elevated-Temperature Fatigue Properties of Engineering Materials Part V. T Natl Res I Met, Tokyo 1978;20(6). Material Group: High-alloy steel Steel Subgroup: Typical Application: Austenitic steel grade, heat resistant to 1100°C, not resistant in S-containing gases. Component parts for furnaces, steam boilers, sheath tubes for thermocouples. | {'chemical_composition': {'C': '0.13000', 'Si': '1.00000', 'Mn': '1.85000', 'P': '0.02500', 'S': '0.00900', 'Cr': '24.69999', 'Mo': '0.26000', 'Ni': '20.01000', 'Cu': '0.11000', 'Al': '', 'Co': '', 'Ti': '', 'W': '', 'V': '', 'Nb': '', 'N': '0.05160', 'Other': ''}} | Source: bar, diameter 22 mm Dimensions (mm): | Heat Treatment Type: Additional Remarks: 1050°C/50min, water | Microstructure Information: Additional Remarks: | Hardness Value (Brinell): Hardness Value (Vickers): Hardness Value (Rockwell): | Testing Temperature (°C): 450.0 Testing Medium: air Loading Type: axial Loading Control: Specimen Information: cylindrical, diameter 10 mm ; location/orientation: in rolling direction ; gauge length: 50 mm Strain Rate: 0,3 and 7,5 %/min ; Young´s modulus estimated Additional Remarks: testing machine: NA | 165650 | 0 | 178 | 521 | 42 | 60 | 0 | 0 | Strength Coefficient (N/mm⁻²): 0.0 Strain Hardening Exponent: 0.0 | N/A | 450 | air | axial | total strain control | cylindrical. diameter 6 mm ; surface: mechanically polished ; location/orientation: in rolling direction ; gauge length: 15 mm | -1 | Cyclic Yield Strength (N/mm⁻²): 274.0 Cyclic Strength Coefficient (N/mm⁻²): 1754.0 Cyclic Strain Hardening Exponent: 0.299 | Transition Life (Number of Cycles): 33317 Endurance/Fatigue Limit Cycles (NE): Stress Amplitude at NE (N/mm⁻²): 0.0 Strain Amplitude at NE: 0.0 Scatter Band of Stress Amplitudes (σa,10% / σa,90%): 1.05 Scatter Band of Plastic Strain Amplitudes (εa,p,10% / εa,p,90%): 1.425 (εa,p,10% / εa,p,90%)Exponent of S-N Curve: 0.0 | Fatigue Strength Coefficient (N/mm⁻²): 1235.0 Fatigue Strength Exponent: -0.144 Fatigue Ductility Coefficient: 0.272 Fatigue Ductility Exponent: -0.468 | https://www.matdat.com/Dashboard/DetailReport.aspx?idMat=450&ChartDirectorChartImage=chart_cycChart&cacheId=97e29ba0a09a4e5286d0eebe1cc2bc87&cacheDefeat=638822240026895587 | https://www.matdat.com/Dashboard/DetailReport.aspx?idMat=450&ChartDirectorChartImage=chart_fatChart&cacheId=324e71b71bc446ae840b508b9bff8673&cacheDefeat=638822240026895587
High-alloy steel | 452 | DIN: X 15 CrNiSi 25 20 W.Nr. (DIN 17007): 1.4841 EN: AISI: 310 ; 314 AFNOR: Z15CNS25-20 ASTM: Type 314 BS: 314S25 GOST: 2Ch25N2S2 ; 2OCh25N2OS2 HRN: ISO: H16 ; X 15 CrNiSi 25 21 JIS: SUH 310-B JUS: Č4578 SAE: 30314 SS: UNS: S31500 Other & Commercial: | Contributed by: MATDAT Entry Date: 01.06.2011 Source Reference: Boller C, Seeger T. Materials data for cyclic loading, Part C. Amsterdam: Elsevier; 1987. Other References: Kanazawa K, Yamaguchi K, Sato M, Kobayashi K, Suzuki N, Shiohara M, Yoshida S. Elevated-Temperature Fatigue Properties of Engineering Materials Part V. T Natl Res I Met, Tokyo 1978;20(6). Material Group: High-alloy steel Steel Subgroup: Typical Application: Austenitic steel grade, heat resistant to 1100°C, not resistant in S-containing gases. Component parts for furnaces, steam boilers, sheath tubes for thermocouples. | {'chemical_composition': {'C': '0.13000', 'Si': '1.00000', 'Mn': '1.85000', 'P': '0.02500', 'S': '0.00900', 'Cr': '24.69999', 'Mo': '0.26000', 'Ni': '20.01000', 'Cu': '0.11000', 'Al': '', 'Co': '', 'Ti': '', 'W': '', 'V': '', 'Nb': '', 'N': '0.05160', 'Other': ''}} | Source: bar, diameter 22 mm Dimensions (mm): | Heat Treatment Type: Additional Remarks: 1050°C/50min, water | Microstructure Information: Additional Remarks: | Hardness Value (Brinell): Hardness Value (Vickers): Hardness Value (Rockwell): | Testing Temperature (°C): 600.0 Testing Medium: air Loading Type: axial Loading Control: Specimen Information: cylindrical, diameter 10 mm ; location/orientation: in rolling direction ; gauge length: 50 mm Strain Rate: 0,3 and 7,5 %/min ; Young´s modulus estimated Additional Remarks: testing machine: NA | 163550 | 0 | 161 | 456 | 40 | 54 | 0 | 0 | Strength Coefficient (N/mm⁻²): 0.0 Strain Hardening Exponent: 0.0 | N/A | 600 | air | axial | total strain control | cylindrical. diameter 6 mm ; surface: mechanically polished ; location/orientation: in rolling direction ; gauge length: 15 mm | -1 | Cyclic Yield Strength (N/mm⁻²): 305.0 Cyclic Strength Coefficient (N/mm⁻²): 1404.0 Cyclic Strain Hardening Exponent: 0.246 | Transition Life (Number of Cycles): 9106 Endurance/Fatigue Limit Cycles (NE): Stress Amplitude at NE (N/mm⁻²): 0.0 Strain Amplitude at NE: 0.0 Scatter Band of Stress Amplitudes (σa,10% / σa,90%): 1.236 Scatter Band of Plastic Strain Amplitudes (εa,p,10% / εa,p,90%): 1.31 (εa,p,10% / εa,p,90%)Exponent of S-N Curve: 0.0 | Fatigue Strength Coefficient (N/mm⁻²): 945.0 Fatigue Strength Exponent: -0.117 Fatigue Ductility Coefficient: 0.223 Fatigue Ductility Exponent: -0.489 | https://www.matdat.com/Dashboard/DetailReport.aspx?idMat=452&ChartDirectorChartImage=chart_cycChart&cacheId=560138c446e9424c820e572af368cefa&cacheDefeat=638822240024662256 | https://www.matdat.com/Dashboard/DetailReport.aspx?idMat=452&ChartDirectorChartImage=chart_fatChart&cacheId=db6cd30224034e408bc2471a6fe82ec4&cacheDefeat=638822240024662256
High-alloy steel | 449 | DIN: X 15 CrNiSi 25 20 W.Nr. (DIN 17007): 1.4841 EN: AISI: 310 ; 314 AFNOR: Z15CNS25-20 ASTM: Type 314 BS: 314S25 GOST: 2Ch25N2S2 ; 2OCh25N2OS2 HRN: ISO: H16 ; X 15 CrNiSi 25 21 JIS: SUH 310-B JUS: Č4578 SAE: 30314 SS: UNS: S31500 Other & Commercial: | Contributed by: MATDAT Entry Date: 01.06.2011 Source Reference: Boller C, Seeger T. Materials data for cyclic loading, Part C. Amsterdam: Elsevier; 1987. Other References: Kanazawa K, Yamaguchi K, Sato M, Kobayashi K, Suzuki N, Shiohara M, Yoshida S. Elevated-Temperature Fatigue Properties of Engineering Materials Part V. T Natl Res I Met, Tokyo 1978;20(6). Material Group: High-alloy steel Steel Subgroup: Typical Application: Austenitic steel grade, heat resistant to 1100°C, not resistant in S-containing gases. Component parts for furnaces, steam boilers, sheath tubes for thermocouples. | {'chemical_composition': {'C': '0.13000', 'Si': '1.00000', 'Mn': '1.85000', 'P': '0.02500', 'S': '0.00900', 'Cr': '24.69999', 'Mo': '0.26000', 'Ni': '20.01000', 'Cu': '0.11000', 'Al': '', 'Co': '', 'Ti': '', 'W': '', 'V': '', 'Nb': '', 'N': '0.05160', 'Other': ''}} | Source: bar, diameter 22 mm Dimensions (mm): | Heat Treatment Type: Additional Remarks: 1050°C/50min, water | Microstructure Information: Additional Remarks: JIS G 0551 grain size: 10 (40%), 6 (60%) | Hardness Value (Brinell): Hardness Value (Vickers): 155.0 Hardness Value (Rockwell): | Testing Temperature (°C): 23.0 Testing Medium: air Loading Type: axial Loading Control: Specimen Information: cylindrical, diameter 10 mm ; location/orientation: in rolling direction ; gauge length: 50 mm Strain Rate: 0,3 and 7,5 %/min ; Young´s modulus estimated Additional Remarks: testing machine: NA | 210000 | 0 | 271 | 630 | 45 | 69 | 0 | 0 | Strength Coefficient (N/mm⁻²): 0.0 Strain Hardening Exponent: 0.0 | N/A | 23 | air | axial | total strain control | cylindrical. diameter 6 mm ; surface: mechanically polished ; location/orientation: in rolling direction ; gauge length: 15 mm | -1 | Cyclic Yield Strength (N/mm⁻²): 284.0 Cyclic Strength Coefficient (N/mm⁻²): 2242.0 Cyclic Strain Hardening Exponent: 0.332 | Transition Life (Number of Cycles): 103820 Endurance/Fatigue Limit Cycles (NE): Stress Amplitude at NE (N/mm⁻²): 0.0 Strain Amplitude at NE: 0.0 Scatter Band of Stress Amplitudes (σa,10% / σa,90%): 1.074 Scatter Band of Plastic Strain Amplitudes (εa,p,10% / εa,p,90%): 1.338 (εa,p,10% / εa,p,90%)Exponent of S-N Curve: 0.0 | Fatigue Strength Coefficient (N/mm⁻²): 1492.0 Fatigue Strength Exponent: -0.152 Fatigue Ductility Coefficient: 0.289 Fatigue Ductility Exponent: -0.454 | https://www.matdat.com/Dashboard/DetailReport.aspx?idMat=449&ChartDirectorChartImage=chart_cycChart&cacheId=2a88fce29a06464b97da00b0c5945ed8&cacheDefeat=638822240032086540 | https://www.matdat.com/Dashboard/DetailReport.aspx?idMat=449&ChartDirectorChartImage=chart_fatChart&cacheId=65cb445de2b848ec938943fd10e00979&cacheDefeat=638822240032086540
High-alloy steel | 454 | DIN: X 15 CrNiSi 25 20 W.Nr. (DIN 17007): 1.4841 EN: AISI: 310 ; 314 AFNOR: Z15CNS25-20 ASTM: Type 314 BS: 314S25 GOST: 2Ch25N2S2 ; 2OCh25N2OS2 HRN: ISO: H16 ; X 15 CrNiSi 25 21 JIS: SUH 310-B JUS: Č4578 SAE: 30314 SS: UNS: S31500 Other & Commercial: | Contributed by: MATDAT Entry Date: 01.06.2011 Source Reference: Boller C, Seeger T. Materials data for cyclic loading, Part C. Amsterdam: Elsevier; 1987. Other References: Kanazawa K, Yamaguchi K, Sato M, Kobayashi K, Suzuki N, Shiohara M, Yoshida S. Elevated-Temperature Fatigue Properties of Engineering Materials Part V. T Natl Res I Met, Tokyo 1978;20(6). Material Group: High-alloy steel Steel Subgroup: Typical Application: Austenitic steel grade, heat resistant to 1100°C, not resistant in S-containing gases. Component parts for furnaces, steam boilers, sheath tubes for thermocouples. | {'chemical_composition': {'C': '0.13000', 'Si': '1.00000', 'Mn': '1.85000', 'P': '0.02500', 'S': '0.00900', 'Cr': '24.69999', 'Mo': '0.26000', 'Ni': '20.01000', 'Cu': '0.11000', 'Al': '', 'Co': '', 'Ti': '', 'W': '', 'V': '', 'Nb': '', 'N': '0.05160', 'Other': ''}} | Source: bar, diameter 22 mm Dimensions (mm): | Heat Treatment Type: Additional Remarks: 1050°C/50min, water | Microstructure Information: Additional Remarks: | Hardness Value (Brinell): Hardness Value (Vickers): Hardness Value (Rockwell): | Testing Temperature (°C): 700.0 Testing Medium: air Loading Type: axial Loading Control: Specimen Information: cylindrical, diameter 10 mm ; location/orientation: in rolling direction ; gauge length: 50 mm Strain Rate: 0,3 and 7,5 %/min ; Young´s modulus estimated Additional Remarks: testing machine: NA | 164000 | 0 | 156 | 357 | 44 | 58 | 0 | 0 | Strength Coefficient (N/mm⁻²): 0.0 Strain Hardening Exponent: 0.0 | N/A | 700 | air | axial | total strain control | cylindrical. diameter 6 mm ; surface: mechanically polished ; location/orientation: in rolling direction ; gauge length: 15 mm | -1 | Cyclic Yield Strength (N/mm⁻²): 243.0 Cyclic Strength Coefficient (N/mm⁻²): 700.0 Cyclic Strain Hardening Exponent: 0.171 | Transition Life (Number of Cycles): 15381 Endurance/Fatigue Limit Cycles (NE): Stress Amplitude at NE (N/mm⁻²): 0.0 Strain Amplitude at NE: 0.0 Scatter Band of Stress Amplitudes (σa,10% / σa,90%): 1.069 Scatter Band of Plastic Strain Amplitudes (εa,p,10% / εa,p,90%): 1.133 (εa,p,10% / εa,p,90%)Exponent of S-N Curve: 0.0 | Fatigue Strength Coefficient (N/mm⁻²): 527.0 Fatigue Strength Exponent: -0.081 Fatigue Ductility Coefficient: 0.194 Fatigue Ductility Exponent: -0.478 | https://www.matdat.com/Dashboard/DetailReport.aspx?idMat=454&ChartDirectorChartImage=chart_cycChart&cacheId=068de69ca43d4a08a36d82fd27814ae1&cacheDefeat=638822240035045492 | https://www.matdat.com/Dashboard/DetailReport.aspx?idMat=454&ChartDirectorChartImage=chart_fatChart&cacheId=f8ee9948d71a4e658b7b16491a26ae10&cacheDefeat=638822240035201460
High-alloy steel | 447 | DIN: X 15 Cr 13 W.Nr. (DIN 17007): 1.4024 EN: AISI: 410 AFNOR: Z13C13 ASTM: BS: 420S29 GOST: 10Ch13 ; SW-10CH13 HRN: ISO: 3 JIS: SUS 403-B JUS: Č4171 SAE: 51410 SS: UNS: S41000 Other & Commercial: | Contributed by: MATDAT Entry Date: 01.06.2011 Source Reference: Boller C, Seeger T. Materials data for cyclic loading, Part C. Amsterdam: Elsevier; 1987. Other References: Kanazawa K, Yamaguchi K, Sato M, Kobayashi K, Suzuki N, Shiohara M, Yoshida S. Elevated-Temperature Fatigue Properties of Engineering Materials Part IV. T Natl Res I Met, Tokyo 1978;20(5). Material Group: High-alloy steel Steel Subgroup: Typical Application: Martensite steel for water and steam exposed components - fittings, parts for vehicles, turbine blades, shafts, connecting rods, etc. | {'chemical_composition': {'C': '0.11000', 'Si': '0.27000', 'Mn': '0.41000', 'P': '0.01800', 'S': '0.01900', 'Cr': '12.77000', 'Mo': '', 'Ni': '0.21000', 'Cu': '', 'Al': '', 'Co': '', 'Ti': '', 'W': '', 'V': '', 'Nb': '', 'N': '', 'Other': 'Mo<0.05% ; Cu<0.05% ; Nb+Ta 0.010%'}} | Source: bar, diameter 22 mm Dimensions (mm): | Heat Treatment Type: Additional Remarks: 950°C, quenched, 730°C, water | Microstructure Information: Additional Remarks: | Hardness Value (Brinell): Hardness Value (Vickers): Hardness Value (Rockwell): | Testing Temperature (°C): 600.0 Testing Medium: air Loading Type: axial Loading Control: Specimen Information: cylindrical, diameter 10 mm ; location/orientation: in rolling direction ; gauge length: 50 mm Strain Rate: 0,3 and 7,5 %/min ; Young´s modulus estimated Additional Remarks: testing machine: NA | 173500 | 0 | 232 | 342 | 25 | 89 | 0 | 0 | Strength Coefficient (N/mm⁻²): 0.0 Strain Hardening Exponent: 0.0 | N/A | 600 | air | axial | total strain control | cylindrical. diameter 6 mm ; surface: mechanically polished ; location/orientation: in rolling direction ; gauge length: 15 mm | -1 | Cyclic Yield Strength (N/mm⁻²): 178.0 Cyclic Strength Coefficient (N/mm⁻²): 275.0 Cyclic Strain Hardening Exponent: 0.07 | Transition Life (Number of Cycles): 14710 Endurance/Fatigue Limit Cycles (NE): Stress Amplitude at NE (N/mm⁻²): 0.0 Strain Amplitude at NE: 0.0 Scatter Band of Stress Amplitudes (σa,10% / σa,90%): 1.073 Scatter Band of Plastic Strain Amplitudes (εa,p,10% / εa,p,90%): 1.272 (εa,p,10% / εa,p,90%)Exponent of S-N Curve: 0.0 | Fatigue Strength Coefficient (N/mm⁻²): 255.0 Fatigue Strength Exponent: -0.04 Fatigue Ductility Coefficient: 0.356 Fatigue Ductility Exponent: -0.573 | https://www.matdat.com/Dashboard/DetailReport.aspx?idMat=447&ChartDirectorChartImage=chart_cycChart&cacheId=a8134b341d754065924ffbd8afd386a2&cacheDefeat=638822240040322862 | https://www.matdat.com/Dashboard/DetailReport.aspx?idMat=447&ChartDirectorChartImage=chart_fatChart&cacheId=cb3134f1e9ee491986d050d78e00e850&cacheDefeat=638822240040322862
High-alloy steel | 444 | DIN: X 15 Cr 13 W.Nr. (DIN 17007): 1.4024 EN: AISI: 410 AFNOR: Z13C13 ASTM: BS: 420S29 GOST: 10Ch13 ; SW-10CH13 HRN: ISO: 3 JIS: SUS 403-B JUS: Č4171 SAE: 51410 SS: UNS: S41000 Other & Commercial: | Contributed by: MATDAT Entry Date: 01.06.2011 Source Reference: Boller C, Seeger T. Materials data for cyclic loading, Part C. Amsterdam: Elsevier; 1987. Other References: Kanazawa K, Yamaguchi K, Sato M, Kobayashi K, Suzuki N, Shiohara M, Yoshida S. Elevated-Temperature Fatigue Properties of Engineering Materials Part IV. T Natl Res I Met, Tokyo 1978;20(5). Material Group: High-alloy steel Steel Subgroup: Typical Application: Martensite steel for water and steam exposed components - fittings, parts for vehicles, turbine blades, shafts, connecting rods, etc. | {'chemical_composition': {'C': '0.11000', 'Si': '0.27000', 'Mn': '0.41000', 'P': '0.01800', 'S': '0.01900', 'Cr': '12.77000', 'Mo': '', 'Ni': '0.21000', 'Cu': '', 'Al': '', 'Co': '', 'Ti': '', 'W': '', 'V': '', 'Nb': '', 'N': '', 'Other': 'Mo<0.05% ; Cu<0.05% ; Nb+Ta 0.010%'}} | Source: bar, diameter 22 mm Dimensions (mm): | Heat Treatment Type: Additional Remarks: 950°C, quenched, 730°C, water | Microstructure Information: Additional Remarks: | Hardness Value (Brinell): Hardness Value (Vickers): Hardness Value (Rockwell): | Testing Temperature (°C): 500.0 Testing Medium: air Loading Type: axial Loading Control: Specimen Information: cylindrical, diameter 10 mm ; location/orientation: in rolling direction ; gauge length: 50 mm Strain Rate: 0,3 and 7,5 %/min ; Young´s modulus estimated Additional Remarks: testing machine: NA | 197250 | 0 | 404 | 492 | 17 | 76 | 0 | 0 | Strength Coefficient (N/mm⁻²): 0.0 Strain Hardening Exponent: 0.0 | N/A | 500 | air | axial | total strain control | cylindrical. diameter 6 mm ; surface: mechanically polished ; location/orientation: in rolling direction ; gauge length: 15 mm | -1 | Cyclic Yield Strength (N/mm⁻²): 318.0 Cyclic Strength Coefficient (N/mm⁻²): 715.0 Cyclic Strain Hardening Exponent: 0.131 | Transition Life (Number of Cycles): 4972 Endurance/Fatigue Limit Cycles (NE): Stress Amplitude at NE (N/mm⁻²): 0.0 Strain Amplitude at NE: 0.0 Scatter Band of Stress Amplitudes (σa,10% / σa,90%): 1.125 Scatter Band of Plastic Strain Amplitudes (εa,p,10% / εa,p,90%): 1.435 (εa,p,10% / εa,p,90%)Exponent of S-N Curve: 0.0 | Fatigue Strength Coefficient (N/mm⁻²): 624.0 Fatigue Strength Exponent: -0.077 Fatigue Ductility Coefficient: 0.412 Fatigue Ductility Exponent: -0.605 | https://www.matdat.com/Dashboard/DetailReport.aspx?idMat=444&ChartDirectorChartImage=chart_cycChart&cacheId=727d5b1a05244e3d862a4d4632a65e97&cacheDefeat=638822240043394663 | https://www.matdat.com/Dashboard/DetailReport.aspx?idMat=444&ChartDirectorChartImage=chart_fatChart&cacheId=cba1fe7606cb4c7faf780d1e9af263f1&cacheDefeat=638822240043394663
High-alloy steel | 445 | DIN: X 15 Cr 13 W.Nr. (DIN 17007): 1.4024 EN: AISI: 410 AFNOR: Z13C13 ASTM: BS: 420S29 GOST: 10Ch13 ; SW-10CH13 HRN: ISO: 3 JIS: SUS 403-B JUS: Č4171 SAE: 51410 SS: UNS: S41000 Other & Commercial: | Contributed by: MATDAT Entry Date: 01.06.2011 Source Reference: Boller C, Seeger T. Materials data for cyclic loading, Part C. Amsterdam: Elsevier; 1987. Other References: Kanazawa K, Yamaguchi K, Sato M, Kobayashi K, Suzuki N, Shiohara M, Yoshida S. Elevated-Temperature Fatigue Properties of Engineering Materials Part IV. T Natl Res I Met, Tokyo 1978;20(5). Material Group: High-alloy steel Steel Subgroup: Typical Application: Martensite steel for water and steam exposed components - fittings, parts for vehicles, turbine blades, shafts, connecting rods, etc. | {'chemical_composition': {'C': '0.11000', 'Si': '0.27000', 'Mn': '0.41000', 'P': '0.01800', 'S': '0.01900', 'Cr': '12.77000', 'Mo': '', 'Ni': '0.21000', 'Cu': '', 'Al': '', 'Co': '', 'Ti': '', 'W': '', 'V': '', 'Nb': '', 'N': '', 'Other': 'Mo<0.05% ; Cu<0.05% ; Nb+Ta 0.010%'}} | Source: bar, diameter 22 mm Dimensions (mm): | Heat Treatment Type: Additional Remarks: 950°C, quenched, 730°C, water | Microstructure Information: Additional Remarks: | Hardness Value (Brinell): Hardness Value (Vickers): Hardness Value (Rockwell): | Testing Temperature (°C): 500.0 Testing Medium: air Loading Type: axial Loading Control: Specimen Information: cylindrical, diameter 10 mm ; location/orientation: in rolling direction ; gauge length: 50 mm Strain Rate: 0,3 and 7,5 %/min ; Young´s modulus estimated Additional Remarks: testing machine: NA | 197250 | 0 | 404 | 492 | 17 | 76 | 0 | 0 | Strength Coefficient (N/mm⁻²): 0.0 Strain Hardening Exponent: 0.0 | N/A | 500 | air | axial | total strain control | cylindrical. diameter 6 mm ; surface: mechanically polished ; location/orientation: in rolling direction ; gauge length: 15 mm | -1 | Cyclic Yield Strength (N/mm⁻²): 278.0 Cyclic Strength Coefficient (N/mm⁻²): 507.0 Cyclic Strain Hardening Exponent: 0.097 | Transition Life (Number of Cycles): 9002 Endurance/Fatigue Limit Cycles (NE): Stress Amplitude at NE (N/mm⁻²): 0.0 Strain Amplitude at NE: 0.0 Scatter Band of Stress Amplitudes (σa,10% / σa,90%): 1.03 Scatter Band of Plastic Strain Amplitudes (εa,p,10% / εa,p,90%): 1.457 (εa,p,10% / εa,p,90%)Exponent of S-N Curve: 0.0 | Fatigue Strength Coefficient (N/mm⁻²): 466.0 Fatigue Strength Exponent: -0.056 Fatigue Ductility Coefficient: 0.418 Fatigue Ductility Exponent: -0.585 | https://www.matdat.com/Dashboard/DetailReport.aspx?idMat=445&ChartDirectorChartImage=chart_cycChart&cacheId=9d33960d1f044b24acf6188050a1431e&cacheDefeat=638822240051184723 | https://www.matdat.com/Dashboard/DetailReport.aspx?idMat=445&ChartDirectorChartImage=chart_fatChart&cacheId=5b93527dabf34864848198fc971a4415&cacheDefeat=638822240051341324
High-alloy steel | 443 | DIN: X 15 Cr 13 W.Nr. (DIN 17007): 1.4024 EN: AISI: 410 AFNOR: Z13C13 ASTM: BS: 420S29 GOST: 10Ch13 ; SW-10CH13 HRN: ISO: 3 JIS: SUS 403-B JUS: Č4171 SAE: 51410 SS: UNS: S41000 Other & Commercial: | Contributed by: MATDAT Entry Date: 01.06.2011 Source Reference: Boller C, Seeger T. Materials data for cyclic loading, Part C. Amsterdam: Elsevier; 1987. Other References: Kanazawa K, Yamaguchi K, Sato M, Kobayashi K, Suzuki N, Shiohara M, Yoshida S. Elevated-Temperature Fatigue Properties of Engineering Materials Part IV. T Natl Res I Met, Tokyo 1978;20(5). Material Group: High-alloy steel Steel Subgroup: Typical Application: Martensite steel for water and steam exposed components - fittings, parts for vehicles, turbine blades, shafts, connecting rods, etc. | {'chemical_composition': {'C': '0.11000', 'Si': '0.27000', 'Mn': '0.41000', 'P': '0.01800', 'S': '0.01900', 'Cr': '12.77000', 'Mo': '', 'Ni': '0.21000', 'Cu': '', 'Al': '', 'Co': '', 'Ti': '', 'W': '', 'V': '', 'Nb': '', 'N': '', 'Other': 'Mo<0.05% ; Cu<0.05% ; Nb+Ta 0.010%'}} | Source: bar, diameter 22 mm Dimensions (mm): | Heat Treatment Type: Additional Remarks: 950°C, quenched, 730°C, water | Microstructure Information: Additional Remarks: | Hardness Value (Brinell): Hardness Value (Vickers): Hardness Value (Rockwell): | Testing Temperature (°C): 400.0 Testing Medium: air Loading Type: axial Loading Control: Specimen Information: cylindrical, diameter 10 mm ; location/orientation: in rolling direction ; gauge length: 50 mm Strain Rate: 0,3 and 7,5 %/min ; Young´s modulus estimated Additional Remarks: testing machine: NA | 185200 | 0 | 488 | 585 | 15 | 69 | 0 | 0 | Strength Coefficient (N/mm⁻²): 0.0 Strain Hardening Exponent: 0.0 | N/A | 400 | air | axial | total strain control | cylindrical. diameter 6 mm ; surface: mechanically polished ; location/orientation: in rolling direction ; gauge length: 15 mm | -1 | Cyclic Yield Strength (N/mm⁻²): 393.0 Cyclic Strength Coefficient (N/mm⁻²): 641.0 Cyclic Strain Hardening Exponent: 0.079 | Transition Life (Number of Cycles): 2526 Endurance/Fatigue Limit Cycles (NE): Stress Amplitude at NE (N/mm⁻²): 0.0 Strain Amplitude at NE: 0.0 Scatter Band of Stress Amplitudes (σa,10% / σa,90%): 1.112 Scatter Band of Plastic Strain Amplitudes (εa,p,10% / εa,p,90%): 1.482 (εa,p,10% / εa,p,90%)Exponent of S-N Curve: 0.0 | Fatigue Strength Coefficient (N/mm⁻²): 585.0 Fatigue Strength Exponent: -0.046 Fatigue Ductility Coefficient: 0.339 Fatigue Ductility Exponent: -0.594 | https://www.matdat.com/Dashboard/DetailReport.aspx?idMat=443&ChartDirectorChartImage=chart_cycChart&cacheId=28253661f30f4c939ea8476916eb8af2&cacheDefeat=638822240045593839 | https://www.matdat.com/Dashboard/DetailReport.aspx?idMat=443&ChartDirectorChartImage=chart_fatChart&cacheId=8a46d9bf079048dd9c751e98e5e97c34&cacheDefeat=638822240045593839
High-alloy steel | 455 | DIN: X 15 CrNiSi 25 20 W.Nr. (DIN 17007): 1.4841 EN: AISI: 310 ; 314 AFNOR: Z15CNS25-20 ASTM: Type 314 BS: 314S25 GOST: 2Ch25N2S2 ; 2OCh25N2OS2 HRN: ISO: H16 ; X 15 CrNiSi 25 21 JIS: SUH 310-B JUS: Č4578 SAE: 30314 SS: UNS: S31500 Other & Commercial: | Contributed by: MATDAT Entry Date: 01.06.2011 Source Reference: Boller C, Seeger T. Materials data for cyclic loading, Part C. Amsterdam: Elsevier; 1987. Other References: Kanazawa K, Yamaguchi K, Sato M, Kobayashi K, Suzuki N, Shiohara M, Yoshida S. Elevated-Temperature Fatigue Properties of Engineering Materials Part V. T Natl Res I Met, Tokyo 1978;20(6). Material Group: High-alloy steel Steel Subgroup: Typical Application: Austenitic steel grade, heat resistant to 1100°C, not resistant in S-containing gases. Component parts for furnaces, steam boilers, sheath tubes for thermocouples. | {'chemical_composition': {'C': '0.13000', 'Si': '1.00000', 'Mn': '1.85000', 'P': '0.02500', 'S': '0.00900', 'Cr': '24.69999', 'Mo': '0.26000', 'Ni': '20.01000', 'Cu': '0.11000', 'Al': '', 'Co': '', 'Ti': '', 'W': '', 'V': '', 'Nb': '', 'N': '0.05160', 'Other': ''}} | Source: bar, diameter 22 mm Dimensions (mm): | Heat Treatment Type: Additional Remarks: 1050°C/50min, water | Microstructure Information: Additional Remarks: | Hardness Value (Brinell): Hardness Value (Vickers): Hardness Value (Rockwell): | Testing Temperature (°C): 700.0 Testing Medium: air Loading Type: axial Loading Control: Specimen Information: cylindrical, diameter 10 mm ; location/orientation: in rolling direction ; gauge length: 50 mm Strain Rate: 0,3 and 7,5 %/min ; Young´s modulus estimated Additional Remarks: testing machine: NA | 164000 | 0 | 156 | 357 | 44 | 58 | 0 | 0 | Strength Coefficient (N/mm⁻²): 0.0 Strain Hardening Exponent: 0.0 | N/A | 700 | air | axial | total strain control | cylindrical. diameter 6 mm ; surface: mechanically polished ; location/orientation: in rolling direction ; gauge length: 15 mm | -1 | Cyclic Yield Strength (N/mm⁻²): 180.0 Cyclic Strength Coefficient (N/mm⁻²): 617.0 Cyclic Strain Hardening Exponent: 0.199 | Transition Life (Number of Cycles): 41248 Endurance/Fatigue Limit Cycles (NE): Stress Amplitude at NE (N/mm⁻²): 0.0 Strain Amplitude at NE: 0.0 Scatter Band of Stress Amplitudes (σa,10% / σa,90%): 1.064 Scatter Band of Plastic Strain Amplitudes (εa,p,10% / εa,p,90%): 1.213 (εa,p,10% / εa,p,90%)Exponent of S-N Curve: 0.0 | Fatigue Strength Coefficient (N/mm⁻²): 386.0 Fatigue Strength Exponent: -0.081 Fatigue Ductility Coefficient: 0.095 Fatigue Ductility Exponent: -0.408 | https://www.matdat.com/Dashboard/DetailReport.aspx?idMat=455&ChartDirectorChartImage=chart_cycChart&cacheId=66f5ce6bdaf54f5a8fe63a1f47345bf9&cacheDefeat=638822240057688598 | https://www.matdat.com/Dashboard/DetailReport.aspx?idMat=455&ChartDirectorChartImage=chart_fatChart&cacheId=d8a258475c55441dbdf9eed12a5e887f&cacheDefeat=638822240057844714
High-alloy steel | 442 | DIN: X 15 Cr 13 W.Nr. (DIN 17007): 1.4024 EN: AISI: 410 AFNOR: Z13C13 ASTM: BS: 420S29 GOST: 10Ch13 ; SW-10CH13 HRN: ISO: 3 JIS: SUS 403-B JUS: Č4171 SAE: 51410 SS: UNS: S41000 Other & Commercial: | Contributed by: MATDAT Entry Date: 01.06.2011 Source Reference: Boller C, Seeger T. Materials data for cyclic loading, Part C. Amsterdam: Elsevier; 1987. Other References: Kanazawa K, Yamaguchi K, Sato M, Kobayashi K, Suzuki N, Shiohara M, Yoshida S. Elevated-Temperature Fatigue Properties of Engineering Materials Part IV. T Natl Res I Met, Tokyo 1978;20(5). Material Group: High-alloy steel Steel Subgroup: Typical Application: Martensite steel for water and steam exposed components - fittings, parts for vehicles, turbine blades, shafts, connecting rods, etc. | {'chemical_composition': {'C': '0.11000', 'Si': '0.27000', 'Mn': '0.41000', 'P': '0.01800', 'S': '0.01900', 'Cr': '12.77000', 'Mo': '', 'Ni': '0.21000', 'Cu': '', 'Al': '', 'Co': '', 'Ti': '', 'W': '', 'V': '', 'Nb': '', 'N': '', 'Other': 'Mo<0.05% ; Cu<0.05% ; Nb+Ta 0.010%'}} | Source: bar, diameter 22 mm Dimensions (mm): | Heat Treatment Type: Additional Remarks: 950°C, quenched, 730°C, water | Microstructure Information: Additional Remarks: | Hardness Value (Brinell): Hardness Value (Vickers): Hardness Value (Rockwell): | Testing Temperature (°C): 400.0 Testing Medium: air Loading Type: axial Loading Control: Specimen Information: cylindrical, diameter 10 mm ; location/orientation: in rolling direction ; gauge length: 50 mm Strain Rate: 0,3 and 7,5 %/min ; Young´s modulus estimated Additional Remarks: testing machine: NA | 185200 | 0 | 488 | 585 | 15 | 69 | 0 | 0 | Strength Coefficient (N/mm⁻²): 0.0 Strain Hardening Exponent: 0.0 | N/A | 400 | air | axial | total strain control | cylindrical. diameter 6 mm ; surface: mechanically polished ; location/orientation: in rolling direction ; gauge length: 15 mm | -1 | Cyclic Yield Strength (N/mm⁻²): 379.0 Cyclic Strength Coefficient (N/mm⁻²): 691.0 Cyclic Strain Hardening Exponent: 0.097 | Transition Life (Number of Cycles): 2535 Endurance/Fatigue Limit Cycles (NE): Stress Amplitude at NE (N/mm⁻²): 0.0 Strain Amplitude at NE: 0.0 Scatter Band of Stress Amplitudes (σa,10% / σa,90%): 1.062 Scatter Band of Plastic Strain Amplitudes (εa,p,10% / εa,p,90%): 1.07 (εa,p,10% / εa,p,90%)Exponent of S-N Curve: 0.0 | Fatigue Strength Coefficient (N/mm⁻²): 668.0 Fatigue Strength Exponent: -0.066 Fatigue Ductility Coefficient: 0.701 Fatigue Ductility Exponent: -0.684 | https://www.matdat.com/Dashboard/DetailReport.aspx?idMat=442&ChartDirectorChartImage=chart_cycChart&cacheId=aa092dcbee6642eabf787e8767aaf79d&cacheDefeat=638822240060092893 | https://www.matdat.com/Dashboard/DetailReport.aspx?idMat=442&ChartDirectorChartImage=chart_fatChart&cacheId=e9fbe841c82f40dba46ceeeddc32a8e0&cacheDefeat=638822240060092893
High-alloy steel | 441 | DIN: X 15 Cr 13 W.Nr. (DIN 17007): 1.4024 EN: AISI: 410 AFNOR: Z13C13 ASTM: BS: 420S29 GOST: 10Ch13 ; SW-10CH13 HRN: ISO: 3 JIS: SUS 403-B JUS: Č4171 SAE: 51410 SS: UNS: S41000 Other & Commercial: | Contributed by: MATDAT Entry Date: 01.06.2011 Source Reference: Boller C, Seeger T. Materials data for cyclic loading, Part C. Amsterdam: Elsevier; 1987. Other References: Kanazawa K, Yamaguchi K, Sato M, Kobayashi K, Suzuki N, Shiohara M, Yoshida S. Elevated-Temperature Fatigue Properties of Engineering Materials Part IV. T Natl Res I Met, Tokyo 1978;20(5). Material Group: High-alloy steel Steel Subgroup: Typical Application: Martensite steel for water and steam exposed components - fittings, parts for vehicles, turbine blades, shafts, connecting rods, etc. | {'chemical_composition': {'C': '0.11000', 'Si': '0.27000', 'Mn': '0.41000', 'P': '0.01800', 'S': '0.01900', 'Cr': '12.77000', 'Mo': '', 'Ni': '0.21000', 'Cu': '', 'Al': '', 'Co': '', 'Ti': '', 'W': '', 'V': '', 'Nb': '', 'N': '', 'Other': 'Mo<0.05% ; Cu<0.05% ; Nb+Ta 0.010%'}} | Source: bar, diameter 22 mm Dimensions (mm): | Heat Treatment Type: Additional Remarks: 950°C, quenched, 730°C, water | Microstructure Information: Additional Remarks: JIS G 0551 grain size: 9,1 | Hardness Value (Brinell): Hardness Value (Vickers): 238.0 Hardness Value (Rockwell): | Testing Temperature (°C): 23.0 Testing Medium: air Loading Type: axial Loading Control: Specimen Information: cylindrical, diameter 10 mm ; location/orientation: in rolling direction ; gauge length: 50 mm Strain Rate: 0,3 and 7,5 %/min ; Young´s modulus estimated Additional Remarks: testing machine: NA | 210000 | 0 | 598 | 736 | 21 | 70 | 0 | 0 | Strength Coefficient (N/mm⁻²): 0.0 Strain Hardening Exponent: 0.0 | N/A | 23 | air | axial | total strain control | cylindrical. diameter 6 mm ; surface: mechanically polished ; location/orientation: in rolling direction ; gauge length: 15 mm | -1 | Cyclic Yield Strength (N/mm⁻²): 475.0 Cyclic Strength Coefficient (N/mm⁻²): 1056.0 Cyclic Strain Hardening Exponent: 0.128 | Transition Life (Number of Cycles): 3368 Endurance/Fatigue Limit Cycles (NE): Stress Amplitude at NE (N/mm⁻²): 0.0 Strain Amplitude at NE: 0.0 Scatter Band of Stress Amplitudes (σa,10% / σa,90%): 1.032 Scatter Band of Plastic Strain Amplitudes (εa,p,10% / εa,p,90%): 1.248 (εa,p,10% / εa,p,90%)Exponent of S-N Curve: 0.0 | Fatigue Strength Coefficient (N/mm⁻²): 932.0 Fatigue Strength Exponent: -0.074 Fatigue Ductility Coefficient: 0.38 Fatigue Ductility Exponent: -0.579 | https://www.matdat.com/Dashboard/DetailReport.aspx?idMat=441&ChartDirectorChartImage=chart_cycChart&cacheId=339afd70ceff4074b8b7e67a2d7d0de2&cacheDefeat=638822240062851315 | https://www.matdat.com/Dashboard/DetailReport.aspx?idMat=441&ChartDirectorChartImage=chart_fatChart&cacheId=4944a780278c44419a96caf1059bdbbb&cacheDefeat=638822240062851315
High-alloy steel | 440 | DIN: X 15 Cr 13 W.Nr. (DIN 17007): 1.4024 EN: AISI: 410 AFNOR: Z13C13 ASTM: BS: 420S29 GOST: 10Ch13 ; SW-10CH13 HRN: ISO: 3 JIS: SUS 403-B JUS: Č4171 SAE: 51410 SS: UNS: S41000 Other & Commercial: | Contributed by: MATDAT Entry Date: 01.06.2011 Source Reference: Boller C, Seeger T. Materials data for cyclic loading, Part C. Amsterdam: Elsevier; 1987. Other References: Kanazawa K, Yamaguchi K, Sato M, Kobayashi K, Suzuki N, Shiohara M, Yoshida S. Elevated-Temperature Fatigue Properties of Engineering Materials Part IV. T Natl Res I Met, Tokyo 1978;20(5). Material Group: High-alloy steel Steel Subgroup: Typical Application: Martensite steel for water and steam exposed components - fittings, parts for vehicles, turbine blades, shafts, connecting rods, etc. | {'chemical_composition': {'C': '0.11000', 'Si': '0.27000', 'Mn': '0.41000', 'P': '0.01800', 'S': '0.01900', 'Cr': '12.77000', 'Mo': '', 'Ni': '0.21000', 'Cu': '', 'Al': '', 'Co': '', 'Ti': '', 'W': '', 'V': '', 'Nb': '', 'N': '', 'Other': 'Mo<0.05% ; Cu<0.05% ; Nb+Ta 0.010%'}} | Source: bar, diameter 22 mm Dimensions (mm): | Heat Treatment Type: Additional Remarks: 950°C, quenched, 730°C, water | Microstructure Information: Additional Remarks: JIS G 0551 grain size: 9,1 | Hardness Value (Brinell): Hardness Value (Vickers): 238.0 Hardness Value (Rockwell): | Testing Temperature (°C): 23.0 Testing Medium: air Loading Type: axial Loading Control: Specimen Information: cylindrical, diameter 10 mm ; location/orientation: in rolling direction ; gauge length: 50 mm Strain Rate: 0,3 and 7,5 %/min ; Young´s modulus estimated Additional Remarks: testing machine: NA | 210000 | 0 | 598 | 736 | 21 | 70 | 0 | 0 | Strength Coefficient (N/mm⁻²): 0.0 Strain Hardening Exponent: 0.0 | N/A | 23 | air | axial | total strain control | cylindrical. diameter 6 mm ; surface: mechanically polished ; location/orientation: in rolling direction ; gauge length: 15 mm | -1 | Cyclic Yield Strength (N/mm⁻²): 497.0 Cyclic Strength Coefficient (N/mm⁻²): 987.0 Cyclic Strain Hardening Exponent: 0.11 | Transition Life (Number of Cycles): 2536 Endurance/Fatigue Limit Cycles (NE): Stress Amplitude at NE (N/mm⁻²): 0.0 Strain Amplitude at NE: 0.0 Scatter Band of Stress Amplitudes (σa,10% / σa,90%): 1.046 Scatter Band of Plastic Strain Amplitudes (εa,p,10% / εa,p,90%): 1.413 (εa,p,10% / εa,p,90%)Exponent of S-N Curve: 0.0 | Fatigue Strength Coefficient (N/mm⁻²): 962.0 Fatigue Strength Exponent: -0.075 Fatigue Ductility Coefficient: 0.798 Fatigue Ductility Exponent: -0.68 | https://www.matdat.com/Dashboard/DetailReport.aspx?idMat=440&ChartDirectorChartImage=chart_cycChart&cacheId=67dfcd62aa234555abaf5b815735d3b3&cacheDefeat=638822240069992522 | https://www.matdat.com/Dashboard/DetailReport.aspx?idMat=440&ChartDirectorChartImage=chart_fatChart&cacheId=ea926f6a22b342d8833b776e87693b18&cacheDefeat=638822240069992522
High-alloy steel | 438 | DIN: X 10 CrNiNb 18 9 W.Nr. (DIN 17007): 1.4550 EN: AISI: 347 ; 348 AFNOR: Z6CNNb18-10 ASTM: Type 347 BS: 347S31 GOST: 08Ch18N12B HRN: ISO: 16 ; F52 ; P5 ; X 6 CrNiNb 18 10 JIS: SUS 347-B JUS: Č4582 SAE: 30347 ; 30348 SS: 2338 ; 2338-02 UNS: S34700 ; S34800 Other & Commercial: | Contributed by: MATDAT Entry Date: 01.06.2011 Source Reference: Boller C, Seeger T. Materials data for cyclic loading, Part C. Amsterdam: Elsevier; 1987. Other References: Yoshida S, Kanazawa K, Yamaguchi K, Sato M, Kobayashi K, Suzuki N, Shiohara M. Elevated-Temperature Fatigue Properties of Engineering Materials Part II. T Natl Res I Met, Tokyo 1978;20(1). Material Group: High-alloy steel Steel Subgroup: Typical Application: Component parts of textile, food processing, paper, chemical and leather industry. This grade is resistant to intergranular corrosion. | {'chemical_composition': {'C': '0.06600', 'Si': '0.62000', 'Mn': '1.38999', 'P': '0.02600', 'S': '0.01200', 'Cr': '17.21999', 'Mo': '0.19000', 'Ni': '9.67999', 'Cu': '0.12000', 'Al': '', 'Co': '', 'Ti': '', 'W': '', 'V': '', 'Nb': '', 'N': '', 'Other': 'Nb+Ta 0.70%'}} | Source: bar, diameter 22 mm Dimensions (mm): | Heat Treatment Type: Additional Remarks: 1050°C/50min water, 1100°C/1h water | Microstructure Information: Additional Remarks: | Hardness Value (Brinell): Hardness Value (Vickers): Hardness Value (Rockwell): | Testing Temperature (°C): 800.0 Testing Medium: air Loading Type: axial Loading Control: Specimen Information: cylindrical, diameter 10 mm ; location/orientation: in rolling direction ; gauge length: 50 mm Strain Rate: 0,3 and 7,5 %/min ; Young´s modulus estimated Additional Remarks: testing machine: NA | 169350 | 0 | 127 | 216 | 49 | 53 | 0 | 0 | Strength Coefficient (N/mm⁻²): 0.0 Strain Hardening Exponent: 0.0 | N/A | 800 | air | axial | total strain control | cylindrical. diameter 6 mm ; surface: mechanically polished ; location/orientation: in rolling direction ; gauge length: 15 mm | -1 | Cyclic Yield Strength (N/mm⁻²): 168.0 Cyclic Strength Coefficient (N/mm⁻²): 423.0 Cyclic Strain Hardening Exponent: 0.149 | Transition Life (Number of Cycles): 9569 Endurance/Fatigue Limit Cycles (NE): Stress Amplitude at NE (N/mm⁻²): 0.0 Strain Amplitude at NE: 0.0 Scatter Band of Stress Amplitudes (σa,10% / σa,90%): 1.095 Scatter Band of Plastic Strain Amplitudes (εa,p,10% / εa,p,90%): 1.21 (εa,p,10% / εa,p,90%)Exponent of S-N Curve: 0.0 | Fatigue Strength Coefficient (N/mm⁻²): 354.0 Fatigue Strength Exponent: -0.086 Fatigue Ductility Coefficient: 0.352 Fatigue Ductility Exponent: -0.606 | https://www.matdat.com/Dashboard/DetailReport.aspx?idMat=438&ChartDirectorChartImage=chart_cycChart&cacheId=820b3ee0fab74d34ab793c7bb8a34400&cacheDefeat=638822240073040744 | https://www.matdat.com/Dashboard/DetailReport.aspx?idMat=438&ChartDirectorChartImage=chart_fatChart&cacheId=e31eb004ef994f7fab378af34ccd1291&cacheDefeat=638822240073040744
High-alloy steel | 436 | DIN: X 10 CrNiNb 18 9 W.Nr. (DIN 17007): 1.4550 EN: AISI: 347 ; 348 AFNOR: Z6CNNb18-10 ASTM: Type 347 BS: 347S31 GOST: 08Ch18N12B HRN: ISO: 16 ; F52 ; P5 ; X 6 CrNiNb 18 10 JIS: SUS 347-B JUS: Č4582 SAE: 30347 ; 30348 SS: 2338 ; 2338-02 UNS: S34700 ; S34800 Other & Commercial: | Contributed by: MATDAT Entry Date: 01.06.2011 Source Reference: Boller C, Seeger T. Materials data for cyclic loading, Part C. Amsterdam: Elsevier; 1987. Other References: Yoshida S, Kanazawa K, Yamaguchi K, Sato M, Kobayashi K, Suzuki N, Shiohara M. Elevated-Temperature Fatigue Properties of Engineering Materials Part II. T Natl Res I Met, Tokyo 1978;20(1). Material Group: High-alloy steel Steel Subgroup: Typical Application: Component parts of textile, food processing, paper, chemical and leather industry. This grade is resistant to intergranular corrosion. | {'chemical_composition': {'C': '0.06600', 'Si': '0.62000', 'Mn': '1.38999', 'P': '0.02600', 'S': '0.01200', 'Cr': '17.21999', 'Mo': '0.19000', 'Ni': '9.67999', 'Cu': '0.12000', 'Al': '', 'Co': '', 'Ti': '', 'W': '', 'V': '', 'Nb': '', 'N': '', 'Other': 'Nb+Ta 0.70%'}} | Source: bar, diameter 22 mm Dimensions (mm): | Heat Treatment Type: Additional Remarks: 1050°C/50min water, 1100°C/1h water | Microstructure Information: Additional Remarks: | Hardness Value (Brinell): Hardness Value (Vickers): Hardness Value (Rockwell): | Testing Temperature (°C): 700.0 Testing Medium: air Loading Type: axial Loading Control: Specimen Information: cylindrical, diameter 10 mm ; location/orientation: in rolling direction ; gauge length: 50 mm Strain Rate: 0,3 and 7,5 %/min ; Young´s modulus estimated Additional Remarks: testing machine: NA | 168750 | 0 | 160 | 319 | 48 | 61 | 0 | 0 | Strength Coefficient (N/mm⁻²): 0.0 Strain Hardening Exponent: 0.0 | N/A | 700 | air | axial | total strain control | cylindrical. diameter 6 mm ; surface: mechanically polished ; location/orientation: in rolling direction ; gauge length: 15 mm | -1 | Cyclic Yield Strength (N/mm⁻²): 218.0 Cyclic Strength Coefficient (N/mm⁻²): 704.0 Cyclic Strain Hardening Exponent: 0.189 | Transition Life (Number of Cycles): 21881 Endurance/Fatigue Limit Cycles (NE): Stress Amplitude at NE (N/mm⁻²): 0.0 Strain Amplitude at NE: 0.0 Scatter Band of Stress Amplitudes (σa,10% / σa,90%): 1.077 Scatter Band of Plastic Strain Amplitudes (εa,p,10% / εa,p,90%): 1.655 (εa,p,10% / εa,p,90%)Exponent of S-N Curve: 0.0 | Fatigue Strength Coefficient (N/mm⁻²): 428.0 Fatigue Strength Exponent: -0.073 Fatigue Ductility Coefficient: 0.07 Fatigue Ductility Exponent: -0.384 | https://www.matdat.com/Dashboard/DetailReport.aspx?idMat=436&ChartDirectorChartImage=chart_cycChart&cacheId=981311d260a64551be877a4b1da99f85&cacheDefeat=638822240078024381 | https://www.matdat.com/Dashboard/DetailReport.aspx?idMat=436&ChartDirectorChartImage=chart_fatChart&cacheId=1652c8333d554a3ebb289a0f19bdc9d1&cacheDefeat=638822240078024381
High-alloy steel | 456 | DIN: X 20 CrMo 12 1 W.Nr. (DIN 17007): 1.4935 EN: AISI: AFNOR: ASTM: BS: GOST: HRN: ISO: JIS: SUH 616-B JUS: SAE: SS: UNS: Other & Commercial: | Contributed by: MATDAT Entry Date: 01.06.2011 Source Reference: Boller C, Seeger T. Materials data for cyclic loading, Part C. Amsterdam: Elsevier; 1987. Other References: Kanazawa K, Yamaguchi K, Sato M, Kobayashi K, Suzuki N, Shiohara M, Yoshida S. Elevated-Temperature Fatigue Properties of Engineering Materials Part IV. T Natl Res I Met, Tokyo 1978;20(5). Material Group: High-alloy steel Steel Subgroup: Typical Application: | {'chemical_composition': {'C': '0.25000', 'Si': '0.40000', 'Mn': '0.80000', 'P': '0.01600', 'S': '0.00500', 'Cr': '11.40000', 'Mo': '0.90000', 'Ni': '0.68000', 'Cu': '', 'Al': '', 'Co': '', 'Ti': '', 'W': '0.99000', 'V': '0.28000', 'Nb': '', 'N': '', 'Other': ''}} | Source: bar, diameter 50 mm Dimensions (mm): | Heat Treatment Type: Additional Remarks: 1052°C/80min, quenched, 640°C/100min, air | Microstructure Information: Additional Remarks: JIS G 0551 grain size: 5,9 | Hardness Value (Brinell): Hardness Value (Vickers): 317.0 Hardness Value (Rockwell): | Testing Temperature (°C): 23.0 Testing Medium: air Loading Type: axial Loading Control: Specimen Information: cylindrical, diameter 6 mm ; location/orientation: in rolling direction ; gauge length: 30 mm Strain Rate: 0,3 and 7,5 %/min ; Young´s modulus estimated Additional Remarks: testing machine: NA | 210000 | 0 | 795 | 1013 | 15 | 47 | 0 | 0 | Strength Coefficient (N/mm⁻²): 0.0 Strain Hardening Exponent: 0.0 | N/A | 23 | air | axial | total strain control | cylindrical. diameter 6 mm ; surface: mechanically polished ; location/orientation: in rolling direction ; gauge length: 15 mm | -1 | Cyclic Yield Strength (N/mm⁻²): 730.0 Cyclic Strength Coefficient (N/mm⁻²): 1301.0 Cyclic Strain Hardening Exponent: 0.093 | Transition Life (Number of Cycles): 793 Endurance/Fatigue Limit Cycles (NE): Stress Amplitude at NE (N/mm⁻²): 0.0 Strain Amplitude at NE: 0.0 Scatter Band of Stress Amplitudes (σa,10% / σa,90%): 1.034 Scatter Band of Plastic Strain Amplitudes (εa,p,10% / εa,p,90%): 1.34 (εa,p,10% / εa,p,90%)Exponent of S-N Curve: 0.0 | Fatigue Strength Coefficient (N/mm⁻²): 1216.0 Fatigue Strength Exponent: -0.062 Fatigue Ductility Coefficient: 0.49 Fatigue Ductility Exponent: -0.664 | https://www.matdat.com/Dashboard/DetailReport.aspx?idMat=456&ChartDirectorChartImage=chart_cycChart&cacheId=054e8ad1cae24371be059adcd5b208a6&cacheDefeat=638822240067507854 | https://www.matdat.com/Dashboard/DetailReport.aspx?idMat=456&ChartDirectorChartImage=chart_fatChart&cacheId=a1f187c7b63247ee9a51eebb0a5993ba&cacheDefeat=638822240067507854
High-alloy steel | 464 | DIN: X 25 CrNiMn 25 20 W.Nr. (DIN 17007): EN: AISI: 310 AFNOR: ASTM: BS: GOST: HRN: ISO: JIS: JUS: SAE: SS: UNS: Other & Commercial: | Contributed by: MATDAT Entry Date: 01.06.2011 Source Reference: Boller C, Seeger T. Materials data for cyclic loading, Part C. Amsterdam: Elsevier; 1987. Other References: Material Group: High-alloy steel Steel Subgroup: Typical Application: | {'chemical_composition': {'C': '0.25000', 'Si': '1.50000', 'Mn': '2.00000', 'P': '', 'S': '', 'Cr': '25.00000', 'Mo': '', 'Ni': '20.50000', 'Cu': '', 'Al': '', 'Co': '', 'Ti': '', 'W': '', 'V': '', 'Nb': '', 'N': '', 'Other': ''}} | Source: blanks, diameter 19 mm Dimensions (mm): | Heat Treatment Type: Additional Remarks: hot rolled, pickled and annealed by supplier | Microstructure Information: Additional Remarks: | Hardness Value (Brinell): Hardness Value (Vickers): Hardness Value (Rockwell): | Testing Temperature (°C): 23.0 Testing Medium: air Loading Type: axial Loading Control: Specimen Information: hourglass shaped, diameter 6,35 mm ; location/orientation: in rolling direction ; gauge length: diametral Strain Rate: NA Additional Remarks: testing machine: Rhiele, universal testing machine | 193340 | 0.3 | 220 | 642 | 0 | 63 | 1360 | 1.01 | Strength Coefficient (N/mm⁻²): 754.0 Strain Hardening Exponent: 0.228 | N/A | 23 | air | axial | total diametral strain control | hourglass shaped. diameter 6.35 mm ; surface: machined ; location/orientation: in rolling direction ; gauge length: diametral | -1 | Cyclic Yield Strength (N/mm⁻²): 421.0 Cyclic Strength Coefficient (N/mm⁻²): 2267.0 Cyclic Strain Hardening Exponent: 0.271 | Transition Life (Number of Cycles): 2780 Endurance/Fatigue Limit Cycles (NE): Stress Amplitude at NE (N/mm⁻²): 0.0 Strain Amplitude at NE: 0.0 Scatter Band of Stress Amplitudes (σa,10% / σa,90%): 1.139 Scatter Band of Plastic Strain Amplitudes (εa,p,10% / εa,p,90%): 1.474 (εa,p,10% / εa,p,90%)Exponent of S-N Curve: 0.0 | Fatigue Strength Coefficient (N/mm⁻²): 1646.0 Fatigue Strength Exponent: -0.154 Fatigue Ductility Coefficient: 0.302 Fatigue Ductility Exponent: -0.568 | https://www.matdat.com/Dashboard/DetailReport.aspx?idMat=464&ChartDirectorChartImage=chart_cycChart&cacheId=140642a270c944e29e33ae35e9ab7e37&cacheDefeat=638822240022156465 | https://www.matdat.com/Dashboard/DetailReport.aspx?idMat=464&ChartDirectorChartImage=chart_fatChart&cacheId=9994b0e173de42a7882a3c4b1b59962f&cacheDefeat=638822240022156465
High-alloy steel | 446 | DIN: X 15 Cr 13 W.Nr. (DIN 17007): 1.4024 EN: AISI: 410 AFNOR: Z13C13 ASTM: BS: 420S29 GOST: 10Ch13 ; SW-10CH13 HRN: ISO: 3 JIS: SUS 403-B JUS: Č4171 SAE: 51410 SS: UNS: S41000 Other & Commercial: | Contributed by: MATDAT Entry Date: 01.06.2011 Source Reference: Boller C, Seeger T. Materials data for cyclic loading, Part C. Amsterdam: Elsevier; 1987. Other References: Kanazawa K, Yamaguchi K, Sato M, Kobayashi K, Suzuki N, Shiohara M, Yoshida S. Elevated-Temperature Fatigue Properties of Engineering Materials Part IV. T Natl Res I Met, Tokyo 1978;20(5). Material Group: High-alloy steel Steel Subgroup: Typical Application: Martensite steel for water and steam exposed components - fittings, parts for vehicles, turbine blades, shafts, connecting rods, etc. | {'chemical_composition': {'C': '0.11000', 'Si': '0.27000', 'Mn': '0.41000', 'P': '0.01800', 'S': '0.01900', 'Cr': '12.77000', 'Mo': '', 'Ni': '0.21000', 'Cu': '', 'Al': '', 'Co': '', 'Ti': '', 'W': '', 'V': '', 'Nb': '', 'N': '', 'Other': 'Mo<0.05% ; Cu<0.05% ; Nb+Ta 0.010%'}} | Source: bar, diameter 22 mm Dimensions (mm): | Heat Treatment Type: Additional Remarks: 950°C, quenched, 730°C, water | Microstructure Information: Additional Remarks: | Hardness Value (Brinell): Hardness Value (Vickers): Hardness Value (Rockwell): | Testing Temperature (°C): 600.0 Testing Medium: air Loading Type: axial Loading Control: Specimen Information: cylindrical, diameter 10 mm ; location/orientation: in rolling direction ; gauge length: 50 mm Strain Rate: 0,3 and 7,5 %/min ; Young´s modulus estimated Additional Remarks: testing machine: NA | 173500 | 0 | 232 | 342 | 25 | 89 | 0 | 0 | Strength Coefficient (N/mm⁻²): 0.0 Strain Hardening Exponent: 0.0 | N/A | 600 | air | axial | total strain control | cylindrical. diameter 6 mm ; surface: mechanically polished ; location/orientation: in rolling direction ; gauge length: 15 mm | -1 | Cyclic Yield Strength (N/mm⁻²): 221.0 Cyclic Strength Coefficient (N/mm⁻²): 453.0 Cyclic Strain Hardening Exponent: 0.116 | Transition Life (Number of Cycles): 9270 Endurance/Fatigue Limit Cycles (NE): Stress Amplitude at NE (N/mm⁻²): 0.0 Strain Amplitude at NE: 0.0 Scatter Band of Stress Amplitudes (σa,10% / σa,90%): 1.036 Scatter Band of Plastic Strain Amplitudes (εa,p,10% / εa,p,90%): 1.419 (εa,p,10% / εa,p,90%)Exponent of S-N Curve: 0.0 | Fatigue Strength Coefficient (N/mm⁻²): 451.0 Fatigue Strength Exponent: -0.079 Fatigue Ductility Coefficient: 0.923 Fatigue Ductility Exponent: -0.676 | https://www.matdat.com/Dashboard/DetailReport.aspx?idMat=446&ChartDirectorChartImage=chart_cycChart&cacheId=b3171d55bf41467c998bcf0e8ad7dc3f&cacheDefeat=638822240088624951 | https://www.matdat.com/Dashboard/DetailReport.aspx?idMat=446&ChartDirectorChartImage=chart_fatChart&cacheId=7f08f807d0ff4562b0ebc6ee55c2615c&cacheDefeat=638822240088624951
High-alloy steel | 433 | DIN: X 10 CrNiNb 18 9 W.Nr. (DIN 17007): 1.4550 EN: AISI: 347 ; 348 AFNOR: Z6CNNb18-10 ASTM: Type 347 BS: 347S31 GOST: 08Ch18N12B HRN: ISO: 16 ; F52 ; P5 ; X 6 CrNiNb 18 10 JIS: SUS 347-B JUS: Č4582 SAE: 30347 ; 30348 SS: 2338 ; 2338-02 UNS: S34700 ; S34800 Other & Commercial: | Contributed by: MATDAT Entry Date: 01.06.2011 Source Reference: Boller C, Seeger T. Materials data for cyclic loading, Part C. Amsterdam: Elsevier; 1987. Other References: Yoshida S, Kanazawa K, Yamaguchi K, Sato M, Kobayashi K, Suzuki N, Shiohara M. Elevated-Temperature Fatigue Properties of Engineering Materials Part II. T Natl Res I Met, Tokyo 1978;20(1). Material Group: High-alloy steel Steel Subgroup: Typical Application: Component parts of textile, food processing, paper, chemical and leather industry. This grade is resistant to intergranular corrosion. | {'chemical_composition': {'C': '0.06600', 'Si': '0.62000', 'Mn': '1.38999', 'P': '0.02600', 'S': '0.01200', 'Cr': '17.21999', 'Mo': '0.19000', 'Ni': '9.67999', 'Cu': '0.12000', 'Al': '', 'Co': '', 'Ti': '', 'W': '', 'V': '', 'Nb': '', 'N': '', 'Other': 'Nb+Ta 0.70%'}} | Source: bar, diameter 22 mm Dimensions (mm): | Heat Treatment Type: Additional Remarks: 1050°C/50min water, 1100°C/1h water | Microstructure Information: Additional Remarks: | Hardness Value (Brinell): Hardness Value (Vickers): Hardness Value (Rockwell): | Testing Temperature (°C): 600.0 Testing Medium: air Loading Type: axial Loading Control: Specimen Information: cylindrical, diameter 10 mm ; location/orientation: in rolling direction ; gauge length: 50 mm Strain Rate: 0,3 and 7,5 %/min ; Young´s modulus estimated Additional Remarks: testing machine: NA | 196400 | 0 | 155 | 409 | 36 | 63 | 0 | 0 | Strength Coefficient (N/mm⁻²): 0.0 Strain Hardening Exponent: 0.0 | N/A | 600 | air | axial | total strain control | cylindrical. diameter 6 mm ; surface: mechanically polished ; location/orientation: in rolling direction ; gauge length: 15 mm | -1 | Cyclic Yield Strength (N/mm⁻²): 256.0 Cyclic Strength Coefficient (N/mm⁻²): 1028.0 Cyclic Strain Hardening Exponent: 0.224 | Transition Life (Number of Cycles): 65849 Endurance/Fatigue Limit Cycles (NE): Stress Amplitude at NE (N/mm⁻²): 0.0 Strain Amplitude at NE: 0.0 Scatter Band of Stress Amplitudes (σa,10% / σa,90%): 1.169 Scatter Band of Plastic Strain Amplitudes (εa,p,10% / εa,p,90%): 1.79 (εa,p,10% / εa,p,90%)Exponent of S-N Curve: 0.0 | Fatigue Strength Coefficient (N/mm⁻²): 559.0 Fatigue Strength Exponent: -0.076 Fatigue Ductility Coefficient: 0.069 Fatigue Ductility Exponent: -0.347 | https://www.matdat.com/Dashboard/DetailReport.aspx?idMat=433&ChartDirectorChartImage=chart_cycChart&cacheId=89215b4668f74d6688ffb37da9e007c3&cacheDefeat=638822240092580619 | https://www.matdat.com/Dashboard/DetailReport.aspx?idMat=433&ChartDirectorChartImage=chart_fatChart&cacheId=305ea9e1aa3a49d1ada008ecb7814eea&cacheDefeat=638822240092736863
High-alloy steel | 431 | DIN: X 10 CrNiNb 18 9 W.Nr. (DIN 17007): 1.4550 EN: AISI: 347 ; 348 AFNOR: Z6CNNb18-10 ASTM: Type 347 BS: 347S31 GOST: 08Ch18N12B HRN: ISO: 16 ; F52 ; P5 ; X 6 CrNiNb 18 10 JIS: SUS 347-B JUS: Č4582 SAE: 30347 ; 30348 SS: 2338 ; 2338-02 UNS: S34700 ; S34800 Other & Commercial: | Contributed by: MATDAT Entry Date: 01.06.2011 Source Reference: Boller C, Seeger T. Materials data for cyclic loading, Part C. Amsterdam: Elsevier; 1987. Other References: Yoshida S, Kanazawa K, Yamaguchi K, Sato M, Kobayashi K, Suzuki N, Shiohara M. Elevated-Temperature Fatigue Properties of Engineering Materials Part II. T Natl Res I Met, Tokyo 1978;20(1). Material Group: High-alloy steel Steel Subgroup: Typical Application: Component parts of textile, food processing, paper, chemical and leather industry. This grade is resistant to intergranular corrosion. | {'chemical_composition': {'C': '0.06600', 'Si': '0.62000', 'Mn': '1.38999', 'P': '0.02600', 'S': '0.01200', 'Cr': '17.21999', 'Mo': '0.19000', 'Ni': '9.67999', 'Cu': '0.12000', 'Al': '', 'Co': '', 'Ti': '', 'W': '', 'V': '', 'Nb': '', 'N': '', 'Other': 'Nb+Ta 0.70%'}} | Source: bar, diameter 22 mm Dimensions (mm): | Heat Treatment Type: Additional Remarks: 1050°C/30min water, 1100°C/1h water | Microstructure Information: Additional Remarks: | Hardness Value (Brinell): Hardness Value (Vickers): Hardness Value (Rockwell): | Testing Temperature (°C): 450.0 Testing Medium: air Loading Type: axial Loading Control: Specimen Information: cylindrical, diameter 10 mm ; location/orientation: in rolling direction ; gauge length: 50 mm Strain Rate: 0,3 and 7,5 %/min ; Young´s modulus estimated Additional Remarks: testing machine: NA | 172000 | 0 | 157 | 449 | 37 | 63 | 0 | 0 | Strength Coefficient (N/mm⁻²): 0.0 Strain Hardening Exponent: 0.0 | N/A | 450 | air | axial | total strain control | cylindrical. diameter 6 mm ; surface: mechanically polished ; location/orientation: in rolling direction ; gauge length: 15 mm | -1 | Cyclic Yield Strength (N/mm⁻²): 249.0 Cyclic Strength Coefficient (N/mm⁻²): 2155.0 Cyclic Strain Hardening Exponent: 0.347 | Transition Life (Number of Cycles): 33381 Endurance/Fatigue Limit Cycles (NE): Stress Amplitude at NE (N/mm⁻²): 0.0 Strain Amplitude at NE: 0.0 Scatter Band of Stress Amplitudes (σa,10% / σa,90%): 1.036 Scatter Band of Plastic Strain Amplitudes (εa,p,10% / εa,p,90%): 1.211 (εa,p,10% / εa,p,90%)Exponent of S-N Curve: 0.0 | Fatigue Strength Coefficient (N/mm⁻²): 1158.0 Fatigue Strength Exponent: -0.155 Fatigue Ductility Coefficient: 0.159 Fatigue Ductility Exponent: -0.439 | https://www.matdat.com/Dashboard/DetailReport.aspx?idMat=431&ChartDirectorChartImage=chart_cycChart&cacheId=f19cc9818a4a4025a5545794a3852bbe&cacheDefeat=638822240095046360 | https://www.matdat.com/Dashboard/DetailReport.aspx?idMat=431&ChartDirectorChartImage=chart_fatChart&cacheId=fea4e384d76b4057ada7fd8eef305ad0&cacheDefeat=638822240095046360
High-alloy steel | 437 | DIN: X 10 CrNiNb 18 9 W.Nr. (DIN 17007): 1.4550 EN: AISI: 347 ; 348 AFNOR: Z6CNNb18-10 ASTM: Type 347 BS: 347S31 GOST: 08Ch18N12B HRN: ISO: 16 ; F52 ; P5 ; X 6 CrNiNb 18 10 JIS: SUS 347-B JUS: Č4582 SAE: 30347 ; 30348 SS: 2338 ; 2338-02 UNS: S34700 ; S34800 Other & Commercial: | Contributed by: MATDAT Entry Date: 01.06.2011 Source Reference: Boller C, Seeger T. Materials data for cyclic loading, Part C. Amsterdam: Elsevier; 1987. Other References: Yoshida S, Kanazawa K, Yamaguchi K, Sato M, Kobayashi K, Suzuki N, Shiohara M. Elevated-Temperature Fatigue Properties of Engineering Materials Part II. T Natl Res I Met, Tokyo 1978;20(1). Material Group: High-alloy steel Steel Subgroup: Typical Application: Component parts of textile, food processing, paper, chemical and leather industry. This grade is resistant to intergranular corrosion. | {'chemical_composition': {'C': '0.06600', 'Si': '0.62000', 'Mn': '1.38999', 'P': '0.02600', 'S': '0.01200', 'Cr': '17.21999', 'Mo': '0.19000', 'Ni': '9.67999', 'Cu': '0.12000', 'Al': '', 'Co': '', 'Ti': '', 'W': '', 'V': '', 'Nb': '', 'N': '', 'Other': 'Nb+Ta 0.70%'}} | Source: bar, diameter 22 mm Dimensions (mm): | Heat Treatment Type: Additional Remarks: 1050°C/50min water, 1100°C/1h water | Microstructure Information: Additional Remarks: | Hardness Value (Brinell): Hardness Value (Vickers): Hardness Value (Rockwell): | Testing Temperature (°C): 700.0 Testing Medium: air Loading Type: axial Loading Control: Specimen Information: cylindrical, diameter 10 mm ; location/orientation: in rolling direction ; gauge length: 50 mm Strain Rate: 0,3 and 7,5 %/min ; Young´s modulus estimated Additional Remarks: testing machine: NA | 168750 | 0 | 160 | 319 | 48 | 61 | 0 | 0 | Strength Coefficient (N/mm⁻²): 0.0 Strain Hardening Exponent: 0.0 | N/A | 700 | air | axial | total strain control | cylindrical. diameter 6 mm ; surface: mechanically polished ; location/orientation: in rolling direction ; gauge length: 15 mm | -1 | Cyclic Yield Strength (N/mm⁻²): 200.0 Cyclic Strength Coefficient (N/mm⁻²): 676.0 Cyclic Strain Hardening Exponent: 0.196 | Transition Life (Number of Cycles): 14921 Endurance/Fatigue Limit Cycles (NE): Stress Amplitude at NE (N/mm⁻²): 0.0 Strain Amplitude at NE: 0.0 Scatter Band of Stress Amplitudes (σa,10% / σa,90%): 1.088 Scatter Band of Plastic Strain Amplitudes (εa,p,10% / εa,p,90%): 1.684 (εa,p,10% / εa,p,90%)Exponent of S-N Curve: 0.0 | Fatigue Strength Coefficient (N/mm⁻²): 412.0 Fatigue Strength Exponent: -0.083 Fatigue Ductility Coefficient: 0.073 Fatigue Ductility Exponent: -0.414 | https://www.matdat.com/Dashboard/DetailReport.aspx?idMat=437&ChartDirectorChartImage=chart_cycChart&cacheId=6225d6e073e746339bf8ecb74c6edd02&cacheDefeat=638822240083318609 | https://www.matdat.com/Dashboard/DetailReport.aspx?idMat=437&ChartDirectorChartImage=chart_fatChart&cacheId=6e09c43ff24a4dddbb8c7401abd007eb&cacheDefeat=638822240083318609
High-alloy steel | 434 | DIN: X 10 CrNiNb 18 9 W.Nr. (DIN 17007): 1.4550 EN: AISI: 347 ; 348 AFNOR: Z6CNNb18-10 ASTM: Type 347 BS: 347S31 GOST: 08Ch18N12B HRN: ISO: 16 ; F52 ; P5 ; X 6 CrNiNb 18 10 JIS: SUS 347-B JUS: Č4582 SAE: 30347 ; 30348 SS: 2338 ; 2338-02 UNS: S34700 ; S34800 Other & Commercial: | Contributed by: MATDAT Entry Date: 01.06.2011 Source Reference: Boller C, Seeger T. Materials data for cyclic loading, Part C. Amsterdam: Elsevier; 1987. Other References: Yoshida S, Kanazawa K, Yamaguchi K, Sato M, Kobayashi K, Suzuki N, Shiohara M. Elevated-Temperature Fatigue Properties of Engineering Materials Part II. T Natl Res I Met, Tokyo 1978;20(1). Material Group: High-alloy steel Steel Subgroup: Typical Application: Component parts of textile, food processing, paper, chemical and leather industry. This grade is resistant to intergranular corrosion. | {'chemical_composition': {'C': '0.06600', 'Si': '0.62000', 'Mn': '1.38999', 'P': '0.02600', 'S': '0.01200', 'Cr': '17.21999', 'Mo': '0.19000', 'Ni': '9.67999', 'Cu': '0.12000', 'Al': '', 'Co': '', 'Ti': '', 'W': '', 'V': '', 'Nb': '', 'N': '', 'Other': 'Nb+Ta 0.70%'}} | Source: bar, diameter 22 mm Dimensions (mm): | Heat Treatment Type: Additional Remarks: 1050°C/50min water, 1100°C/1h water | Microstructure Information: Additional Remarks: | Hardness Value (Brinell): Hardness Value (Vickers): Hardness Value (Rockwell): | Testing Temperature (°C): 600.0 Testing Medium: air Loading Type: axial Loading Control: Specimen Information: cylindrical, diameter 10 mm ; location/orientation: in rolling direction ; gauge length: 50 mm Strain Rate: 0,3 and 7,5 %/min ; Young´s modulus estimated Additional Remarks: testing machine: NA | 196400 | 0 | 155 | 409 | 36 | 63 | 0 | 0 | Strength Coefficient (N/mm⁻²): 0.0 Strain Hardening Exponent: 0.0 | N/A | 600 | air | axial | total strain control | cylindrical. diameter 6 mm ; surface: mechanically polished ; location/orientation: in rolling direction ; gauge length: 15 mm | -1 | Cyclic Yield Strength (N/mm⁻²): 262.0 Cyclic Strength Coefficient (N/mm⁻²): 820.0 Cyclic Strain Hardening Exponent: 0.184 | Transition Life (Number of Cycles): 16165 Endurance/Fatigue Limit Cycles (NE): Stress Amplitude at NE (N/mm⁻²): 0.0 Strain Amplitude at NE: 0.0 Scatter Band of Stress Amplitudes (σa,10% / σa,90%): 1.05 Scatter Band of Plastic Strain Amplitudes (εa,p,10% / εa,p,90%): 1.171 (εa,p,10% / εa,p,90%)Exponent of S-N Curve: 0.0 | Fatigue Strength Coefficient (N/mm⁻²): 508.0 Fatigue Strength Exponent: -0.073 Fatigue Ductility Coefficient: 0.071 Fatigue Ductility Exponent: -0.392 | https://www.matdat.com/Dashboard/DetailReport.aspx?idMat=434&ChartDirectorChartImage=chart_cycChart&cacheId=ad0452e50e564711b44a7f0b84d5019e&cacheDefeat=638822240099542059 | https://www.matdat.com/Dashboard/DetailReport.aspx?idMat=434&ChartDirectorChartImage=chart_fatChart&cacheId=bcd5d12303534346b82416923c727054&cacheDefeat=638822240099542059
High-alloy steel | 427 | DIN: X 10 CrNiTi 18 9 W.Nr. (DIN 17007): 1.4541 EN: AISI: 321 AFNOR: Z6CNT18-10 ASTM: BS: 321S12 ; 321S18 ; 321S31 GOST: 09Ch18N10T HRN: ISO: 15 ; TS53 ; X 6 CrNiTi 18 10 JIS: SUS 321-B JUS: Č4572 SAE: 30321 SS: 2337 ; 2337-02 UNS: S32100 Other & Commercial: | Contributed by: MATDAT Entry Date: 01.06.2011 Source Reference: Boller C, Seeger T. Materials data for cyclic loading, Part C. Amsterdam: Elsevier; 1987. Other References: Yoshida S, Kanazawa K, Yamaguchi K, Sato M, Kobayashi K, Suzuki N, Shiohara M. Elevated-Temperature Fatigue Properties of Engineering Materials Part II. T Natl Res I Met, Tokyo 1978;20(1). Material Group: High-alloy steel Steel Subgroup: Typical Application: Comp. parts for textile, food processing, paper chemical and leather ind. This grade is resistant to integran. corrosion and shows a lesser polishabil. than PK11NB. | {'chemical_composition': {'C': '', 'Si': '0.60000', 'Mn': '1.84000', 'P': '0.02400', 'S': '0.01400', 'Cr': '18.94999', 'Mo': '', 'Ni': '10.00000', 'Cu': '', 'Al': '', 'Co': '', 'Ti': '0.45000', 'W': '', 'V': '', 'Nb': '', 'N': '', 'Other': 'C<0.05%'}} | Source: bar, diameter 22 mm Dimensions (mm): | Heat Treatment Type: Additional Remarks: 1050°C water, 1200°C/30min water, 750°C/24h air | Microstructure Information: Additional Remarks: | Hardness Value (Brinell): Hardness Value (Vickers): Hardness Value (Rockwell): | Testing Temperature (°C): 700.0 Testing Medium: air Loading Type: axial Loading Control: Specimen Information: cylindrical, diameter 10 mm ; location/orientation: in rolling direction ; gauge length: 50 mm Strain Rate: 0,3 and 7,5 %/min ; Young´s modulus estimated Additional Remarks: testing machine: NA | 174000 | 0 | 129 | 255 | 48 | 55 | 0 | 0 | Strength Coefficient (N/mm⁻²): 0.0 Strain Hardening Exponent: 0.0 | N/A | 700 | air | axial | total strain control | cylindrical. diameter 6 mm ; surface: mechanically polished ; location/orientation: in rolling direction ; gauge length: 15 mm | -1 | Cyclic Yield Strength (N/mm⁻²): 165.0 Cyclic Strength Coefficient (N/mm⁻²): 355.0 Cyclic Strain Hardening Exponent: 0.123 | Transition Life (Number of Cycles): 6930 Endurance/Fatigue Limit Cycles (NE): Stress Amplitude at NE (N/mm⁻²): 0.0 Strain Amplitude at NE: 0.0 Scatter Band of Stress Amplitudes (σa,10% / σa,90%): 1.05 Scatter Band of Plastic Strain Amplitudes (εa,p,10% / εa,p,90%): 1.602 (εa,p,10% / εa,p,90%)Exponent of S-N Curve: 0.0 | Fatigue Strength Coefficient (N/mm⁻²): 300.0 Fatigue Strength Exponent: -0.074 Fatigue Ductility Coefficient: 0.252 Fatigue Ductility Exponent: -0.596 | https://www.matdat.com/Dashboard/DetailReport.aspx?idMat=427&ChartDirectorChartImage=chart_cycChart&cacheId=0f77f634a0dc4cca8509c4cd05275ff3&cacheDefeat=638822240113637422 | https://www.matdat.com/Dashboard/DetailReport.aspx?idMat=427&ChartDirectorChartImage=chart_fatChart&cacheId=2271fa616c9c477e845f8fc184b76439&cacheDefeat=638822240113637422
High-alloy steel | 435 | DIN: X 10 CrNiNb 18 9 W.Nr. (DIN 17007): 1.4550 EN: AISI: 347 ; 348 AFNOR: Z6CNNb18-10 ASTM: Type 347 BS: 347S31 GOST: 08Ch18N12B HRN: ISO: 16 ; F52 ; P5 ; X 6 CrNiNb 18 10 JIS: SUS 347-B JUS: Č4582 SAE: 30347 ; 30348 SS: 2338 ; 2338-02 UNS: S34700 ; S34800 Other & Commercial: | Contributed by: MATDAT Entry Date: 01.06.2011 Source Reference: Boller C, Seeger T. Materials data for cyclic loading, Part C. Amsterdam: Elsevier; 1987. Other References: Yoshida S, Kanazawa K, Yamaguchi K, Sato M, Kobayashi K, Suzuki N, Shiohara M. Elevated-Temperature Fatigue Properties of Engineering Materials Part II. T Natl Res I Met, Tokyo 1978;20(1). Material Group: High-alloy steel Steel Subgroup: Typical Application: Component parts of textile, food processing, paper, chemical and leather industry. This grade is resistant to intergranular corrosion. | {'chemical_composition': {'C': '0.06600', 'Si': '0.62000', 'Mn': '1.38999', 'P': '0.02600', 'S': '0.01200', 'Cr': '17.21999', 'Mo': '0.19000', 'Ni': '9.67999', 'Cu': '0.12000', 'Al': '', 'Co': '', 'Ti': '', 'W': '', 'V': '', 'Nb': '', 'N': '', 'Other': 'Nb+Ta 0.70%'}} | Source: bar, diameter 22 mm Dimensions (mm): | Heat Treatment Type: Additional Remarks: 1050°C/50min water, 1100°C/1h water | Microstructure Information: Additional Remarks: | Hardness Value (Brinell): Hardness Value (Vickers): Hardness Value (Rockwell): | Testing Temperature (°C): 700.0 Testing Medium: air Loading Type: axial Loading Control: Specimen Information: cylindrical, diameter 10 mm ; location/orientation: in rolling direction ; gauge length: 50 mm Strain Rate: 0,3 and 7,5 %/min ; Young´s modulus estimated Additional Remarks: testing machine: NA | 168750 | 0 | 160 | 319 | 48 | 61 | 0 | 0 | Strength Coefficient (N/mm⁻²): 0.0 Strain Hardening Exponent: 0.0 | N/A | 700 | air | axial | total strain control | cylindrical. diameter 6 mm ; surface: mechanically polished ; location/orientation: in rolling direction ; gauge length: 15 mm | -1 | Cyclic Yield Strength (N/mm⁻²): 233.0 Cyclic Strength Coefficient (N/mm⁻²): 593.0 Cyclic Strain Hardening Exponent: 0.151 | Transition Life (Number of Cycles): 16514 Endurance/Fatigue Limit Cycles (NE): Stress Amplitude at NE (N/mm⁻²): 0.0 Strain Amplitude at NE: 0.0 Scatter Band of Stress Amplitudes (σa,10% / σa,90%): 1.111 Scatter Band of Plastic Strain Amplitudes (εa,p,10% / εa,p,90%): 1.249 (εa,p,10% / εa,p,90%)Exponent of S-N Curve: 0.0 | Fatigue Strength Coefficient (N/mm⁻²): 440.0 Fatigue Strength Exponent: -0.068 Fatigue Ductility Coefficient: 0.135 Fatigue Ductility Exponent: -0.447 | https://www.matdat.com/Dashboard/DetailReport.aspx?idMat=435&ChartDirectorChartImage=chart_cycChart&cacheId=6f2e3e67860d44c5a1646f79afc0d834&cacheDefeat=638822240116562527 | https://www.matdat.com/Dashboard/DetailReport.aspx?idMat=435&ChartDirectorChartImage=chart_fatChart&cacheId=72c05ed5a656456dba69721f3ffb09df&cacheDefeat=638822240116562527
High-alloy steel | 426 | DIN: X 10 CrNiTi 18 9 W.Nr. (DIN 17007): 1.4541 EN: AISI: 321 AFNOR: Z6CNT18-10 ASTM: BS: 321S12 ; 321S18 ; 321S31 GOST: 09Ch18N10T HRN: ISO: 15 ; TS53 ; X 6 CrNiTi 18 10 JIS: SUS 321-B JUS: Č4572 SAE: 30321 SS: 2337 ; 2337-02 UNS: S32100 Other & Commercial: | Contributed by: MATDAT Entry Date: 01.06.2011 Source Reference: Boller C, Seeger T. Materials data for cyclic loading, Part C. Amsterdam: Elsevier; 1987. Other References: Yoshida S, Kanazawa K, Yamaguchi K, Sato M, Kobayashi K, Suzuki N, Shiohara M. Elevated-Temperature Fatigue Properties of Engineering Materials Part II. T Natl Res I Met, Tokyo 1978;20(1). Material Group: High-alloy steel Steel Subgroup: Typical Application: Comp. parts for textile, food processing, paper chemical and leather ind. This grade is resistant to integran. corrosion and shows a lesser polishabil. than PK11NB. | {'chemical_composition': {'C': '', 'Si': '0.60000', 'Mn': '1.84000', 'P': '0.02400', 'S': '0.01400', 'Cr': '18.94999', 'Mo': '', 'Ni': '10.00000', 'Cu': '', 'Al': '', 'Co': '', 'Ti': '0.45000', 'W': '', 'V': '', 'Nb': '', 'N': '', 'Other': 'C<0.05%'}} | Source: bar, diameter 22 mm Dimensions (mm): | Heat Treatment Type: Additional Remarks: 1050°C water, 1200°C/30min water, 750°C/24h air | Microstructure Information: Additional Remarks: | Hardness Value (Brinell): Hardness Value (Vickers): Hardness Value (Rockwell): | Testing Temperature (°C): 700.0 Testing Medium: air Loading Type: axial Loading Control: Specimen Information: cylindrical, diameter 10 mm ; location/orientation: in rolling direction ; gauge length: 50 mm Strain Rate: 0,3 and 7,5 %/min ; Young´s modulus estimated Additional Remarks: testing machine: NA | 174000 | 0 | 129 | 255 | 48 | 55 | 0 | 0 | Strength Coefficient (N/mm⁻²): 0.0 Strain Hardening Exponent: 0.0 | N/A | 700 | air | axial | total strain control | cylindrical. diameter 6 mm ; surface: mechanically polished ; location/orientation: in rolling direction ; gauge length: 15 mm | -1 | Cyclic Yield Strength (N/mm⁻²): 182.0 Cyclic Strength Coefficient (N/mm⁻²): 636.0 Cyclic Strain Hardening Exponent: 0.202 | Transition Life (Number of Cycles): 15314 Endurance/Fatigue Limit Cycles (NE): Stress Amplitude at NE (N/mm⁻²): 0.0 Strain Amplitude at NE: 0.0 Scatter Band of Stress Amplitudes (σa,10% / σa,90%): 1.03 Scatter Band of Plastic Strain Amplitudes (εa,p,10% / εa,p,90%): 1.155 (εa,p,10% / εa,p,90%)Exponent of S-N Curve: 0.0 | Fatigue Strength Coefficient (N/mm⁻²): 545.0 Fatigue Strength Exponent: -0.122 Fatigue Ductility Coefficient: 0.466 Fatigue Ductility Exponent: -0.606 | https://www.matdat.com/Dashboard/DetailReport.aspx?idMat=426&ChartDirectorChartImage=chart_cycChart&cacheId=ec2c992a5a914e59a95302f24ed32924&cacheDefeat=638822240120634185 | https://www.matdat.com/Dashboard/DetailReport.aspx?idMat=426&ChartDirectorChartImage=chart_fatChart&cacheId=dea1eef651a040cc9924ee2540362ad2&cacheDefeat=638822240120634185
High-alloy steel | 432 | DIN: X 10 CrNiNb 18 9 W.Nr. (DIN 17007): 1.4550 EN: AISI: 347 ; 348 AFNOR: Z6CNNb18-10 ASTM: Type 347 BS: 347S31 GOST: 08Ch18N12B HRN: ISO: 16 ; F52 ; P5 ; X 6 CrNiNb 18 10 JIS: SUS 347-B JUS: Č4582 SAE: 30347 ; 30348 SS: 2338 ; 2338-02 UNS: S34700 ; S34800 Other & Commercial: | Contributed by: MATDAT Entry Date: 01.06.2011 Source Reference: Boller C, Seeger T. Materials data for cyclic loading, Part C. Amsterdam: Elsevier; 1987. Other References: Yoshida S, Kanazawa K, Yamaguchi K, Sato M, Kobayashi K, Suzuki N, Shiohara M. Elevated-Temperature Fatigue Properties of Engineering Materials Part II. T Natl Res I Met, Tokyo 1978;20(1). Material Group: High-alloy steel Steel Subgroup: Typical Application: Component parts of textile, food processing, paper, chemical and leather industry. This grade is resistant to intergranular corrosion. | {'chemical_composition': {'C': '0.06600', 'Si': '0.62000', 'Mn': '1.38999', 'P': '0.02600', 'S': '0.01200', 'Cr': '17.21999', 'Mo': '0.19000', 'Ni': '9.67999', 'Cu': '0.12000', 'Al': '', 'Co': '', 'Ti': '', 'W': '', 'V': '', 'Nb': '', 'N': '', 'Other': 'Nb+Ta 0.70%'}} | Source: bar, diameter 22 mm Dimensions (mm): | Heat Treatment Type: Additional Remarks: 1050°C/50min water, 1100°C/1h water | Microstructure Information: Additional Remarks: | Hardness Value (Brinell): Hardness Value (Vickers): Hardness Value (Rockwell): | Testing Temperature (°C): 600.0 Testing Medium: air Loading Type: axial Loading Control: Specimen Information: cylindrical, diameter 10 mm ; location/orientation: in rolling direction ; gauge length: 50 mm Strain Rate: 0,3 and 7,5 %/min ; Young´s modulus estimated Additional Remarks: testing machine: NA | 169400 | 0 | 155 | 409 | 36 | 63 | 0 | 0 | Strength Coefficient (N/mm⁻²): 0.0 Strain Hardening Exponent: 0.0 | N/A | 600 | air | axial | total strain control | cylindrical. diameter 6 mm ; surface: mechanically polished ; location/orientation: in rolling direction ; gauge length: 15 mm | -1 | Cyclic Yield Strength (N/mm⁻²): 235.0 Cyclic Strength Coefficient (N/mm⁻²): 1547.0 Cyclic Strain Hardening Exponent: 0.303 | Transition Life (Number of Cycles): 30450 Endurance/Fatigue Limit Cycles (NE): Stress Amplitude at NE (N/mm⁻²): 0.0 Strain Amplitude at NE: 0.0 Scatter Band of Stress Amplitudes (σa,10% / σa,90%): 1.143 Scatter Band of Plastic Strain Amplitudes (εa,p,10% / εa,p,90%): 1.058 (εa,p,10% / εa,p,90%)Exponent of S-N Curve: 0.0 | Fatigue Strength Coefficient (N/mm⁻²): 863.0 Fatigue Strength Exponent: -0.131 Fatigue Ductility Coefficient: 0.155 Fatigue Ductility Exponent: -0.441 | https://www.matdat.com/Dashboard/DetailReport.aspx?idMat=432&ChartDirectorChartImage=chart_cycChart&cacheId=f4e1785491b24f998a77355f4b9dd13c&cacheDefeat=638822240110922537 | https://www.matdat.com/Dashboard/DetailReport.aspx?idMat=432&ChartDirectorChartImage=chart_fatChart&cacheId=2f4ad81fde2e4e7585f176e3718e894d&cacheDefeat=638822240110922537
High-alloy steel | 439 | DIN: X 10 CrNiNb 18 9 W.Nr. (DIN 17007): 1.4550 EN: AISI: 347 ; 348 AFNOR: Z6CNNb18-10 ASTM: Type 347 BS: 347S31 GOST: 08Ch18N12B HRN: ISO: 16 ; F52 ; P5 ; X 6 CrNiNb 18 10 JIS: SUS 347-B JUS: Č4582 SAE: 30347 ; 30348 SS: 2338 ; 2338-02 UNS: S34700 ; S34800 Other & Commercial: | Contributed by: MATDAT Entry Date: 01.06.2011 Source Reference: Boller C, Seeger T. Materials data for cyclic loading, Part C. Amsterdam: Elsevier; 1987. Other References: Yoshida S, Kanazawa K, Yamaguchi K, Sato M, Kobayashi K, Suzuki N, Shiohara M. Elevated-Temperature Fatigue Properties of Engineering Materials Part II. T Natl Res I Met, Tokyo 1978;20(1). Material Group: High-alloy steel Steel Subgroup: Typical Application: Component parts of textile, food processing, paper, chemical and leather industry. This grade is resistant to intergranular corrosion. | {'chemical_composition': {'C': '0.06600', 'Si': '0.62000', 'Mn': '1.38999', 'P': '0.02600', 'S': '0.01200', 'Cr': '17.21999', 'Mo': '0.19000', 'Ni': '9.67999', 'Cu': '0.12000', 'Al': '', 'Co': '', 'Ti': '', 'W': '', 'V': '', 'Nb': '', 'N': '', 'Other': 'Nb+Ta 0.70%'}} | Source: bar, diameter 22 mm Dimensions (mm): | Heat Treatment Type: Additional Remarks: 1050°C/50min water, 1100°C/1h water | Microstructure Information: Additional Remarks: | Hardness Value (Brinell): Hardness Value (Vickers): Hardness Value (Rockwell): | Testing Temperature (°C): 800.0 Testing Medium: air Loading Type: axial Loading Control: Specimen Information: cylindrical, diameter 10 mm ; location/orientation: in rolling direction ; gauge length: 50 mm Strain Rate: 0,3 and 7,5 %/min ; Young´s modulus estimated Additional Remarks: testing machine: NA | 169350 | 0 | 127 | 216 | 48 | 61 | 0 | 0 | Strength Coefficient (N/mm⁻²): 0.0 Strain Hardening Exponent: 0.0 | N/A | 800 | air | axial | total strain control | cylindrical. diameter 6 mm ; surface: mechanically polished ; location/orientation: in rolling direction ; gauge length: 15 mm | -1 | Cyclic Yield Strength (N/mm⁻²): 108.0 Cyclic Strength Coefficient (N/mm⁻²): 290.0 Cyclic Strain Hardening Exponent: 0.159 | Transition Life (Number of Cycles): 16152 Endurance/Fatigue Limit Cycles (NE): Stress Amplitude at NE (N/mm⁻²): 0.0 Strain Amplitude at NE: 0.0 Scatter Band of Stress Amplitudes (σa,10% / σa,90%): 1.004 Scatter Band of Plastic Strain Amplitudes (εa,p,10% / εa,p,90%): 1.108 (εa,p,10% / εa,p,90%)Exponent of S-N Curve: 0.0 | Fatigue Strength Coefficient (N/mm⁻²): 237.0 Fatigue Strength Exponent: -0.096 Fatigue Ductility Coefficient: 0.272 Fatigue Ductility Exponent: -0.604 | https://www.matdat.com/Dashboard/DetailReport.aspx?idMat=439&ChartDirectorChartImage=chart_cycChart&cacheId=d19ab42428b4479eaa2a17e3a1583310&cacheDefeat=638822240125960508 | https://www.matdat.com/Dashboard/DetailReport.aspx?idMat=439&ChartDirectorChartImage=chart_fatChart&cacheId=11095ff003e0402a9b27cab8486edb51&cacheDefeat=638822240125960508
High-alloy steel | 430 | DIN: X 10 CrNiNb 18 9 W.Nr. (DIN 17007): 1.4550 EN: AISI: 347 ; 348 AFNOR: Z6CNNb18-10 ASTM: Type 347 BS: 347S31 GOST: 08Ch18N12B HRN: ISO: 16 ; F52 ; P5 ; X 6 CrNiNb 18 10 JIS: SUS 347-B JUS: Č4582 SAE: 30347 ; 30348 SS: 2338 ; 2338-02 UNS: S34700 ; S34800 Other & Commercial: | Contributed by: MATDAT Entry Date: 01.06.2011 Source Reference: Boller C, Seeger T. Materials data for cyclic loading, Part C. Amsterdam: Elsevier; 1987. Other References: Yoshida S, Kanazawa K, Yamaguchi K, Sato M, Kobayashi K, Suzuki N, Shiohara M. Elevated-Temperature Fatigue Properties of Engineering Materials Part II. T Natl Res I Met, Tokyo 1978;20(1). Material Group: High-alloy steel Steel Subgroup: Typical Application: Component parts of textile, food processing, paper, chemical and leather industry. This grade is resistant to intergranular corrosion. | {'chemical_composition': {'C': '0.06600', 'Si': '0.62000', 'Mn': '1.38999', 'P': '0.02600', 'S': '0.01200', 'Cr': '17.21999', 'Mo': '0.19000', 'Ni': '9.67999', 'Cu': '0.12000', 'Al': '', 'Co': '', 'Ti': '', 'W': '', 'V': '', 'Nb': '', 'N': '', 'Other': 'Nb+Ta 0.70%'}} | Source: bar, diameter 22 mm Dimensions (mm): | Heat Treatment Type: Additional Remarks: 1050°C/30min water, 1100°C/1h water | Microstructure Information: Additional Remarks: | Hardness Value (Brinell): Hardness Value (Vickers): Hardness Value (Rockwell): | Testing Temperature (°C): 450.0 Testing Medium: air Loading Type: axial Loading Control: Specimen Information: cylindrical, diameter 10 mm ; location/orientation: in rolling direction ; gauge length: 50 mm Strain Rate: 0,3 and 7,5 %/min ; Young´s modulus estimated Additional Remarks: testing machine: NA | 172000 | 0 | 157 | 449 | 37 | 63 | 0 | 0 | Strength Coefficient (N/mm⁻²): 0.0 Strain Hardening Exponent: 0.0 | N/A | 450 | air | axial | total strain control | cylindrical. diameter 6 mm ; surface: mechanically polished ; location/orientation: in rolling direction ; gauge length: 15 mm | -1 | Cyclic Yield Strength (N/mm⁻²): 202.0 Cyclic Strength Coefficient (N/mm⁻²): 3151.0 Cyclic Strain Hardening Exponent: 0.442 | Transition Life (Number of Cycles): 255872 Endurance/Fatigue Limit Cycles (NE): Stress Amplitude at NE (N/mm⁻²): 0.0 Strain Amplitude at NE: 0.0 Scatter Band of Stress Amplitudes (σa,10% / σa,90%): 1.073 Scatter Band of Plastic Strain Amplitudes (εa,p,10% / εa,p,90%): 1.204 (εa,p,10% / εa,p,90%)Exponent of S-N Curve: 0.0 | Fatigue Strength Coefficient (N/mm⁻²): 1189.0 Fatigue Strength Exponent: -0.168 Fatigue Ductility Coefficient: 0.11 Fatigue Ductility Exponent: -0.378 | https://www.matdat.com/Dashboard/DetailReport.aspx?idMat=430&ChartDirectorChartImage=chart_cycChart&cacheId=8c6a04fc81ca41e8b5ccdb967ccc74aa&cacheDefeat=638822240102166299 | https://www.matdat.com/Dashboard/DetailReport.aspx?idMat=430&ChartDirectorChartImage=chart_fatChart&cacheId=5fee69d4ff9b4ea9b2522f0cdc88f5a1&cacheDefeat=638822240102166299
High-alloy steel | 425 | DIN: X 10 CrNiTi 18 9 W.Nr. (DIN 17007): 1.4541 EN: AISI: 321 AFNOR: Z6CNT18-10 ASTM: BS: 321S12 ; 321S18 ; 321S31 GOST: 09Ch18N10T HRN: ISO: 15 ; TS53 ; X 6 CrNiTi 18 10 JIS: SUS 321-B JUS: Č4572 SAE: 30321 SS: 2337 ; 2337-02 UNS: S32100 Other & Commercial: | Contributed by: MATDAT Entry Date: 01.06.2011 Source Reference: Boller C, Seeger T. Materials data for cyclic loading, Part C. Amsterdam: Elsevier; 1987. Other References: Yoshida S, Kanazawa K, Yamaguchi K, Sato M, Kobayashi K, Suzuki N, Shiohara M. Elevated-Temperature Fatigue Properties of Engineering Materials Part II. T Natl Res I Met, Tokyo 1978;20(1). Material Group: High-alloy steel Steel Subgroup: Typical Application: Comp. parts for textile, food processing, paper chemical and leather ind. This grade is resistant to integran. corrosion and shows a lesser polishabil. than PK11NB. | {'chemical_composition': {'C': '', 'Si': '0.60000', 'Mn': '1.84000', 'P': '0.02400', 'S': '0.01400', 'Cr': '18.94999', 'Mo': '', 'Ni': '10.00000', 'Cu': '', 'Al': '', 'Co': '', 'Ti': '0.45000', 'W': '', 'V': '', 'Nb': '', 'N': '', 'Other': 'C<0.05%'}} | Source: bar, diameter 22 mm Dimensions (mm): | Heat Treatment Type: Additional Remarks: 1050°C water, 1200°C/30min water, 900°C/1h air | Microstructure Information: Additional Remarks: | Hardness Value (Brinell): Hardness Value (Vickers): Hardness Value (Rockwell): | Testing Temperature (°C): 700.0 Testing Medium: air Loading Type: axial Loading Control: Specimen Information: cylindrical, diameter 10 mm ; location/orientation: in rolling direction ; gauge length: 50 mm Strain Rate: 0,3 and 7,5 %/min ; Young´s modulus estimated Additional Remarks: testing machine: NA | 168500 | 0 | 109 | 247 | 46 | 59 | 0 | 0 | Strength Coefficient (N/mm⁻²): 0.0 Strain Hardening Exponent: 0.0 | N/A | 700 | air | axial | total strain control | cylindrical. diameter 6 mm ; surface: mechanically polished ; location/orientation: in rolling direction ; gauge length: 15 mm | -1 | Cyclic Yield Strength (N/mm⁻²): 169.0 Cyclic Strength Coefficient (N/mm⁻²): 423.0 Cyclic Strain Hardening Exponent: 0.148 | Transition Life (Number of Cycles): 4303 Endurance/Fatigue Limit Cycles (NE): Stress Amplitude at NE (N/mm⁻²): 0.0 Strain Amplitude at NE: 0.0 Scatter Band of Stress Amplitudes (σa,10% / σa,90%): 1.095 Scatter Band of Plastic Strain Amplitudes (εa,p,10% / εa,p,90%): 1.593 (εa,p,10% / εa,p,90%)Exponent of S-N Curve: 0.0 | Fatigue Strength Coefficient (N/mm⁻²): 306.0 Fatigue Strength Exponent: -0.079 Fatigue Ductility Coefficient: 0.106 Fatigue Ductility Exponent: -0.528 | https://www.matdat.com/Dashboard/DetailReport.aspx?idMat=425&ChartDirectorChartImage=chart_cycChart&cacheId=1552e7ea99204ceb81fd7607e575397a&cacheDefeat=638822240130796654 | https://www.matdat.com/Dashboard/DetailReport.aspx?idMat=425&ChartDirectorChartImage=chart_fatChart&cacheId=0792e22fabca41ceb65d0d2062e7bf56&cacheDefeat=638822240130796654
High-alloy steel | 429 | DIN: X 10 CrNiNb 18 9 W.Nr. (DIN 17007): 1.4550 EN: AISI: 347 ; 348 AFNOR: Z6CNNb18-10 ASTM: Type 347 BS: 347S31 GOST: 08Ch18N12B HRN: ISO: 16 ; F52 ; P5 ; X 6 CrNiNb 18 10 JIS: SUS 347-B JUS: Č4582 SAE: 30347 ; 30348 SS: 2338 ; 2338-02 UNS: S34700 ; S34800 Other & Commercial: | Contributed by: MATDAT Entry Date: 01.06.2011 Source Reference: Boller C, Seeger T. Materials data for cyclic loading, Part C. Amsterdam: Elsevier; 1987. Other References: Yoshida S, Kanazawa K, Yamaguchi K, Sato M, Kobayashi K, Suzuki N, Shiohara M. Elevated-Temperature Fatigue Properties of Engineering Materials Part II. T Natl Res I Met, Tokyo 1978;20(1). Material Group: High-alloy steel Steel Subgroup: Typical Application: Component parts of textile, food processing, paper, chemical and leather industry. This grade is resistant to intergranular corrosion. | {'chemical_composition': {'C': '0.06600', 'Si': '0.62000', 'Mn': '1.38999', 'P': '0.02600', 'S': '0.01200', 'Cr': '17.21999', 'Mo': '0.19000', 'Ni': '9.67999', 'Cu': '0.12000', 'Al': '', 'Co': '', 'Ti': '', 'W': '', 'V': '', 'Nb': '', 'N': '', 'Other': 'Nb+Ta 0.70%'}} | Source: bar, diameter 22 mm Dimensions (mm): | Heat Treatment Type: Additional Remarks: 1050°C/30min water, 1100°C/1h water | Microstructure Information: Additional Remarks: JIS G 0551 grain size: 9 (70%) + 5 (30%) | Hardness Value (Brinell): Hardness Value (Vickers): 150.0 Hardness Value (Rockwell): | Testing Temperature (°C): 23.0 Testing Medium: air Loading Type: axial Loading Control: Specimen Information: cylindrical, diameter 10 mm ; location/orientation: in rolling direction ; gauge length: 50 mm Strain Rate: 0,3 and 7,5 %/min ; Young´s modulus estimated Additional Remarks: testing machine: NA | 210000 | 0 | 237 | 615 | 52 | 72 | 0 | 0 | Strength Coefficient (N/mm⁻²): 0.0 Strain Hardening Exponent: 0.0 | N/A | 23 | air | axial | total strain control | cylindrical. diameter 6 mm ; surface: mechanically polished ; location/orientation: in rolling direction ; gauge length: 15 mm | -1 | Cyclic Yield Strength (N/mm⁻²): 276.0 Cyclic Strength Coefficient (N/mm⁻²): 1667.0 Cyclic Strain Hardening Exponent: 0.289 | Transition Life (Number of Cycles): 99111 Endurance/Fatigue Limit Cycles (NE): Stress Amplitude at NE (N/mm⁻²): 0.0 Strain Amplitude at NE: 0.0 Scatter Band of Stress Amplitudes (σa,10% / σa,90%): 1.163 Scatter Band of Plastic Strain Amplitudes (εa,p,10% / εa,p,90%): 1.221 (εa,p,10% / εa,p,90%)Exponent of S-N Curve: 0.0 | Fatigue Strength Coefficient (N/mm⁻²): 1060.0 Fatigue Strength Exponent: -0.123 Fatigue Ductility Coefficient: 0.23 Fatigue Ductility Exponent: -0.436 | https://www.matdat.com/Dashboard/DetailReport.aspx?idMat=429&ChartDirectorChartImage=chart_cycChart&cacheId=94d351b9c092489a9815e084c71e6411&cacheDefeat=638822240107142340 | https://www.matdat.com/Dashboard/DetailReport.aspx?idMat=429&ChartDirectorChartImage=chart_fatChart&cacheId=29653ccc90ce451a812c9c94d5ff74b9&cacheDefeat=638822240107142340
High-alloy steel | 448 | DIN: X 15 CrNiSi 25 20 W.Nr. (DIN 17007): 1.4841 EN: AISI: 310 ; 314 AFNOR: Z15CNS25-20 ASTM: Type 314 BS: 314S25 GOST: 2Ch25N2S2 ; 2OCh25N2OS2 HRN: ISO: H16 ; X 15 CrNiSi 25 21 JIS: SUH 310-B JUS: Č4578 SAE: 30314 SS: UNS: S31500 Other & Commercial: | Contributed by: MATDAT Entry Date: 01.06.2011 Source Reference: Boller C, Seeger T. Materials data for cyclic loading, Part C. Amsterdam: Elsevier; 1987. Other References: Kanazawa K, Yamaguchi K, Sato M, Kobayashi K, Suzuki N, Shiohara M, Yoshida S. Elevated-Temperature Fatigue Properties of Engineering Materials Part V. T Natl Res I Met, Tokyo 1978;20(6). Material Group: High-alloy steel Steel Subgroup: Typical Application: Austenitic steel grade, heat resistant to 1100°C, not resistant in S-containing gases. Component parts for furnaces, steam boilers, sheath tubes for thermocouples. | {'chemical_composition': {'C': '0.13000', 'Si': '1.00000', 'Mn': '1.85000', 'P': '0.02500', 'S': '0.00900', 'Cr': '24.69999', 'Mo': '0.26000', 'Ni': '20.01000', 'Cu': '0.11000', 'Al': '', 'Co': '', 'Ti': '', 'W': '', 'V': '', 'Nb': '', 'N': '0.05160', 'Other': ''}} | Source: bar, diameter 22 mm Dimensions (mm): | Heat Treatment Type: Additional Remarks: 1050°C/50min, water | Microstructure Information: Additional Remarks: JIS G 0551 grain size: 10 (40%), 6 (60%) | Hardness Value (Brinell): Hardness Value (Vickers): 155.0 Hardness Value (Rockwell): | Testing Temperature (°C): 23.0 Testing Medium: air Loading Type: axial Loading Control: Specimen Information: cylindrical, diameter 10 mm ; location/orientation: in rolling direction ; gauge length: 50 mm Strain Rate: 0,3 and 7,5 %/min ; Young´s modulus estimated Additional Remarks: testing machine: NA | 210000 | 0 | 271 | 630 | 45 | 69 | 0 | 0 | Strength Coefficient (N/mm⁻²): 0.0 Strain Hardening Exponent: 0.0 | N/A | 23 | air | axial | total strain control | cylindrical. diameter 6 mm ; surface: mechanically polished ; location/orientation: in rolling direction ; gauge length: 15 mm | -1 | Cyclic Yield Strength (N/mm⁻²): 289.0 Cyclic Strength Coefficient (N/mm⁻²): 2302.0 Cyclic Strain Hardening Exponent: 0.334 | Transition Life (Number of Cycles): 78145 Endurance/Fatigue Limit Cycles (NE): Stress Amplitude at NE (N/mm⁻²): 0.0 Strain Amplitude at NE: 0.0 Scatter Band of Stress Amplitudes (σa,10% / σa,90%): 1.171 Scatter Band of Plastic Strain Amplitudes (εa,p,10% / εa,p,90%): 1.437 (εa,p,10% / εa,p,90%)Exponent of S-N Curve: 0.0 | Fatigue Strength Coefficient (N/mm⁻²): 1512.0 Fatigue Strength Exponent: -0.153 Fatigue Ductility Coefficient: 0.301 Fatigue Ductility Exponent: -0.465 | https://www.matdat.com/Dashboard/DetailReport.aspx?idMat=448&ChartDirectorChartImage=chart_cycChart&cacheId=75373c6ea7434e1e87b3c6a6c822ec8c&cacheDefeat=638822240029215566 | https://www.matdat.com/Dashboard/DetailReport.aspx?idMat=448&ChartDirectorChartImage=chart_fatChart&cacheId=4b7c487b3a07410084b24b90577c283f&cacheDefeat=638822240029215566
High-alloy steel | 421 | DIN: X 10 CrNiTi 18 9 W.Nr. (DIN 17007): 1.4541 EN: AISI: 321 AFNOR: Z6CNT18-10 ASTM: BS: 321S12 ; 321S18 ; 321S31 GOST: 09Ch18N10T HRN: ISO: 15 ; TS53 ; X 6 CrNiTi 18 10 JIS: SUS 321-B JUS: Č4572 SAE: 30321 SS: 2337 ; 2337-02 UNS: S32100 Other & Commercial: | Contributed by: MATDAT Entry Date: 01.06.2011 Source Reference: Boller C, Seeger T. Materials data for cyclic loading, Part C. Amsterdam: Elsevier; 1987. Other References: Yoshida S, Kanazawa K, Yamaguchi K, Sato M, Kobayashi K, Suzuki N, Shiohara M. Elevated-Temperature Fatigue Properties of Engineering Materials Part II. T Natl Res I Met, Tokyo 1978;20(1). Material Group: High-alloy steel Steel Subgroup: Typical Application: Comp. parts for textile, food processing, paper chemical and leather ind. This grade is resistant to integran. corrosion and shows a lesser polishabil. than PK11NB. | {'chemical_composition': {'C': '', 'Si': '0.54000', 'Mn': '1.08000', 'P': '0.04100', 'S': '0.01800', 'Cr': '16.50000', 'Mo': '', 'Ni': '8.51999', 'Cu': '', 'Al': '', 'Co': '', 'Ti': '0.28000', 'W': '', 'V': '', 'Nb': '', 'N': '', 'Other': 'C<0.05%'}} | Source: bar, diameter 25 mm Dimensions (mm): | Heat Treatment Type: Additional Remarks: 1050°C/30min water, 1100°C/1h water | Microstructure Information: Additional Remarks: | Hardness Value (Brinell): Hardness Value (Vickers): Hardness Value (Rockwell): | Testing Temperature (°C): 700.0 Testing Medium: air Loading Type: axial Loading Control: Specimen Information: cylindrical, diameter 10 mm ; location/orientation: in rolling direction ; gauge length: 50 mm Strain Rate: 0,3 and 7,5 %/min ; Young´s modulus estimated Additional Remarks: testing machine: NA | 202050 | 0 | 115 | 267 | 53 | 72 | 0 | 0 | Strength Coefficient (N/mm⁻²): 0.0 Strain Hardening Exponent: 0.0 | N/A | 700 | air | axial | total strain control | cylindrical. diameter 6 mm ; surface: mechanically polished ; location/orientation: in rolling direction ; gauge length: 15 mm | -1 | Cyclic Yield Strength (N/mm⁻²): 185.0 Cyclic Strength Coefficient (N/mm⁻²): 523.0 Cyclic Strain Hardening Exponent: 0.168 | Transition Life (Number of Cycles): 16030 Endurance/Fatigue Limit Cycles (NE): Stress Amplitude at NE (N/mm⁻²): 0.0 Strain Amplitude at NE: 0.0 Scatter Band of Stress Amplitudes (σa,10% / σa,90%): 1.135 Scatter Band of Plastic Strain Amplitudes (εa,p,10% / εa,p,90%): 1.225 (εa,p,10% / εa,p,90%)Exponent of S-N Curve: 0.0 | Fatigue Strength Coefficient (N/mm⁻²): 369.0 Fatigue Strength Exponent: -0.083 Fatigue Ductility Coefficient: 0.109 Fatigue Ductility Exponent: -0.477 | https://www.matdat.com/Dashboard/DetailReport.aspx?idMat=421&ChartDirectorChartImage=chart_cycChart&cacheId=33f8117f99064edcbf692cf25d90e458&cacheDefeat=638822240146106685 | https://www.matdat.com/Dashboard/DetailReport.aspx?idMat=421&ChartDirectorChartImage=chart_fatChart&cacheId=0853c54e7df04c17b485384b96f19e80&cacheDefeat=638822240146106685
High-alloy steel | 423 | DIN: X 10 CrNiTi 18 9 W.Nr. (DIN 17007): 1.4541 EN: AISI: 321 AFNOR: Z6CNT18-10 ASTM: BS: 321S12 ; 321S18 ; 321S31 GOST: 09Ch18N10T HRN: ISO: 15 ; TS53 ; X 6 CrNiTi 18 10 JIS: SUS 321-B JUS: Č4572 SAE: 30321 SS: 2337 ; 2337-02 UNS: S32100 Other & Commercial: | Contributed by: MATDAT Entry Date: 01.06.2011 Source Reference: Boller C, Seeger T. Materials data for cyclic loading, Part C. Amsterdam: Elsevier; 1987. Other References: Yoshida S, Kanazawa K, Yamaguchi K, Sato M, Kobayashi K, Suzuki N, Shiohara M. Elevated-Temperature Fatigue Properties of Engineering Materials Part II. T Natl Res I Met, Tokyo 1978;20(1). Material Group: High-alloy steel Steel Subgroup: Typical Application: Comp. parts for textile, food processing, paper chemical and leather ind. This grade is resistant to integran. corrosion and shows a lesser polishabil. than PK11NB. | {'chemical_composition': {'C': '', 'Si': '0.60000', 'Mn': '1.84000', 'P': '0.02400', 'S': '0.01400', 'Cr': '18.94999', 'Mo': '', 'Ni': '10.00000', 'Cu': '', 'Al': '', 'Co': '', 'Ti': '0.45000', 'W': '', 'V': '', 'Nb': '', 'N': '', 'Other': 'C<0.05%'}} | Source: bar, diameter 22 mm Dimensions (mm): | Heat Treatment Type: Additional Remarks: 1050°C water, 1200°C/30min water | Microstructure Information: Additional Remarks: | Hardness Value (Brinell): Hardness Value (Vickers): Hardness Value (Rockwell): | Testing Temperature (°C): 700.0 Testing Medium: air Loading Type: axial Loading Control: Specimen Information: cylindrical, diameter 10 mm ; location/orientation: in rolling direction ; gauge length: 50 mm Strain Rate: 0,3 and 7,5 %/min ; Young´s modulus estimated Additional Remarks: testing machine: NA | 170900 | 0 | 94 | 250 | 28 | 32 | 0 | 0 | Strength Coefficient (N/mm⁻²): 0.0 Strain Hardening Exponent: 0.0 | N/A | 700 | air | axial | total strain control | cylindrical. diameter 6 mm ; surface: mechanically polished ; location/orientation: in rolling direction ; gauge length: 15 mm | -1 | Cyclic Yield Strength (N/mm⁻²): 185.0 Cyclic Strength Coefficient (N/mm⁻²): 421.0 Cyclic Strain Hardening Exponent: 0.133 | Transition Life (Number of Cycles): 2970 Endurance/Fatigue Limit Cycles (NE): Stress Amplitude at NE (N/mm⁻²): 0.0 Strain Amplitude at NE: 0.0 Scatter Band of Stress Amplitudes (σa,10% / σa,90%): 1.086 Scatter Band of Plastic Strain Amplitudes (εa,p,10% / εa,p,90%): 1.324 (εa,p,10% / εa,p,90%)Exponent of S-N Curve: 0.0 | Fatigue Strength Coefficient (N/mm⁻²): 312.0 Fatigue Strength Exponent: -0.072 Fatigue Ductility Coefficient: 0.092 Fatigue Ductility Exponent: -0.523 | https://www.matdat.com/Dashboard/DetailReport.aspx?idMat=423&ChartDirectorChartImage=chart_cycChart&cacheId=bb15eaeaa86b4a37b7f13fc081d6a8ac&cacheDefeat=638822240151001834 | https://www.matdat.com/Dashboard/DetailReport.aspx?idMat=423&ChartDirectorChartImage=chart_fatChart&cacheId=d3218c4ca606415a8c9ea91a491c6bac&cacheDefeat=638822240151001834
High-alloy steel | 424 | DIN: X 10 CrNiTi 18 9 W.Nr. (DIN 17007): 1.4541 EN: AISI: 321 AFNOR: Z6CNT18-10 ASTM: BS: 321S12 ; 321S18 ; 321S31 GOST: 09Ch18N10T HRN: ISO: 15 ; TS53 ; X 6 CrNiTi 18 10 JIS: SUS 321-B JUS: Č4572 SAE: 30321 SS: 2337 ; 2337-02 UNS: S32100 Other & Commercial: | Contributed by: MATDAT Entry Date: 01.06.2011 Source Reference: Boller C, Seeger T. Materials data for cyclic loading, Part C. Amsterdam: Elsevier; 1987. Other References: Yoshida S, Kanazawa K, Yamaguchi K, Sato M, Kobayashi K, Suzuki N, Shiohara M. Elevated-Temperature Fatigue Properties of Engineering Materials Part II. T Natl Res I Met, Tokyo 1978;20(1). Material Group: High-alloy steel Steel Subgroup: Typical Application: Comp. parts for textile, food processing, paper chemical and leather ind. This grade is resistant to integran. corrosion and shows a lesser polishabil. than PK11NB. | {'chemical_composition': {'C': '', 'Si': '0.60000', 'Mn': '1.84000', 'P': '0.02400', 'S': '0.01400', 'Cr': '18.94999', 'Mo': '', 'Ni': '10.00000', 'Cu': '', 'Al': '', 'Co': '', 'Ti': '0.45000', 'W': '', 'V': '', 'Nb': '', 'N': '', 'Other': 'C<0.05%'}} | Source: bar, diameter 22 mm Dimensions (mm): | Heat Treatment Type: Additional Remarks: 1050°C water, 1200°C/30min water, 900°C/1h air | Microstructure Information: Additional Remarks: | Hardness Value (Brinell): Hardness Value (Vickers): Hardness Value (Rockwell): | Testing Temperature (°C): 700.0 Testing Medium: air Loading Type: axial Loading Control: Specimen Information: cylindrical, diameter 10 mm ; location/orientation: in rolling direction ; gauge length: 50 mm Strain Rate: 0,3 and 7,5 %/min ; Young´s modulus estimated Additional Remarks: testing machine: NA | 168500 | 0 | 109 | 247 | 46 | 59 | 0 | 0 | Strength Coefficient (N/mm⁻²): 0.0 Strain Hardening Exponent: 0.0 | N/A | 700 | air | axial | total strain control | cylindrical. diameter 6 mm ; surface: mechanically polished ; location/orientation: in rolling direction ; gauge length: 15 mm | -1 | Cyclic Yield Strength (N/mm⁻²): 180.0 Cyclic Strength Coefficient (N/mm⁻²): 665.0 Cyclic Strain Hardening Exponent: 0.21 | Transition Life (Number of Cycles): 14483 Endurance/Fatigue Limit Cycles (NE): Stress Amplitude at NE (N/mm⁻²): 0.0 Strain Amplitude at NE: 0.0 Scatter Band of Stress Amplitudes (σa,10% / σa,90%): 1.016 Scatter Band of Plastic Strain Amplitudes (εa,p,10% / εa,p,90%): 1.215 (εa,p,10% / εa,p,90%)Exponent of S-N Curve: 0.0 | Fatigue Strength Coefficient (N/mm⁻²): 577.0 Fatigue Strength Exponent: -0.13 Fatigue Ductility Coefficient: 0.493 Fatigue Ductility Exponent: -0.614 | https://www.matdat.com/Dashboard/DetailReport.aspx?idMat=424&ChartDirectorChartImage=chart_cycChart&cacheId=8f924cc13b4e493184f7e2300298a285&cacheDefeat=638822240135668968 | https://www.matdat.com/Dashboard/DetailReport.aspx?idMat=424&ChartDirectorChartImage=chart_fatChart&cacheId=7503f22f78fb4e2f9add546b32cec017&cacheDefeat=638822240135668968
High-alloy steel | 428 | DIN: X 10 CrNiNb 18 9 W.Nr. (DIN 17007): 1.4550 EN: AISI: 347 ; 348 AFNOR: Z6CNNb18-10 ASTM: Type 347 BS: 347S31 GOST: 08Ch18N12B HRN: ISO: 16 ; F52 ; P5 ; X 6 CrNiNb 18 10 JIS: SUS 347-B JUS: Č4582 SAE: 30347 ; 30348 SS: 2338 ; 2338-02 UNS: S34700 ; S34800 Other & Commercial: | Contributed by: MATDAT Entry Date: 01.06.2011 Source Reference: Boller C, Seeger T. Materials data for cyclic loading, Part C. Amsterdam: Elsevier; 1987. Other References: Yoshida S, Kanazawa K, Yamaguchi K, Sato M, Kobayashi K, Suzuki N, Shiohara M. Elevated-Temperature Fatigue Properties of Engineering Materials Part II. T Natl Res I Met, Tokyo 1978;20(1). Material Group: High-alloy steel Steel Subgroup: Typical Application: Component parts of textile, food processing, paper, chemical and leather industry. This grade is resistant to intergranular corrosion. | {'chemical_composition': {'C': '0.06600', 'Si': '0.62000', 'Mn': '1.38999', 'P': '0.02600', 'S': '0.01200', 'Cr': '17.21999', 'Mo': '0.19000', 'Ni': '9.67999', 'Cu': '0.12000', 'Al': '', 'Co': '', 'Ti': '', 'W': '', 'V': '', 'Nb': '', 'N': '', 'Other': 'Nb+Ta 0.70%'}} | Source: bar, diameter 22 mm Dimensions (mm): | Heat Treatment Type: Additional Remarks: 1050°C/30min water, 1100°C/1h water | Microstructure Information: Additional Remarks: JIS G 0551 grain size: 9 (70%) + 5 (30%) | Hardness Value (Brinell): Hardness Value (Vickers): 150.0 Hardness Value (Rockwell): | Testing Temperature (°C): 23.0 Testing Medium: air Loading Type: axial Loading Control: Specimen Information: cylindrical, diameter 10 mm ; location/orientation: in rolling direction ; gauge length: 50 mm Strain Rate: 0,3 and 7,5 %/min ; Young´s modulus estimated Additional Remarks: testing machine: NA | 210000 | 0 | 237 | 615 | 52 | 72 | 0 | 0 | Strength Coefficient (N/mm⁻²): 0.0 Strain Hardening Exponent: 0.0 | N/A | 23 | air | axial | total strain control | cylindrical. diameter 6 mm ; surface: mechanically polished ; location/orientation: in rolling direction ; gauge length: 15 mm | -1 | Cyclic Yield Strength (N/mm⁻²): 271.0 Cyclic Strength Coefficient (N/mm⁻²): 1967.0 Cyclic Strain Hardening Exponent: 0.319 | Transition Life (Number of Cycles): 128639 Endurance/Fatigue Limit Cycles (NE): Stress Amplitude at NE (N/mm⁻²): 0.0 Strain Amplitude at NE: 0.0 Scatter Band of Stress Amplitudes (σa,10% / σa,90%): 1.121 Scatter Band of Plastic Strain Amplitudes (εa,p,10% / εa,p,90%): 1.177 (εa,p,10% / εa,p,90%)Exponent of S-N Curve: 0.0 | Fatigue Strength Coefficient (N/mm⁻²): 1005.0 Fatigue Strength Exponent: -0.121 Fatigue Ductility Coefficient: 0.127 Fatigue Ductility Exponent: -0.384 | https://www.matdat.com/Dashboard/DetailReport.aspx?idMat=428&ChartDirectorChartImage=chart_cycChart&cacheId=eb52e8b229cb4d87a687cec591ddb07f&cacheDefeat=638822240104725108 | https://www.matdat.com/Dashboard/DetailReport.aspx?idMat=428&ChartDirectorChartImage=chart_fatChart&cacheId=ae950182c2a44e47bb764524d0a6c204&cacheDefeat=638822240104725108
High-alloy steel | 420 | DIN: X 10 CrNiTi 18 9 W.Nr. (DIN 17007): 1.4541 EN: AISI: 321 AFNOR: Z6CNT18-10 ASTM: BS: 321S12 ; 321S18 ; 321S31 GOST: 09Ch18N10T HRN: ISO: 15 ; TS53 ; X 6 CrNiTi 18 10 JIS: SUS 321-B JUS: Č4572 SAE: 30321 SS: 2337 ; 2337-02 UNS: S32100 Other & Commercial: | Contributed by: MATDAT Entry Date: 01.06.2011 Source Reference: Boller C, Seeger T. Materials data for cyclic loading, Part C. Amsterdam: Elsevier; 1987. Other References: Yoshida S, Kanazawa K, Yamaguchi K, Sato M, Kobayashi K, Suzuki N, Shiohara M. Elevated-Temperature Fatigue Properties of Engineering Materials Part II. T Natl Res I Met, Tokyo 1978;20(1). Material Group: High-alloy steel Steel Subgroup: Typical Application: Comp. parts for textile, food processing, paper chemical and leather ind. This grade is resistant to integran. corrosion and shows a lesser polishabil. than PK11NB. | {'chemical_composition': {'C': '', 'Si': '0.54000', 'Mn': '1.08000', 'P': '0.04100', 'S': '0.01800', 'Cr': '16.50000', 'Mo': '', 'Ni': '8.51999', 'Cu': '', 'Al': '', 'Co': '', 'Ti': '0.28000', 'W': '', 'V': '', 'Nb': '', 'N': '', 'Other': 'C<0.05%'}} | Source: bar, diameter 25 mm Dimensions (mm): | Heat Treatment Type: Additional Remarks: 1050°C/30min water, 1100°C/1h water | Microstructure Information: Additional Remarks: | Hardness Value (Brinell): Hardness Value (Vickers): Hardness Value (Rockwell): | Testing Temperature (°C): 700.0 Testing Medium: air Loading Type: axial Loading Control: Specimen Information: cylindrical, diameter 10 mm ; location/orientation: in rolling direction ; gauge length: 50 mm Strain Rate: 0,3 and 7,5 %/min ; Young´s modulus estimated Additional Remarks: testing machine: NA | 202050 | 0 | 115 | 267 | 53 | 72 | 0 | 0 | Strength Coefficient (N/mm⁻²): 0.0 Strain Hardening Exponent: 0.0 | N/A | 700 | air | axial | total strain control | cylindrical. diameter 6 mm ; surface: mechanically polished ; location/orientation: in rolling direction ; gauge length: 15 mm | -1 | Cyclic Yield Strength (N/mm⁻²): 194.0 Cyclic Strength Coefficient (N/mm⁻²): 508.0 Cyclic Strain Hardening Exponent: 0.155 | Transition Life (Number of Cycles): 31076 Endurance/Fatigue Limit Cycles (NE): Stress Amplitude at NE (N/mm⁻²): 0.0 Strain Amplitude at NE: 0.0 Scatter Band of Stress Amplitudes (σa,10% / σa,90%): 1.123 Scatter Band of Plastic Strain Amplitudes (εa,p,10% / εa,p,90%): 1.159 (εa,p,10% / εa,p,90%)Exponent of S-N Curve: 0.0 | Fatigue Strength Coefficient (N/mm⁻²): 440.0 Fatigue Strength Exponent: -0.088 Fatigue Ductility Coefficient: 0.311 Fatigue Ductility Exponent: -0.538 | https://www.matdat.com/Dashboard/DetailReport.aspx?idMat=420&ChartDirectorChartImage=chart_cycChart&cacheId=4caf922d98f04fa094c11b1316293cf6&cacheDefeat=638822240139061935 | https://www.matdat.com/Dashboard/DetailReport.aspx?idMat=420&ChartDirectorChartImage=chart_fatChart&cacheId=8cb1e9d7d36f4a24b489e5f79dc1c8e1&cacheDefeat=638822240139085077
High-alloy steel | 417 | DIN: X 10 CrNiTi 18 9 W.Nr. (DIN 17007): 1.4541 EN: AISI: 321 AFNOR: Z6CNT18-10 ASTM: BS: 321S12 ; 321S18 ; 321S31 GOST: 09Ch18N10T HRN: ISO: 15 ; TS53 ; X 6 CrNiTi 18 10 JIS: SUS 321-B JUS: Č4572 SAE: 30321 SS: 2337 ; 2337-02 UNS: S32100 Other & Commercial: | Contributed by: MATDAT Entry Date: 01.06.2011 Source Reference: Boller C, Seeger T. Materials data for cyclic loading, Part C. Amsterdam: Elsevier; 1987. Other References: Yoshida S, Kanazawa K, Yamaguchi K, Sato M, Kobayashi K, Suzuki N, Shiohara M. Elevated-Temperature Fatigue Properties of Engineering Materials Part II. T Natl Res I Met, Tokyo 1978;20(1). Material Group: High-alloy steel Steel Subgroup: Typical Application: Comp. parts for textile, food processing, paper chemical and leather ind. This grade is resistant to integran. corrosion and shows a lesser polishabil. than PK11NB. | {'chemical_composition': {'C': '', 'Si': '0.60000', 'Mn': '1.84000', 'P': '0.02400', 'S': '0.01400', 'Cr': '18.94999', 'Mo': '', 'Ni': '10.00000', 'Cu': '', 'Al': '', 'Co': '', 'Ti': '0.45000', 'W': '', 'V': '', 'Nb': '', 'N': '', 'Other': 'C<0.05%'}} | Source: bar, diameter 22 mm Dimensions (mm): | Heat Treatment Type: Additional Remarks: 1050°C water, 1200°C/30min water, 750°C/24h air | Microstructure Information: Additional Remarks: | Hardness Value (Brinell): Hardness Value (Vickers): Hardness Value (Rockwell): | Testing Temperature (°C): 600.0 Testing Medium: air Loading Type: axial Loading Control: Specimen Information: cylindrical, diameter 10 mm ; location/orientation: in rolling direction ; gauge length: 50 mm Strain Rate: 0,3 and 7,5 %/min ; Young´s modulus estimated Additional Remarks: testing machine: NA | 158000 | 0 | 127 | 319 | 40 | 73 | 0 | 0 | Strength Coefficient (N/mm⁻²): 0.0 Strain Hardening Exponent: 0.0 | N/A | 600 | air | axial | total strain control | cylindrical. diameter 6 mm ; surface: mechanically polished ; location/orientation: in rolling direction ; gauge length: 15 mm | -1 | Cyclic Yield Strength (N/mm⁻²): 218.0 Cyclic Strength Coefficient (N/mm⁻²): 610.0 Cyclic Strain Hardening Exponent: 0.166 | Transition Life (Number of Cycles): 7203 Endurance/Fatigue Limit Cycles (NE): Stress Amplitude at NE (N/mm⁻²): 0.0 Strain Amplitude at NE: 0.0 Scatter Band of Stress Amplitudes (σa,10% / σa,90%): 1.106 Scatter Band of Plastic Strain Amplitudes (εa,p,10% / εa,p,90%): 1.116 (εa,p,10% / εa,p,90%)Exponent of S-N Curve: 0.0 | Fatigue Strength Coefficient (N/mm⁻²): 453.0 Fatigue Strength Exponent: -0.084 Fatigue Ductility Coefficient: 0.168 Fatigue Ductility Exponent: -0.509 | https://www.matdat.com/Dashboard/DetailReport.aspx?idMat=417&ChartDirectorChartImage=chart_cycChart&cacheId=8fa6f44315e64ee78dda1988a1bcacda&cacheDefeat=638822240156107468 | https://www.matdat.com/Dashboard/DetailReport.aspx?idMat=417&ChartDirectorChartImage=chart_fatChart&cacheId=1f7d130a22d44e99813deff1c40ef885&cacheDefeat=638822240156107468
High-alloy steel | 415 | DIN: X 10 CrNiTi 18 9 W.Nr. (DIN 17007): 1.4541 EN: AISI: 321 AFNOR: Z6CNT18-10 ASTM: BS: 321S12 ; 321S18 ; 321S31 GOST: 09Ch18N10T HRN: ISO: 15 ; TS53 ; X 6 CrNiTi 18 10 JIS: SUS 321-B JUS: Č4572 SAE: 30321 SS: 2337 ; 2337-02 UNS: S32100 Other & Commercial: | Contributed by: MATDAT Entry Date: 01.06.2011 Source Reference: Boller C, Seeger T. Materials data for cyclic loading, Part C. Amsterdam: Elsevier; 1987. Other References: Yoshida S, Kanazawa K, Yamaguchi K, Sato M, Kobayashi K, Suzuki N, Shiohara M. Elevated-Temperature Fatigue Properties of Engineering Materials Part II. T Natl Res I Met, Tokyo 1978;20(1). Material Group: High-alloy steel Steel Subgroup: Typical Application: Comp. parts for textile, food processing, paper chemical and leather ind. This grade is resistant to integran. corrosion and shows a lesser polishabil. than PK11NB. | {'chemical_composition': {'C': '', 'Si': '0.60000', 'Mn': '1.84000', 'P': '0.02400', 'S': '0.01400', 'Cr': '18.94999', 'Mo': '', 'Ni': '10.00000', 'Cu': '', 'Al': '', 'Co': '', 'Ti': '0.45000', 'W': '', 'V': '', 'Nb': '', 'N': '', 'Other': 'C<0.05%'}} | Source: bar, diameter 22 mm Dimensions (mm): | Heat Treatment Type: Additional Remarks: 1050°C water, 1200°C/30min water, 900°C/1h air | Microstructure Information: Additional Remarks: | Hardness Value (Brinell): Hardness Value (Vickers): Hardness Value (Rockwell): | Testing Temperature (°C): 600.0 Testing Medium: air Loading Type: axial Loading Control: Specimen Information: cylindrical, diameter 10 mm ; location/orientation: in rolling direction ; gauge length: 50 mm Strain Rate: 0,3 and 7,5 %/min ; Young´s modulus estimated Additional Remarks: testing machine: NA | 151700 | 0 | 101 | 312 | 40 | 72 | 0 | 0 | Strength Coefficient (N/mm⁻²): 0.0 Strain Hardening Exponent: 0.0 | N/A | 600 | air | axial | total strain control | cylindrical. diameter 6 mm ; surface: mechanically polished ; location/orientation: in rolling direction ; gauge length: 15 mm | -1 | Cyclic Yield Strength (N/mm⁻²): 212.0 Cyclic Strength Coefficient (N/mm⁻²): 533.0 Cyclic Strain Hardening Exponent: 0.148 | Transition Life (Number of Cycles): 6695 Endurance/Fatigue Limit Cycles (NE): Stress Amplitude at NE (N/mm⁻²): 0.0 Strain Amplitude at NE: 0.0 Scatter Band of Stress Amplitudes (σa,10% / σa,90%): 1.165 Scatter Band of Plastic Strain Amplitudes (εa,p,10% / εa,p,90%): 1.55 (εa,p,10% / εa,p,90%)Exponent of S-N Curve: 0.0 | Fatigue Strength Coefficient (N/mm⁻²): 384.0 Fatigue Strength Exponent: -0.069 Fatigue Ductility Coefficient: 0.122 Fatigue Ductility Exponent: -0.476 | https://www.matdat.com/Dashboard/DetailReport.aspx?idMat=415&ChartDirectorChartImage=chart_cycChart&cacheId=f24a602e647d4edd9e1811900c270b25&cacheDefeat=638822240159013884 | https://www.matdat.com/Dashboard/DetailReport.aspx?idMat=415&ChartDirectorChartImage=chart_fatChart&cacheId=6a4d2e9f9b474419b3a1d19a1061b766&cacheDefeat=638822240159033711
High-alloy steel | 422 | DIN: X 10 CrNiTi 18 9 W.Nr. (DIN 17007): 1.4541 EN: AISI: 321 AFNOR: Z6CNT18-10 ASTM: BS: 321S12 ; 321S18 ; 321S31 GOST: 09Ch18N10T HRN: ISO: 15 ; TS53 ; X 6 CrNiTi 18 10 JIS: SUS 321-B JUS: Č4572 SAE: 30321 SS: 2337 ; 2337-02 UNS: S32100 Other & Commercial: | Contributed by: MATDAT Entry Date: 01.06.2011 Source Reference: Boller C, Seeger T. Materials data for cyclic loading, Part C. Amsterdam: Elsevier; 1987. Other References: Yoshida S, Kanazawa K, Yamaguchi K, Sato M, Kobayashi K, Suzuki N, Shiohara M. Elevated-Temperature Fatigue Properties of Engineering Materials Part II. T Natl Res I Met, Tokyo 1978;20(1). Material Group: High-alloy steel Steel Subgroup: Typical Application: Comp. parts for textile, food processing, paper chemical and leather ind. This grade is resistant to integran. corrosion and shows a lesser polishabil. than PK11NB. | {'chemical_composition': {'C': '', 'Si': '0.60000', 'Mn': '1.84000', 'P': '0.02400', 'S': '0.01400', 'Cr': '18.94999', 'Mo': '', 'Ni': '10.00000', 'Cu': '', 'Al': '', 'Co': '', 'Ti': '0.45000', 'W': '', 'V': '', 'Nb': '', 'N': '', 'Other': 'C<0.05%'}} | Source: bar, diameter 22 mm Dimensions (mm): | Heat Treatment Type: Additional Remarks: 1050°C water, 1200°C/30min water | Microstructure Information: Additional Remarks: | Hardness Value (Brinell): Hardness Value (Vickers): Hardness Value (Rockwell): | Testing Temperature (°C): 700.0 Testing Medium: air Loading Type: axial Loading Control: Specimen Information: cylindrical, diameter 10 mm ; location/orientation: in rolling direction ; gauge length: 50 mm Strain Rate: 0,3 and 7,5 %/min ; Young´s modulus estimated Additional Remarks: testing machine: NA | 170900 | 0 | 94 | 250 | 28 | 32 | 0 | 0 | Strength Coefficient (N/mm⁻²): 0.0 Strain Hardening Exponent: 0.0 | N/A | 700 | air | axial | total strain control | cylindrical. diameter 6 mm ; surface: mechanically polished ; location/orientation: in rolling direction ; gauge length: 15 mm | -1 | Cyclic Yield Strength (N/mm⁻²): 195.0 Cyclic Strength Coefficient (N/mm⁻²): 609.0 Cyclic Strain Hardening Exponent: 0.184 | Transition Life (Number of Cycles): 10200 Endurance/Fatigue Limit Cycles (NE): Stress Amplitude at NE (N/mm⁻²): 0.0 Strain Amplitude at NE: 0.0 Scatter Band of Stress Amplitudes (σa,10% / σa,90%): 1.012 Scatter Band of Plastic Strain Amplitudes (εa,p,10% / εa,p,90%): 1.052 (εa,p,10% / εa,p,90%)Exponent of S-N Curve: 0.0 | Fatigue Strength Coefficient (N/mm⁻²): 510.0 Fatigue Strength Exponent: -0.11 Fatigue Ductility Coefficient: 0.377 Fatigue Ductility Exponent: -0.597 | https://www.matdat.com/Dashboard/DetailReport.aspx?idMat=422&ChartDirectorChartImage=chart_cycChart&cacheId=e252cb4daef54d27a76f020f4476781b&cacheDefeat=638822240161170693 | https://www.matdat.com/Dashboard/DetailReport.aspx?idMat=422&ChartDirectorChartImage=chart_fatChart&cacheId=3e2a1afd8f3e453c88a15869a4d253c7&cacheDefeat=638822240161170693
High-alloy steel | 414 | DIN: X 10 CrNiTi 18 9 W.Nr. (DIN 17007): 1.4541 EN: AISI: 321 AFNOR: Z6CNT18-10 ASTM: BS: 321S12 ; 321S18 ; 321S31 GOST: 09Ch18N10T HRN: ISO: 15 ; TS53 ; X 6 CrNiTi 18 10 JIS: SUS 321-B JUS: Č4572 SAE: 30321 SS: 2337 ; 2337-02 UNS: S32100 Other & Commercial: | Contributed by: MATDAT Entry Date: 01.06.2011 Source Reference: Boller C, Seeger T. Materials data for cyclic loading, Part C. Amsterdam: Elsevier; 1987. Other References: Yoshida S, Kanazawa K, Yamaguchi K, Sato M, Kobayashi K, Suzuki N, Shiohara M. Elevated-Temperature Fatigue Properties of Engineering Materials Part II. T Natl Res I Met, Tokyo 1978;20(1). Material Group: High-alloy steel Steel Subgroup: Typical Application: Comp. parts for textile, food processing, paper chemical and leather ind. This grade is resistant to integran. corrosion and shows a lesser polishabil. than PK11NB. | {'chemical_composition': {'C': '', 'Si': '0.60000', 'Mn': '1.84000', 'P': '0.02400', 'S': '0.01400', 'Cr': '18.94999', 'Mo': '', 'Ni': '10.00000', 'Cu': '', 'Al': '', 'Co': '', 'Ti': '0.45000', 'W': '', 'V': '', 'Nb': '', 'N': '', 'Other': 'C<0.05%'}} | Source: bar, diameter 22 mm Dimensions (mm): | Heat Treatment Type: Additional Remarks: 1050°C water, 1200°C/30min water, 900°C/1h air | Microstructure Information: Additional Remarks: | Hardness Value (Brinell): Hardness Value (Vickers): Hardness Value (Rockwell): | Testing Temperature (°C): 600.0 Testing Medium: air Loading Type: axial Loading Control: Specimen Information: cylindrical, diameter 10 mm ; location/orientation: in rolling direction ; gauge length: 50 mm Strain Rate: 0,3 and 7,5 %/min ; Young´s modulus estimated Additional Remarks: testing machine: NA | 151700 | 0 | 101 | 312 | 40 | 72 | 0 | 0 | Strength Coefficient (N/mm⁻²): 0.0 Strain Hardening Exponent: 0.0 | N/A | 600 | air | axial | total strain control | cylindrical. diameter 6 mm ; surface: mechanically polished ; location/orientation: in rolling direction ; gauge length: 15 mm | -1 | Cyclic Yield Strength (N/mm⁻²): 181.0 Cyclic Strength Coefficient (N/mm⁻²): 1171.0 Cyclic Strain Hardening Exponent: 0.301 | Transition Life (Number of Cycles): 29956 Endurance/Fatigue Limit Cycles (NE): Stress Amplitude at NE (N/mm⁻²): 0.0 Strain Amplitude at NE: 0.0 Scatter Band of Stress Amplitudes (σa,10% / σa,90%): 1.103 Scatter Band of Plastic Strain Amplitudes (εa,p,10% / εa,p,90%): 1.254 (εa,p,10% / εa,p,90%)Exponent of S-N Curve: 0.0 | Fatigue Strength Coefficient (N/mm⁻²): 817.0 Fatigue Strength Exponent: -0.157 Fatigue Ductility Coefficient: 0.307 Fatigue Ductility Exponent: -0.525 | https://www.matdat.com/Dashboard/DetailReport.aspx?idMat=414&ChartDirectorChartImage=chart_cycChart&cacheId=86ec366eae5146a2a6f5e5b3890a1a2e&cacheDefeat=638822240164408308 | https://www.matdat.com/Dashboard/DetailReport.aspx?idMat=414&ChartDirectorChartImage=chart_fatChart&cacheId=af68cef8c6914b77889fd6f80d5133a6&cacheDefeat=638822240164408308
High-alloy steel | 416 | DIN: X 10 CrNiTi 18 9 W.Nr. (DIN 17007): 1.4541 EN: AISI: 321 AFNOR: Z6CNT18-10 ASTM: BS: 321S12 ; 321S18 ; 321S31 GOST: 09Ch18N10T HRN: ISO: 15 ; TS53 ; X 6 CrNiTi 18 10 JIS: SUS 321-B JUS: Č4572 SAE: 30321 SS: 2337 ; 2337-02 UNS: S32100 Other & Commercial: | Contributed by: MATDAT Entry Date: 01.06.2011 Source Reference: Boller C, Seeger T. Materials data for cyclic loading, Part C. Amsterdam: Elsevier; 1987. Other References: Yoshida S, Kanazawa K, Yamaguchi K, Sato M, Kobayashi K, Suzuki N, Shiohara M. Elevated-Temperature Fatigue Properties of Engineering Materials Part II. T Natl Res I Met, Tokyo 1978;20(1). Material Group: High-alloy steel Steel Subgroup: Typical Application: Comp. parts for textile, food processing, paper chemical and leather ind. This grade is resistant to integran. corrosion and shows a lesser polishabil. than PK11NB. | {'chemical_composition': {'C': '', 'Si': '0.60000', 'Mn': '1.84000', 'P': '0.02400', 'S': '0.01400', 'Cr': '18.94999', 'Mo': '', 'Ni': '10.00000', 'Cu': '', 'Al': '', 'Co': '', 'Ti': '0.45000', 'W': '', 'V': '', 'Nb': '', 'N': '', 'Other': 'C<0.05%'}} | Source: bar, diameter 22 mm Dimensions (mm): | Heat Treatment Type: Additional Remarks: 1050°C water, 1200°C/30min water, 750°C/24h air | Microstructure Information: Additional Remarks: | Hardness Value (Brinell): Hardness Value (Vickers): Hardness Value (Rockwell): | Testing Temperature (°C): 600.0 Testing Medium: air Loading Type: axial Loading Control: Specimen Information: cylindrical, diameter 10 mm ; location/orientation: in rolling direction ; gauge length: 50 mm Strain Rate: 0,3 and 7,5 %/min ; Young´s modulus estimated Additional Remarks: testing machine: NA | 158000 | 0 | 127 | 319 | 40 | 73 | 0 | 0 | Strength Coefficient (N/mm⁻²): 0.0 Strain Hardening Exponent: 0.0 | N/A | 600 | air | axial | total strain control | cylindrical. diameter 6 mm ; surface: mechanically polished ; location/orientation: in rolling direction ; gauge length: 15 mm | -1 | Cyclic Yield Strength (N/mm⁻²): 193.0 Cyclic Strength Coefficient (N/mm⁻²): 1041.0 Cyclic Strain Hardening Exponent: 0.271 | Transition Life (Number of Cycles): 25660 Endurance/Fatigue Limit Cycles (NE): Stress Amplitude at NE (N/mm⁻²): 0.0 Strain Amplitude at NE: 0.0 Scatter Band of Stress Amplitudes (σa,10% / σa,90%): 1.119 Scatter Band of Plastic Strain Amplitudes (εa,p,10% / εa,p,90%): 1.205 (εa,p,10% / εa,p,90%)Exponent of S-N Curve: 0.0 | Fatigue Strength Coefficient (N/mm⁻²): 763.0 Fatigue Strength Exponent: -0.143 Fatigue Ductility Coefficient: 0.327 Fatigue Ductility Exponent: -0.532 | https://www.matdat.com/Dashboard/DetailReport.aspx?idMat=416&ChartDirectorChartImage=chart_cycChart&cacheId=c858d71b08014beb88d943e84f3b6512&cacheDefeat=638822240166610637 | https://www.matdat.com/Dashboard/DetailReport.aspx?idMat=416&ChartDirectorChartImage=chart_fatChart&cacheId=766f0df0e0564b7f93114b08b47765fc&cacheDefeat=638822240166610637
High-alloy steel | 411 | DIN: X 10 CrNiTi 18 9 W.Nr. (DIN 17007): 1.4541 EN: AISI: 321 AFNOR: Z6CNT18-10 ASTM: BS: 321S12 ; 321S18 ; 321S31 GOST: 09Ch18N10T HRN: ISO: 15 ; TS53 ; X 6 CrNiTi 18 10 JIS: SUS 321-B JUS: Č4572 SAE: 30321 SS: 2337 ; 2337-02 UNS: S32100 Other & Commercial: | Contributed by: MATDAT Entry Date: 01.06.2011 Source Reference: Boller C, Seeger T. Materials data for cyclic loading, Part C. Amsterdam: Elsevier; 1987. Other References: Yoshida S, Kanazawa K, Yamaguchi K, Sato M, Kobayashi K, Suzuki N, Shiohara M. Elevated-Temperature Fatigue Properties of Engineering Materials Part II. T Natl Res I Met, Tokyo 1978;20(1). Material Group: High-alloy steel Steel Subgroup: Typical Application: Comp. parts for textile, food processing, paper chemical and leather ind. This grade is resistant to integran. corrosion and shows a lesser polishabil. than PK11NB. | {'chemical_composition': {'C': '', 'Si': '0.54000', 'Mn': '1.08000', 'P': '0.04100', 'S': '0.01800', 'Cr': '16.50000', 'Mo': '', 'Ni': '8.51999', 'Cu': '', 'Al': '', 'Co': '', 'Ti': '0.28000', 'W': '', 'V': '', 'Nb': '', 'N': '', 'Other': 'C<0.05%'}} | Source: bar, diameter 25 mm Dimensions (mm): | Heat Treatment Type: Additional Remarks: 1050°C/30min water, 1100°C/1h water | Microstructure Information: Additional Remarks: | Hardness Value (Brinell): Hardness Value (Vickers): Hardness Value (Rockwell): | Testing Temperature (°C): 600.0 Testing Medium: air Loading Type: axial Loading Control: Specimen Information: cylindrical, diameter 10 mm ; location/orientation: in rolling direction ; gauge length: 50 mm Strain Rate: 0,3 and 7,5 %/min ; Young´s modulus estimated Additional Remarks: testing machine: NA | 207850 | 0 | 113 | 353 | 42 | 66 | 0 | 0 | Strength Coefficient (N/mm⁻²): 0.0 Strain Hardening Exponent: 0.0 | N/A | 600 | air | axial | total strain control | cylindrical. diameter 6 mm ; surface: mechanically polished ; location/orientation: in rolling direction ; gauge length: 15 mm | -1 | Cyclic Yield Strength (N/mm⁻²): 233.0 Cyclic Strength Coefficient (N/mm⁻²): 776.0 Cyclic Strain Hardening Exponent: 0.194 | Transition Life (Number of Cycles): 37004 Endurance/Fatigue Limit Cycles (NE): Stress Amplitude at NE (N/mm⁻²): 0.0 Strain Amplitude at NE: 0.0 Scatter Band of Stress Amplitudes (σa,10% / σa,90%): 1.112 Scatter Band of Plastic Strain Amplitudes (εa,p,10% / εa,p,90%): 1.237 (εa,p,10% / εa,p,90%)Exponent of S-N Curve: 0.0 | Fatigue Strength Coefficient (N/mm⁻²): 471.0 Fatigue Strength Exponent: -0.075 Fatigue Ductility Coefficient: 0.081 Fatigue Ductility Exponent: -0.394 | https://www.matdat.com/Dashboard/DetailReport.aspx?idMat=411&ChartDirectorChartImage=chart_cycChart&cacheId=9dc34f10a4754803827d838bb0a6fc06&cacheDefeat=638822240169627444 | https://www.matdat.com/Dashboard/DetailReport.aspx?idMat=411&ChartDirectorChartImage=chart_fatChart&cacheId=a5cdcaa47d0f45f3949606478f4bd284&cacheDefeat=638822240169627444
High-alloy steel | 413 | DIN: X 10 CrNiTi 18 9 W.Nr. (DIN 17007): 1.4541 EN: AISI: 321 AFNOR: Z6CNT18-10 ASTM: BS: 321S12 ; 321S18 ; 321S31 GOST: 09Ch18N10T HRN: ISO: 15 ; TS53 ; X 6 CrNiTi 18 10 JIS: SUS 321-B JUS: Č4572 SAE: 30321 SS: 2337 ; 2337-02 UNS: S32100 Other & Commercial: | Contributed by: MATDAT Entry Date: 01.06.2011 Source Reference: Boller C, Seeger T. Materials data for cyclic loading, Part C. Amsterdam: Elsevier; 1987. Other References: Yoshida S, Kanazawa K, Yamaguchi K, Sato M, Kobayashi K, Suzuki N, Shiohara M. Elevated-Temperature Fatigue Properties of Engineering Materials Part II. T Natl Res I Met, Tokyo 1978;20(1). Material Group: High-alloy steel Steel Subgroup: Typical Application: Comp. parts for textile, food processing, paper chemical and leather ind. This grade is resistant to integran. corrosion and shows a lesser polishabil. than PK11NB. | {'chemical_composition': {'C': '', 'Si': '0.60000', 'Mn': '1.84000', 'P': '0.02400', 'S': '0.01400', 'Cr': '18.94999', 'Mo': '', 'Ni': '10.00000', 'Cu': '', 'Al': '', 'Co': '', 'Ti': '0.45000', 'W': '', 'V': '', 'Nb': '', 'N': '', 'Other': 'C<0.05%'}} | Source: bar, diameter 22 mm Dimensions (mm): | Heat Treatment Type: Additional Remarks: 1050°C water, 1200°C/30min water | Microstructure Information: Additional Remarks: | Hardness Value (Brinell): Hardness Value (Vickers): Hardness Value (Rockwell): | Testing Temperature (°C): 600.0 Testing Medium: air Loading Type: axial Loading Control: Specimen Information: cylindrical, diameter 10 mm ; location/orientation: in rolling direction ; gauge length: 50 mm Strain Rate: 0,3 and 7,5 %/min ; Young´s modulus estimated Additional Remarks: testing machine: NA | 167800 | 0 | 97 | 333 | 43 | 71 | 0 | 0 | Strength Coefficient (N/mm⁻²): 0.0 Strain Hardening Exponent: 0.0 | N/A | 600 | air | axial | total strain control | cylindrical. diameter 6 mm ; surface: mechanically polished ; location/orientation: in rolling direction ; gauge length: 15 mm | -1 | Cyclic Yield Strength (N/mm⁻²): 265.0 Cyclic Strength Coefficient (N/mm⁻²): 630.0 Cyclic Strain Hardening Exponent: 0.14 | Transition Life (Number of Cycles): 2749 Endurance/Fatigue Limit Cycles (NE): Stress Amplitude at NE (N/mm⁻²): 0.0 Strain Amplitude at NE: 0.0 Scatter Band of Stress Amplitudes (σa,10% / σa,90%): 1.072 Scatter Band of Plastic Strain Amplitudes (εa,p,10% / εa,p,90%): 1.141 (εa,p,10% / εa,p,90%)Exponent of S-N Curve: 0.0 | Fatigue Strength Coefficient (N/mm⁻²): 522.0 Fatigue Strength Exponent: -0.083 Fatigue Ductility Coefficient: 0.263 Fatigue Ductility Exponent: -0.598 | https://www.matdat.com/Dashboard/DetailReport.aspx?idMat=413&ChartDirectorChartImage=chart_cycChart&cacheId=dc53e4bbb6c6407a865927093f08b3d5&cacheDefeat=638822240176208273 | https://www.matdat.com/Dashboard/DetailReport.aspx?idMat=413&ChartDirectorChartImage=chart_fatChart&cacheId=4d35a7c35b624e1a9ae89356b720caed&cacheDefeat=638822240176208273
High-alloy steel | 408 | DIN: X 10 CrNiTi 18 9 W.Nr. (DIN 17007): 1.4541 EN: AISI: 321 AFNOR: Z6CNT18-10 ASTM: BS: 321S12 ; 321S18 ; 321S31 GOST: 09Ch18N10T HRN: ISO: 15 ; TS53 ; X 6 CrNiTi 18 10 JIS: SUS 321-B JUS: Č4572 SAE: 30321 SS: 2337 ; 2337-02 UNS: S32100 Other & Commercial: | Contributed by: MATDAT Entry Date: 01.06.2011 Source Reference: Boller C, Seeger T. Materials data for cyclic loading, Part C. Amsterdam: Elsevier; 1987. Other References: Yoshida S, Kanazawa K, Yamaguchi K, Sato M, Kobayashi K, Suzuki N, Shiohara M. Elevated-Temperature Fatigue Properties of Engineering Materials Part II. T Natl Res I Met, Tokyo 1978;20(1). Material Group: High-alloy steel Steel Subgroup: Typical Application: Comp. parts for textile, food processing, paper chemical and leather ind. This grade is resistant to integran. corrosion and shows a lesser polishabil. than PK11NB. | {'chemical_composition': {'C': '', 'Si': '0.54000', 'Mn': '1.08000', 'P': '0.04100', 'S': '0.01800', 'Cr': '16.50000', 'Mo': '', 'Ni': '8.51999', 'Cu': '', 'Al': '', 'Co': '', 'Ti': '0.28000', 'W': '', 'V': '', 'Nb': '', 'N': '', 'Other': 'C<0.05%'}} | Source: bar, diameter 25 mm Dimensions (mm): | Heat Treatment Type: Additional Remarks: 1050°C/30min water | Microstructure Information: Additional Remarks: | Hardness Value (Brinell): Hardness Value (Vickers): Hardness Value (Rockwell): | Testing Temperature (°C): 600.0 Testing Medium: air Loading Type: axial Loading Control: Specimen Information: cylindrical, diameter 10 mm ; location/orientation: in rolling direction ; gauge length: 50 mm Strain Rate: 0,3 and 7,5 %/min ; Young´s modulus estimated Additional Remarks: testing machine: NA | 196200 | 0 | 129 | 349 | 39 | 66 | 0 | 0 | Strength Coefficient (N/mm⁻²): 0.0 Strain Hardening Exponent: 0.0 | N/A | 600 | air | axial | total strain control | cylindrical. diameter 6 mm ; surface: mechanically polished ; location/orientation: in rolling direction ; gauge length: 15 mm | -1 | Cyclic Yield Strength (N/mm⁻²): 207.0 Cyclic Strength Coefficient (N/mm⁻²): 891.0 Cyclic Strain Hardening Exponent: 0.235 | Transition Life (Number of Cycles): 67822 Endurance/Fatigue Limit Cycles (NE): Stress Amplitude at NE (N/mm⁻²): 0.0 Strain Amplitude at NE: 0.0 Scatter Band of Stress Amplitudes (σa,10% / σa,90%): 1.094 Scatter Band of Plastic Strain Amplitudes (εa,p,10% / εa,p,90%): 1.149 (εa,p,10% / εa,p,90%)Exponent of S-N Curve: 0.0 | Fatigue Strength Coefficient (N/mm⁻²): 587.0 Fatigue Strength Exponent: -0.105 Fatigue Ductility Coefficient: 0.169 Fatigue Ductility Exponent: -0.446 | https://www.matdat.com/Dashboard/DetailReport.aspx?idMat=408&ChartDirectorChartImage=chart_cycChart&cacheId=1d8fed6c014246c19aab6734a5f45671&cacheDefeat=638822240178395792 | https://www.matdat.com/Dashboard/DetailReport.aspx?idMat=408&ChartDirectorChartImage=chart_fatChart&cacheId=aa5971b7886345da822cc36444a1cdbd&cacheDefeat=638822240178395792
High-alloy steel | 410 | DIN: X 10 CrNiTi 18 9 W.Nr. (DIN 17007): 1.4541 EN: AISI: 321 AFNOR: Z6CNT18-10 ASTM: BS: 321S12 ; 321S18 ; 321S31 GOST: 09Ch18N10T HRN: ISO: 15 ; TS53 ; X 6 CrNiTi 18 10 JIS: SUS 321-B JUS: Č4572 SAE: 30321 SS: 2337 ; 2337-02 UNS: S32100 Other & Commercial: | Contributed by: MATDAT Entry Date: 01.06.2011 Source Reference: Boller C, Seeger T. Materials data for cyclic loading, Part C. Amsterdam: Elsevier; 1987. Other References: Yoshida S, Kanazawa K, Yamaguchi K, Sato M, Kobayashi K, Suzuki N, Shiohara M. Elevated-Temperature Fatigue Properties of Engineering Materials Part II. T Natl Res I Met, Tokyo 1978;20(1). Material Group: High-alloy steel Steel Subgroup: Typical Application: Comp. parts for textile, food processing, paper chemical and leather ind. This grade is resistant to integran. corrosion and shows a lesser polishabil. than PK11NB. | {'chemical_composition': {'C': '', 'Si': '0.54000', 'Mn': '1.08000', 'P': '0.04100', 'S': '0.01800', 'Cr': '16.50000', 'Mo': '', 'Ni': '8.51999', 'Cu': '', 'Al': '', 'Co': '', 'Ti': '0.28000', 'W': '', 'V': '', 'Nb': '', 'N': '', 'Other': 'C<0.05%'}} | Source: bar, diameter 25 mm Dimensions (mm): | Heat Treatment Type: Additional Remarks: 1050°C/30min water, 1100°C/1h water | Microstructure Information: Additional Remarks: | Hardness Value (Brinell): Hardness Value (Vickers): Hardness Value (Rockwell): | Testing Temperature (°C): 600.0 Testing Medium: air Loading Type: axial Loading Control: Specimen Information: cylindrical, diameter 10 mm ; location/orientation: in rolling direction ; gauge length: 50 mm Strain Rate: 0,3 and 7,5 %/min ; Young´s modulus estimated Additional Remarks: testing machine: NA | 207850 | 0 | 113 | 353 | 42 | 66 | 0 | 0 | Strength Coefficient (N/mm⁻²): 0.0 Strain Hardening Exponent: 0.0 | N/A | 600 | air | axial | total strain control | cylindrical. diameter 6 mm ; surface: mechanically polished ; location/orientation: in rolling direction ; gauge length: 15 mm | -1 | Cyclic Yield Strength (N/mm⁻²): 207.0 Cyclic Strength Coefficient (N/mm⁻²): 1293.0 Cyclic Strain Hardening Exponent: 0.295 | Transition Life (Number of Cycles): 68110 Endurance/Fatigue Limit Cycles (NE): Stress Amplitude at NE (N/mm⁻²): 0.0 Strain Amplitude at NE: 0.0 Scatter Band of Stress Amplitudes (σa,10% / σa,90%): 1.104 Scatter Band of Plastic Strain Amplitudes (εa,p,10% / εa,p,90%): 1.181 (εa,p,10% / εa,p,90%)Exponent of S-N Curve: 0.0 | Fatigue Strength Coefficient (N/mm⁻²): 893.0 Fatigue Strength Exponent: -0.147 Fatigue Ductility Coefficient: 0.309 Fatigue Ductility Exponent: -0.509 | https://www.matdat.com/Dashboard/DetailReport.aspx?idMat=410&ChartDirectorChartImage=chart_cycChart&cacheId=50f4c8a9cb8e406f8fc64cfd01de5518&cacheDefeat=638822240181093583 | https://www.matdat.com/Dashboard/DetailReport.aspx?idMat=410&ChartDirectorChartImage=chart_fatChart&cacheId=9fda1049c2674f2894d7c8a47675a2ec&cacheDefeat=638822240181093583
High-alloy steel | 418 | DIN: X 10 CrNiTi 18 9 W.Nr. (DIN 17007): 1.4541 EN: AISI: 321 AFNOR: Z6CNT18-10 ASTM: BS: 321S12 ; 321S18 ; 321S31 GOST: 09Ch18N10T HRN: ISO: 15 ; TS53 ; X 6 CrNiTi 18 10 JIS: SUS 321-B JUS: Č4572 SAE: 30321 SS: 2337 ; 2337-02 UNS: S32100 Other & Commercial: | Contributed by: MATDAT Entry Date: 01.06.2011 Source Reference: Boller C, Seeger T. Materials data for cyclic loading, Part C. Amsterdam: Elsevier; 1987. Other References: Yoshida S, Kanazawa K, Yamaguchi K, Sato M, Kobayashi K, Suzuki N, Shiohara M. Elevated-Temperature Fatigue Properties of Engineering Materials Part II. T Natl Res I Met, Tokyo 1978;20(1). Material Group: High-alloy steel Steel Subgroup: Typical Application: Comp. parts for textile, food processing, paper chemical and leather ind. This grade is resistant to integran. corrosion and shows a lesser polishabil. than PK11NB. | {'chemical_composition': {'C': '', 'Si': '0.54000', 'Mn': '1.08000', 'P': '0.04100', 'S': '0.01800', 'Cr': '16.50000', 'Mo': '', 'Ni': '8.51999', 'Cu': '', 'Al': '', 'Co': '', 'Ti': '0.28000', 'W': '', 'V': '', 'Nb': '', 'N': '', 'Other': 'C<0.05%'}} | Source: bar, diameter 25 mm Dimensions (mm): | Heat Treatment Type: Additional Remarks: 1050°C/30min water | Microstructure Information: Additional Remarks: | Hardness Value (Brinell): Hardness Value (Vickers): Hardness Value (Rockwell): | Testing Temperature (°C): 700.0 Testing Medium: air Loading Type: axial Loading Control: Specimen Information: cylindrical, diameter 10 mm ; location/orientation: in rolling direction ; gauge length: 50 mm Strain Rate: 0,3 and 7,5 %/min ; Young´s modulus estimated Additional Remarks: testing machine: NA | 198900 | 0 | 120 | 261 | 50 | 80 | 0 | 0 | Strength Coefficient (N/mm⁻²): 0.0 Strain Hardening Exponent: 0.0 | N/A | 700 | air | axial | total strain control | cylindrical. diameter 6 mm ; surface: mechanically polished ; location/orientation: in rolling direction ; gauge length: 15 mm | -1 | Cyclic Yield Strength (N/mm⁻²): 180.0 Cyclic Strength Coefficient (N/mm⁻²): 496.0 Cyclic Strain Hardening Exponent: 0.163 | Transition Life (Number of Cycles): 62705 Endurance/Fatigue Limit Cycles (NE): Stress Amplitude at NE (N/mm⁻²): 0.0 Strain Amplitude at NE: 0.0 Scatter Band of Stress Amplitudes (σa,10% / σa,90%): 1.155 Scatter Band of Plastic Strain Amplitudes (εa,p,10% / εa,p,90%): 1.122 (εa,p,10% / εa,p,90%)Exponent of S-N Curve: 0.0 | Fatigue Strength Coefficient (N/mm⁻²): 360.0 Fatigue Strength Exponent: -0.072 Fatigue Ductility Coefficient: 0.151 Fatigue Ductility Exponent: -0.448 | https://www.matdat.com/Dashboard/DetailReport.aspx?idMat=418&ChartDirectorChartImage=chart_cycChart&cacheId=2a673429c4904fd5801da9723c8dbd0c&cacheDefeat=638822240172439107 | https://www.matdat.com/Dashboard/DetailReport.aspx?idMat=418&ChartDirectorChartImage=chart_fatChart&cacheId=c161c6f74d1a4e8a807e973bfb012251&cacheDefeat=638822240172439107
High-alloy steel | 412 | DIN: X 10 CrNiTi 18 9 W.Nr. (DIN 17007): 1.4541 EN: AISI: 321 AFNOR: Z6CNT18-10 ASTM: BS: 321S12 ; 321S18 ; 321S31 GOST: 09Ch18N10T HRN: ISO: 15 ; TS53 ; X 6 CrNiTi 18 10 JIS: SUS 321-B JUS: Č4572 SAE: 30321 SS: 2337 ; 2337-02 UNS: S32100 Other & Commercial: | Contributed by: MATDAT Entry Date: 01.06.2011 Source Reference: Boller C, Seeger T. Materials data for cyclic loading, Part C. Amsterdam: Elsevier; 1987. Other References: Yoshida S, Kanazawa K, Yamaguchi K, Sato M, Kobayashi K, Suzuki N, Shiohara M. Elevated-Temperature Fatigue Properties of Engineering Materials Part II. T Natl Res I Met, Tokyo 1978;20(1). Material Group: High-alloy steel Steel Subgroup: Typical Application: Comp. parts for textile, food processing, paper chemical and leather ind. This grade is resistant to integran. corrosion and shows a lesser polishabil. than PK11NB. | {'chemical_composition': {'C': '', 'Si': '0.60000', 'Mn': '1.84000', 'P': '0.02400', 'S': '0.01400', 'Cr': '18.94999', 'Mo': '', 'Ni': '10.00000', 'Cu': '', 'Al': '', 'Co': '', 'Ti': '0.45000', 'W': '', 'V': '', 'Nb': '', 'N': '', 'Other': 'C<0.05%'}} | Source: bar, diameter 22 mm Dimensions (mm): | Heat Treatment Type: Additional Remarks: 1050°C water, 1200°C/30min water | Microstructure Information: Additional Remarks: | Hardness Value (Brinell): Hardness Value (Vickers): Hardness Value (Rockwell): | Testing Temperature (°C): 600.0 Testing Medium: air Loading Type: axial Loading Control: Specimen Information: cylindrical, diameter 10 mm ; location/orientation: in rolling direction ; gauge length: 50 mm Strain Rate: 0,3 and 7,5 %/min ; Young´s modulus estimated Additional Remarks: testing machine: NA | 167800 | 0 | 97 | 333 | 43 | 71 | 0 | 0 | Strength Coefficient (N/mm⁻²): 0.0 Strain Hardening Exponent: 0.0 | N/A | 600 | air | axial | total strain control | cylindrical. diameter 6 mm ; surface: mechanically polished ; location/orientation: in rolling direction ; gauge length: 15 mm | -1 | Cyclic Yield Strength (N/mm⁻²): 208.0 Cyclic Strength Coefficient (N/mm⁻²): 1116.0 Cyclic Strain Hardening Exponent: 0.27 | Transition Life (Number of Cycles): 24178 Endurance/Fatigue Limit Cycles (NE): Stress Amplitude at NE (N/mm⁻²): 0.0 Strain Amplitude at NE: 0.0 Scatter Band of Stress Amplitudes (σa,10% / σa,90%): 1.167 Scatter Band of Plastic Strain Amplitudes (εa,p,10% / εa,p,90%): 1.526 (εa,p,10% / εa,p,90%)Exponent of S-N Curve: 0.0 | Fatigue Strength Coefficient (N/mm⁻²): 784.0 Fatigue Strength Exponent: -0.139 Fatigue Ductility Coefficient: 0.285 Fatigue Ductility Exponent: -0.52 | https://www.matdat.com/Dashboard/DetailReport.aspx?idMat=412&ChartDirectorChartImage=chart_cycChart&cacheId=5e5a00c4df3c4034912e9dfcbe99324f&cacheDefeat=638822240183593349 | https://www.matdat.com/Dashboard/DetailReport.aspx?idMat=412&ChartDirectorChartImage=chart_fatChart&cacheId=baa466efd1574db3ad67f4811a2cddb1&cacheDefeat=638822240183749577
High-alloy steel | 419 | DIN: X 10 CrNiTi 18 9 W.Nr. (DIN 17007): 1.4541 EN: AISI: 321 AFNOR: Z6CNT18-10 ASTM: BS: 321S12 ; 321S18 ; 321S31 GOST: 09Ch18N10T HRN: ISO: 15 ; TS53 ; X 6 CrNiTi 18 10 JIS: SUS 321-B JUS: Č4572 SAE: 30321 SS: 2337 ; 2337-02 UNS: S32100 Other & Commercial: | Contributed by: MATDAT Entry Date: 01.06.2011 Source Reference: Boller C, Seeger T. Materials data for cyclic loading, Part C. Amsterdam: Elsevier; 1987. Other References: Yoshida S, Kanazawa K, Yamaguchi K, Sato M, Kobayashi K, Suzuki N, Shiohara M. Elevated-Temperature Fatigue Properties of Engineering Materials Part II. T Natl Res I Met, Tokyo 1978;20(1). Material Group: High-alloy steel Steel Subgroup: Typical Application: Comp. parts for textile, food processing, paper chemical and leather ind. This grade is resistant to integran. corrosion and shows a lesser polishabil. than PK11NB. | {'chemical_composition': {'C': '', 'Si': '0.54000', 'Mn': '1.08000', 'P': '0.04100', 'S': '0.01800', 'Cr': '16.50000', 'Mo': '', 'Ni': '8.51999', 'Cu': '', 'Al': '', 'Co': '', 'Ti': '0.28000', 'W': '', 'V': '', 'Nb': '', 'N': '', 'Other': 'C<0.05%'}} | Source: bar, diameter 25 mm Dimensions (mm): | Heat Treatment Type: Additional Remarks: 1050°C/30min water | Microstructure Information: Additional Remarks: | Hardness Value (Brinell): Hardness Value (Vickers): Hardness Value (Rockwell): | Testing Temperature (°C): 700.0 Testing Medium: air Loading Type: axial Loading Control: Specimen Information: cylindrical, diameter 10 mm ; location/orientation: in rolling direction ; gauge length: 50 mm Strain Rate: 0,3 and 7,5 %/min ; Young´s modulus estimated Additional Remarks: testing machine: NA | 198900 | 0 | 120 | 261 | 50 | 80 | 0 | 0 | Strength Coefficient (N/mm⁻²): 0.0 Strain Hardening Exponent: 0.0 | N/A | 700 | air | axial | total strain control | cylindrical. diameter 6 mm ; surface: mechanically polished ; location/orientation: in rolling direction ; gauge length: 15 mm | -1 | Cyclic Yield Strength (N/mm⁻²): 172.0 Cyclic Strength Coefficient (N/mm⁻²): 368.0 Cyclic Strain Hardening Exponent: 0.122 | Transition Life (Number of Cycles): 25082 Endurance/Fatigue Limit Cycles (NE): Stress Amplitude at NE (N/mm⁻²): 0.0 Strain Amplitude at NE: 0.0 Scatter Band of Stress Amplitudes (σa,10% / σa,90%): 1.058 Scatter Band of Plastic Strain Amplitudes (εa,p,10% / εa,p,90%): 1.348 (εa,p,10% / εa,p,90%)Exponent of S-N Curve: 0.0 | Fatigue Strength Coefficient (N/mm⁻²): 297.0 Fatigue Strength Exponent: -0.062 Fatigue Ductility Coefficient: 0.143 Fatigue Ductility Exponent: -0.483 | https://www.matdat.com/Dashboard/DetailReport.aspx?idMat=419&ChartDirectorChartImage=chart_cycChart&cacheId=90931f317ff348eaaa644f0a65fe0b5f&cacheDefeat=638822240187198404 | https://www.matdat.com/Dashboard/DetailReport.aspx?idMat=419&ChartDirectorChartImage=chart_fatChart&cacheId=cd910e9cc2af48eb990adda3481486d2&cacheDefeat=638822240187198404
High-alloy steel | 405 | DIN: X 10 CrNiTi 18 9 W.Nr. (DIN 17007): 1.4541 EN: AISI: 321 AFNOR: Z6CNT18-10 ASTM: BS: 321S12 ; 321S18 ; 321S31 GOST: 09Ch18N10T HRN: ISO: 15 ; TS53 ; X 6 CrNiTi 18 10 JIS: SUS 321-B JUS: Č4572 SAE: 30321 SS: 2337 ; 2337-02 UNS: S32100 Other & Commercial: | Contributed by: MATDAT Entry Date: 01.06.2011 Source Reference: Boller C, Seeger T. Materials data for cyclic loading, Part C. Amsterdam: Elsevier; 1987. Other References: Yoshida S, Kanazawa K, Yamaguchi K, Sato M, Kobayashi K, Suzuki N, Shiohara M. Elevated-Temperature Fatigue Properties of Engineering Materials Part II. T Natl Res I Met, Tokyo 1978;20(1). Material Group: High-alloy steel Steel Subgroup: Typical Application: Comp. parts for textile, food processing, paper chemical and leather ind. This grade is resistant to integran. corrosion and shows a lesser polishabil. than PK11NB. | {'chemical_composition': {'C': '', 'Si': '0.60000', 'Mn': '1.84000', 'P': '0.02400', 'S': '0.01400', 'Cr': '18.94999', 'Mo': '', 'Ni': '10.00000', 'Cu': '', 'Al': '', 'Co': '', 'Ti': '0.45000', 'W': '', 'V': '', 'Nb': '', 'N': '', 'Other': 'C<0.05%'}} | Source: bar, diameter 22 mm Dimensions (mm): | Heat Treatment Type: Additional Remarks: 1050°C water, 1200°C/30min water, 900°C/1h air | Microstructure Information: Additional Remarks: | Hardness Value (Brinell): Hardness Value (Vickers): Hardness Value (Rockwell): | Testing Temperature (°C): 450.0 Testing Medium: air Loading Type: axial Loading Control: Specimen Information: cylindrical, diameter 10 mm ; location/orientation: in rolling direction ; gauge length: 50 mm Strain Rate: 0,3 and 7,5 %/min ; Young´s modulus estimated Additional Remarks: testing machine: NA | 149700 | 0 | 116 | 367 | 40 | 72 | 0 | 0 | Strength Coefficient (N/mm⁻²): 0.0 Strain Hardening Exponent: 0.0 | N/A | 450 | air | axial | total strain control | cylindrical. diameter 6 mm ; surface: mechanically polished ; location/orientation: in rolling direction ; gauge length: 15 mm | -1 | Cyclic Yield Strength (N/mm⁻²): 209.0 Cyclic Strength Coefficient (N/mm⁻²): 1474.0 Cyclic Strain Hardening Exponent: 0.314 | Transition Life (Number of Cycles): 18392 Endurance/Fatigue Limit Cycles (NE): Stress Amplitude at NE (N/mm⁻²): 0.0 Strain Amplitude at NE: 0.0 Scatter Band of Stress Amplitudes (σa,10% / σa,90%): 1.032 Scatter Band of Plastic Strain Amplitudes (εa,p,10% / εa,p,90%): 1.216 (εa,p,10% / εa,p,90%)Exponent of S-N Curve: 0.0 | Fatigue Strength Coefficient (N/mm⁻²): 1096.0 Fatigue Strength Exponent: -0.173 Fatigue Ductility Coefficient: 0.381 Fatigue Ductility Exponent: -0.549 | https://www.matdat.com/Dashboard/DetailReport.aspx?idMat=405&ChartDirectorChartImage=chart_cycChart&cacheId=83eea6784b74402ea01067f257e43f59&cacheDefeat=638822240190699385 | https://www.matdat.com/Dashboard/DetailReport.aspx?idMat=405&ChartDirectorChartImage=chart_fatChart&cacheId=24b189446b9f4e9395e28e08a4cfc70c&cacheDefeat=638822240190699385
High-alloy steel | 404 | DIN: X 10 CrNiTi 18 9 W.Nr. (DIN 17007): 1.4541 EN: AISI: 321 AFNOR: Z6CNT18-10 ASTM: BS: 321S12 ; 321S18 ; 321S31 GOST: 09Ch18N10T HRN: ISO: 15 ; TS53 ; X 6 CrNiTi 18 10 JIS: SUS 321-B JUS: Č4572 SAE: 30321 SS: 2337 ; 2337-02 UNS: S32100 Other & Commercial: | Contributed by: MATDAT Entry Date: 01.06.2011 Source Reference: Boller C, Seeger T. Materials data for cyclic loading, Part C. Amsterdam: Elsevier; 1987. Other References: Yoshida S, Kanazawa K, Yamaguchi K, Sato M, Kobayashi K, Suzuki N, Shiohara M. Elevated-Temperature Fatigue Properties of Engineering Materials Part II. T Natl Res I Met, Tokyo 1978;20(1). Material Group: High-alloy steel Steel Subgroup: Typical Application: Comp. parts for textile, food processing, paper chemical and leather ind. This grade is resistant to integran. corrosion and shows a lesser polishabil. than PK11NB. | {'chemical_composition': {'C': '', 'Si': '0.60000', 'Mn': '1.84000', 'P': '0.02400', 'S': '0.01400', 'Cr': '18.94999', 'Mo': '', 'Ni': '10.00000', 'Cu': '', 'Al': '', 'Co': '', 'Ti': '0.45000', 'W': '', 'V': '', 'Nb': '', 'N': '', 'Other': 'C<0.05%'}} | Source: bar, diameter 22 mm Dimensions (mm): | Heat Treatment Type: Additional Remarks: 1050°C water, 1200°C/30min water, 900°C/1h air | Microstructure Information: Additional Remarks: | Hardness Value (Brinell): Hardness Value (Vickers): Hardness Value (Rockwell): | Testing Temperature (°C): 450.0 Testing Medium: air Loading Type: axial Loading Control: Specimen Information: cylindrical, diameter 10 mm ; location/orientation: in rolling direction ; gauge length: 50 mm Strain Rate: 0,3 and 7,5 %/min ; Young´s modulus estimated Additional Remarks: testing machine: NA | 149700 | 0 | 116 | 367 | 40 | 72 | 0 | 0 | Strength Coefficient (N/mm⁻²): 0.0 Strain Hardening Exponent: 0.0 | N/A | 450 | air | axial | total strain control | cylindrical. diameter 6 mm ; surface: mechanically polished ; location/orientation: in rolling direction ; gauge length: 15 mm | -1 | Cyclic Yield Strength (N/mm⁻²): 169.0 Cyclic Strength Coefficient (N/mm⁻²): 1710.0 Cyclic Strain Hardening Exponent: 0.373 | Transition Life (Number of Cycles): 152205 Endurance/Fatigue Limit Cycles (NE): Stress Amplitude at NE (N/mm⁻²): 0.0 Strain Amplitude at NE: 0.0 Scatter Band of Stress Amplitudes (σa,10% / σa,90%): 1.171 Scatter Band of Plastic Strain Amplitudes (εa,p,10% / εa,p,90%): 1.429 (εa,p,10% / εa,p,90%)Exponent of S-N Curve: 0.0 | Fatigue Strength Coefficient (N/mm⁻²): 946.0 Fatigue Strength Exponent: -0.163 Fatigue Ductility Coefficient: 0.21 Fatigue Ductility Exponent: -0.44 | https://www.matdat.com/Dashboard/DetailReport.aspx?idMat=404&ChartDirectorChartImage=chart_cycChart&cacheId=f9ab8f6d291c4c3f86c37bb5188b1660&cacheDefeat=638822240193355432 | https://www.matdat.com/Dashboard/DetailReport.aspx?idMat=404&ChartDirectorChartImage=chart_fatChart&cacheId=51f89a22d4014166a76a0b1f644a105a&cacheDefeat=638822240193355432
High-alloy steel | 402 | DIN: X 10 CrNiTi 18 9 W.Nr. (DIN 17007): 1.4541 EN: AISI: 321 AFNOR: Z6CNT18-10 ASTM: BS: 321S12 ; 321S18 ; 321S31 GOST: 09Ch18N10T HRN: ISO: 15 ; TS53 ; X 6 CrNiTi 18 10 JIS: SUS 321-B JUS: Č4572 SAE: 30321 SS: 2337 ; 2337-02 UNS: S32100 Other & Commercial: | Contributed by: MATDAT Entry Date: 01.06.2011 Source Reference: Boller C, Seeger T. Materials data for cyclic loading, Part C. Amsterdam: Elsevier; 1987. Other References: Yoshida S, Kanazawa K, Yamaguchi K, Sato M, Kobayashi K, Suzuki N, Shiohara M. Elevated-Temperature Fatigue Properties of Engineering Materials Part II. T Natl Res I Met, Tokyo 1978;20(1). Material Group: High-alloy steel Steel Subgroup: Typical Application: Comp. parts for textile, food processing, paper chemical and leather ind. This grade is resistant to integran. corrosion and shows a lesser polishabil. than PK11NB. | {'chemical_composition': {'C': '', 'Si': '0.60000', 'Mn': '1.84000', 'P': '0.02400', 'S': '0.01400', 'Cr': '18.94999', 'Mo': '', 'Ni': '10.00000', 'Cu': '', 'Al': '', 'Co': '', 'Ti': '0.45000', 'W': '', 'V': '', 'Nb': '', 'N': '', 'Other': 'C<0.05%'}} | Source: bar, diameter 22 mm Dimensions (mm): | Heat Treatment Type: Additional Remarks: 1050°C water, 1200°C/30min water | Microstructure Information: Additional Remarks: JIS G 0551 grain size: 0,9 | Hardness Value (Brinell): Hardness Value (Vickers): 108.0 Hardness Value (Rockwell): | Testing Temperature (°C): 450.0 Testing Medium: air Loading Type: axial Loading Control: Specimen Information: cylindrical, diameter 10 mm ; location/orientation: in rolling direction ; gauge length: 50 mm Strain Rate: 0,3 and 7,5 %/min ; Young´s modulus estimated Additional Remarks: testing machine: NA | 168750 | 0 | 108 | 379 | 46 | 72 | 0 | 0 | Strength Coefficient (N/mm⁻²): 0.0 Strain Hardening Exponent: 0.0 | N/A | 450 | air | axial | total strain control | cylindrical. diameter 6 mm ; surface: mechanically polished ; location/orientation: in rolling direction ; gauge length: 15 mm | -1 | Cyclic Yield Strength (N/mm⁻²): 188.0 Cyclic Strength Coefficient (N/mm⁻²): 2223.0 Cyclic Strain Hardening Exponent: 0.398 | Transition Life (Number of Cycles): 131338 Endurance/Fatigue Limit Cycles (NE): Stress Amplitude at NE (N/mm⁻²): 0.0 Strain Amplitude at NE: 0.0 Scatter Band of Stress Amplitudes (σa,10% / σa,90%): 1.185 Scatter Band of Plastic Strain Amplitudes (εa,p,10% / εa,p,90%): 1.409 (εa,p,10% / εa,p,90%)Exponent of S-N Curve: 0.0 | Fatigue Strength Coefficient (N/mm⁻²): 1219.0 Fatigue Strength Exponent: -0.18 Fatigue Ductility Coefficient: 0.227 Fatigue Ductility Exponent: -0.456 | https://www.matdat.com/Dashboard/DetailReport.aspx?idMat=402&ChartDirectorChartImage=chart_cycChart&cacheId=9a80e7646bde4379861e3a10eaff92f2&cacheDefeat=638822240196432574 | https://www.matdat.com/Dashboard/DetailReport.aspx?idMat=402&ChartDirectorChartImage=chart_fatChart&cacheId=bddc08333c8949dc98f1bef659755b9b&cacheDefeat=638822240196432574
High-alloy steel | 401 | DIN: X 10 CrNiTi 18 9 W.Nr. (DIN 17007): 1.4541 EN: AISI: 321 AFNOR: Z6CNT18-10 ASTM: BS: 321S12 ; 321S18 ; 321S31 GOST: 09Ch18N10T HRN: ISO: 15 ; TS53 ; X 6 CrNiTi 18 10 JIS: SUS 321-B JUS: Č4572 SAE: 30321 SS: 2337 ; 2337-02 UNS: S32100 Other & Commercial: | Contributed by: MATDAT Entry Date: 01.06.2011 Source Reference: Boller C, Seeger T. Materials data for cyclic loading, Part C. Amsterdam: Elsevier; 1987. Other References: Yoshida S, Kanazawa K, Yamaguchi K, Sato M, Kobayashi K, Suzuki N, Shiohara M. Elevated-Temperature Fatigue Properties of Engineering Materials Part II. T Natl Res I Met, Tokyo 1978;20(1). Material Group: High-alloy steel Steel Subgroup: Typical Application: Comp. parts for textile, food processing, paper chemical and leather ind. This grade is resistant to integran. corrosion and shows a lesser polishabil. than PK11NB. | {'chemical_composition': {'C': '', 'Si': '0.54000', 'Mn': '1.08000', 'P': '0.04100', 'S': '0.01800', 'Cr': '16.50000', 'Mo': '', 'Ni': '8.51999', 'Cu': '', 'Al': '', 'Co': '', 'Ti': '0.28000', 'W': '', 'V': '', 'Nb': '', 'N': '', 'Other': 'C<0.05%'}} | Source: bar, diameter 25 mm Dimensions (mm): | Heat Treatment Type: Additional Remarks: 1050°C/30min water, 1100°C/1h water | Microstructure Information: Additional Remarks: | Hardness Value (Brinell): Hardness Value (Vickers): Hardness Value (Rockwell): | Testing Temperature (°C): 450.0 Testing Medium: air Loading Type: axial Loading Control: Specimen Information: cylindrical, diameter 10 mm ; location/orientation: in rolling direction ; gauge length: 50 mm Strain Rate: 0,3 and 7,5 %/min ; Young´s modulus estimated Additional Remarks: testing machine: NA | 201250 | 0 | 117 | 404 | 42 | 66 | 0 | 0 | Strength Coefficient (N/mm⁻²): 0.0 Strain Hardening Exponent: 0.0 | N/A | 450 | air | axial | total strain control | cylindrical. diameter 6 mm ; surface: mechanically polished ; location/orientation: in rolling direction ; gauge length: 15 mm | -1 | Cyclic Yield Strength (N/mm⁻²): 218.0 Cyclic Strength Coefficient (N/mm⁻²): 2917.0 Cyclic Strain Hardening Exponent: 0.417 | Transition Life (Number of Cycles): 42126 Endurance/Fatigue Limit Cycles (NE): Stress Amplitude at NE (N/mm⁻²): 0.0 Strain Amplitude at NE: 0.0 Scatter Band of Stress Amplitudes (σa,10% / σa,90%): 1.09 Scatter Band of Plastic Strain Amplitudes (εa,p,10% / εa,p,90%): 1.344 (εa,p,10% / εa,p,90%)Exponent of S-N Curve: 0.0 | Fatigue Strength Coefficient (N/mm⁻²): 2763.0 Fatigue Strength Exponent: -0.263 Fatigue Ductility Coefficient: 0.844 Fatigue Ductility Exponent: -0.626 | https://www.matdat.com/Dashboard/DetailReport.aspx?idMat=401&ChartDirectorChartImage=chart_cycChart&cacheId=65613d67f815499ba3c92aba4230ad3a&cacheDefeat=638822240202537042 | https://www.matdat.com/Dashboard/DetailReport.aspx?idMat=401&ChartDirectorChartImage=chart_fatChart&cacheId=b674c432babc496282d14be581b45b4b&cacheDefeat=638822240202537042
High-alloy steel | 409 | DIN: X 10 CrNiTi 18 9 W.Nr. (DIN 17007): 1.4541 EN: AISI: 321 AFNOR: Z6CNT18-10 ASTM: BS: 321S12 ; 321S18 ; 321S31 GOST: 09Ch18N10T HRN: ISO: 15 ; TS53 ; X 6 CrNiTi 18 10 JIS: SUS 321-B JUS: Č4572 SAE: 30321 SS: 2337 ; 2337-02 UNS: S32100 Other & Commercial: | Contributed by: MATDAT Entry Date: 01.06.2011 Source Reference: Boller C, Seeger T. Materials data for cyclic loading, Part C. Amsterdam: Elsevier; 1987. Other References: Yoshida S, Kanazawa K, Yamaguchi K, Sato M, Kobayashi K, Suzuki N, Shiohara M. Elevated-Temperature Fatigue Properties of Engineering Materials Part II. T Natl Res I Met, Tokyo 1978;20(1). Material Group: High-alloy steel Steel Subgroup: Typical Application: Comp. parts for textile, food processing, paper chemical and leather ind. This grade is resistant to integran. corrosion and shows a lesser polishabil. than PK11NB. | {'chemical_composition': {'C': '', 'Si': '0.54000', 'Mn': '1.08000', 'P': '0.04100', 'S': '0.01800', 'Cr': '16.50000', 'Mo': '', 'Ni': '8.51999', 'Cu': '', 'Al': '', 'Co': '', 'Ti': '0.28000', 'W': '', 'V': '', 'Nb': '', 'N': '', 'Other': 'C<0.05%'}} | Source: bar, diameter 25 mm Dimensions (mm): | Heat Treatment Type: Additional Remarks: 1050°C/30min water | Microstructure Information: Additional Remarks: | Hardness Value (Brinell): Hardness Value (Vickers): Hardness Value (Rockwell): | Testing Temperature (°C): 600.0 Testing Medium: air Loading Type: axial Loading Control: Specimen Information: cylindrical, diameter 10 mm ; location/orientation: in rolling direction ; gauge length: 50 mm Strain Rate: 0,3 and 7,5 %/min ; Young´s modulus estimated Additional Remarks: testing machine: NA | 196200 | 0 | 129 | 349 | 39 | 66 | 0 | 0 | Strength Coefficient (N/mm⁻²): 0.0 Strain Hardening Exponent: 0.0 | N/A | 600 | air | axial | total strain control | cylindrical. diameter 6 mm ; surface: mechanically polished ; location/orientation: in rolling direction ; gauge length: 15 mm | -1 | Cyclic Yield Strength (N/mm⁻²): 204.0 Cyclic Strength Coefficient (N/mm⁻²): 804.0 Cyclic Strain Hardening Exponent: 0.221 | Transition Life (Number of Cycles): 60618 Endurance/Fatigue Limit Cycles (NE): Stress Amplitude at NE (N/mm⁻²): 0.0 Strain Amplitude at NE: 0.0 Scatter Band of Stress Amplitudes (σa,10% / σa,90%): 1.056 Scatter Band of Plastic Strain Amplitudes (εa,p,10% / εa,p,90%): 1.242 (εa,p,10% / εa,p,90%)Exponent of S-N Curve: 0.0 | Fatigue Strength Coefficient (N/mm⁻²): 486.0 Fatigue Strength Exponent: -0.09 Fatigue Ductility Coefficient: 0.104 Fatigue Ductility Exponent: -0.41 | https://www.matdat.com/Dashboard/DetailReport.aspx?idMat=409&ChartDirectorChartImage=chart_cycChart&cacheId=14aef74ac4d14dafa490fc215c835462&cacheDefeat=638822240199018320 | https://www.matdat.com/Dashboard/DetailReport.aspx?idMat=409&ChartDirectorChartImage=chart_fatChart&cacheId=025b6fe6e8344bb39309a532a18ff5f0&cacheDefeat=638822240199048286
High-alloy steel | 399 | DIN: X 10 CrNiTi 18 9 W.Nr. (DIN 17007): 1.4541 EN: AISI: 321 AFNOR: Z6CNT18-10 ASTM: BS: 321S12 ; 321S18 ; 321S31 GOST: 09Ch18N10T HRN: ISO: 15 ; TS53 ; X 6 CrNiTi 18 10 JIS: SUS 321-B JUS: Č4572 SAE: 30321 SS: 2337 ; 2337-02 UNS: S32100 Other & Commercial: | Contributed by: MATDAT Entry Date: 01.06.2011 Source Reference: Boller C, Seeger T. Materials data for cyclic loading, Part C. Amsterdam: Elsevier; 1987. Other References: Yoshida S, Kanazawa K, Yamaguchi K, Sato M, Kobayashi K, Suzuki N, Shiohara M. Elevated-Temperature Fatigue Properties of Engineering Materials Part II. T Natl Res I Met, Tokyo 1978;20(1). Material Group: High-alloy steel Steel Subgroup: Typical Application: Comp. parts for textile, food processing, paper chemical and leather ind. This grade is resistant to integran. corrosion and shows a lesser polishabil. than PK11NB. | {'chemical_composition': {'C': '', 'Si': '0.54000', 'Mn': '1.08000', 'P': '0.04100', 'S': '0.01800', 'Cr': '16.50000', 'Mo': '', 'Ni': '8.51999', 'Cu': '', 'Al': '', 'Co': '', 'Ti': '0.28000', 'W': '', 'V': '', 'Nb': '', 'N': '', 'Other': 'C<0.05%'}} | Source: bar, diameter 25 mm Dimensions (mm): | Heat Treatment Type: Additional Remarks: 1050°C/30min water | Microstructure Information: Additional Remarks: | Hardness Value (Brinell): Hardness Value (Vickers): Hardness Value (Rockwell): | Testing Temperature (°C): 450.0 Testing Medium: air Loading Type: axial Loading Control: Specimen Information: cylindrical, diameter 10 mm ; location/orientation: in rolling direction ; gauge length: 50 mm Strain Rate: 0,3 and 7,5 %/min ; Young´s modulus estimated Additional Remarks: testing machine: NA | 194000 | 0 | 135 | 416 | 39 | 62 | 0 | 0 | Strength Coefficient (N/mm⁻²): 0.0 Strain Hardening Exponent: 0.0 | N/A | 450 | air | axial | total strain control | cylindrical. diameter 6 mm ; surface: mechanically polished ; location/orientation: in rolling direction ; gauge length: 15 mm | -1 | Cyclic Yield Strength (N/mm⁻²): 220.0 Cyclic Strength Coefficient (N/mm⁻²): 2211.0 Cyclic Strain Hardening Exponent: 0.371 | Transition Life (Number of Cycles): 62155 Endurance/Fatigue Limit Cycles (NE): Stress Amplitude at NE (N/mm⁻²): 0.0 Strain Amplitude at NE: 0.0 Scatter Band of Stress Amplitudes (σa,10% / σa,90%): 1.058 Scatter Band of Plastic Strain Amplitudes (εa,p,10% / εa,p,90%): 1.35 (εa,p,10% / εa,p,90%)Exponent of S-N Curve: 0.0 | Fatigue Strength Coefficient (N/mm⁻²): 1140.0 Fatigue Strength Exponent: -0.17 Fatigue Ductility Coefficient: 0.16 Fatigue Ductility Exponent: -0.452 | https://www.matdat.com/Dashboard/DetailReport.aspx?idMat=399&ChartDirectorChartImage=chart_cycChart&cacheId=00d2e519118346289fe9a43313d637e7&cacheDefeat=638822240205847943 | https://www.matdat.com/Dashboard/DetailReport.aspx?idMat=399&ChartDirectorChartImage=chart_fatChart&cacheId=20a1265667da4fe39d1da376fff7ca7f&cacheDefeat=638822240205847943
High-alloy steel | 400 | DIN: X 10 CrNiTi 18 9 W.Nr. (DIN 17007): 1.4541 EN: AISI: 321 AFNOR: Z6CNT18-10 ASTM: BS: 321S12 ; 321S18 ; 321S31 GOST: 09Ch18N10T HRN: ISO: 15 ; TS53 ; X 6 CrNiTi 18 10 JIS: SUS 321-B JUS: Č4572 SAE: 30321 SS: 2337 ; 2337-02 UNS: S32100 Other & Commercial: | Contributed by: MATDAT Entry Date: 01.06.2011 Source Reference: Boller C, Seeger T. Materials data for cyclic loading, Part C. Amsterdam: Elsevier; 1987. Other References: Yoshida S, Kanazawa K, Yamaguchi K, Sato M, Kobayashi K, Suzuki N, Shiohara M. Elevated-Temperature Fatigue Properties of Engineering Materials Part II. T Natl Res I Met, Tokyo 1978;20(1). Material Group: High-alloy steel Steel Subgroup: Typical Application: Comp. parts for textile, food processing, paper chemical and leather ind. This grade is resistant to integran. corrosion and shows a lesser polishabil. than PK11NB. | {'chemical_composition': {'C': '', 'Si': '0.54000', 'Mn': '1.08000', 'P': '0.04100', 'S': '0.01800', 'Cr': '16.50000', 'Mo': '', 'Ni': '8.51999', 'Cu': '', 'Al': '', 'Co': '', 'Ti': '0.28000', 'W': '', 'V': '', 'Nb': '', 'N': '', 'Other': 'C<0.05%'}} | Source: bar, diameter 25 mm Dimensions (mm): | Heat Treatment Type: Additional Remarks: 1050°C/30min water, 1100°C/1h water | Microstructure Information: Additional Remarks: | Hardness Value (Brinell): Hardness Value (Vickers): Hardness Value (Rockwell): | Testing Temperature (°C): 450.0 Testing Medium: air Loading Type: axial Loading Control: Specimen Information: cylindrical, diameter 10 mm ; location/orientation: in rolling direction ; gauge length: 50 mm Strain Rate: 0,3 and 7,5 %/min ; Young´s modulus estimated Additional Remarks: testing machine: NA | 201250 | 0 | 117 | 404 | 42 | 66 | 0 | 0 | Strength Coefficient (N/mm⁻²): 0.0 Strain Hardening Exponent: 0.0 | N/A | 450 | air | axial | total strain control | cylindrical. diameter 6 mm ; surface: mechanically polished ; location/orientation: in rolling direction ; gauge length: 15 mm | -1 | Cyclic Yield Strength (N/mm⁻²): 166.0 Cyclic Strength Coefficient (N/mm⁻²): 4290.0 Cyclic Strain Hardening Exponent: 0.523 | Transition Life (Number of Cycles): 3069923 Endurance/Fatigue Limit Cycles (NE): Stress Amplitude at NE (N/mm⁻²): 0.0 Strain Amplitude at NE: 0.0 Scatter Band of Stress Amplitudes (σa,10% / σa,90%): 1.133 Scatter Band of Plastic Strain Amplitudes (εa,p,10% / εa,p,90%): 1.306 (εa,p,10% / εa,p,90%)Exponent of S-N Curve: 0.0 | Fatigue Strength Coefficient (N/mm⁻²): 1713.0 Fatigue Strength Exponent: -0.212 Fatigue Ductility Coefficient: 0.172 Fatigue Ductility Exponent: -0.404 | https://www.matdat.com/Dashboard/DetailReport.aspx?idMat=400&ChartDirectorChartImage=chart_cycChart&cacheId=3cb86a336c074634ac69b86ee3a5be30&cacheDefeat=638822240217266569 | https://www.matdat.com/Dashboard/DetailReport.aspx?idMat=400&ChartDirectorChartImage=chart_fatChart&cacheId=c7a7de713dcf430887fa6da8ec7cf079&cacheDefeat=638822240217266569
High-alloy steel | 406 | DIN: X 10 CrNiTi 18 9 W.Nr. (DIN 17007): 1.4541 EN: AISI: 321 AFNOR: Z6CNT18-10 ASTM: BS: 321S12 ; 321S18 ; 321S31 GOST: 09Ch18N10T HRN: ISO: 15 ; TS53 ; X 6 CrNiTi 18 10 JIS: SUS 321-B JUS: Č4572 SAE: 30321 SS: 2337 ; 2337-02 UNS: S32100 Other & Commercial: | Contributed by: MATDAT Entry Date: 01.06.2011 Source Reference: Boller C, Seeger T. Materials data for cyclic loading, Part C. Amsterdam: Elsevier; 1987. Other References: Yoshida S, Kanazawa K, Yamaguchi K, Sato M, Kobayashi K, Suzuki N, Shiohara M. Elevated-Temperature Fatigue Properties of Engineering Materials Part II. T Natl Res I Met, Tokyo 1978;20(1). Material Group: High-alloy steel Steel Subgroup: Typical Application: Comp. parts for textile, food processing, paper chemical and leather ind. This grade is resistant to integran. corrosion and shows a lesser polishabil. than PK11NB. | {'chemical_composition': {'C': '', 'Si': '0.60000', 'Mn': '1.84000', 'P': '0.02400', 'S': '0.01400', 'Cr': '18.94999', 'Mo': '', 'Ni': '10.00000', 'Cu': '', 'Al': '', 'Co': '', 'Ti': '0.45000', 'W': '', 'V': '', 'Nb': '', 'N': '', 'Other': 'C<0.05%'}} | Source: bar, diameter 22 mm Dimensions (mm): | Heat Treatment Type: Additional Remarks: 1050°C water, 1200°C/30min water, 750°C/24h air | Microstructure Information: Additional Remarks: | Hardness Value (Brinell): Hardness Value (Vickers): Hardness Value (Rockwell): | Testing Temperature (°C): 450.0 Testing Medium: air Loading Type: axial Loading Control: Specimen Information: cylindrical, diameter 10 mm ; location/orientation: in rolling direction ; gauge length: 50 mm Strain Rate: 0,3 and 7,5 %/min ; Young´s modulus estimated Additional Remarks: testing machine: NA | 171000 | 0 | 148 | 375 | 37 | 68 | 0 | 0 | Strength Coefficient (N/mm⁻²): 0.0 Strain Hardening Exponent: 0.0 | N/A | 450 | air | axial | total strain control | cylindrical. diameter 6 mm ; surface: mechanically polished ; location/orientation: in rolling direction ; gauge length: 15 mm | -1 | Cyclic Yield Strength (N/mm⁻²): 184.0 Cyclic Strength Coefficient (N/mm⁻²): 1636.0 Cyclic Strain Hardening Exponent: 0.352 | Transition Life (Number of Cycles): 110271 Endurance/Fatigue Limit Cycles (NE): Stress Amplitude at NE (N/mm⁻²): 0.0 Strain Amplitude at NE: 0.0 Scatter Band of Stress Amplitudes (σa,10% / σa,90%): 1.167 Scatter Band of Plastic Strain Amplitudes (εa,p,10% / εa,p,90%): 1.48 (εa,p,10% / εa,p,90%)Exponent of S-N Curve: 0.0 | Fatigue Strength Coefficient (N/mm⁻²): 1054.0 Fatigue Strength Exponent: -0.169 Fatigue Ductility Coefficient: 0.293 Fatigue Ductility Exponent: -0.482 | https://www.matdat.com/Dashboard/DetailReport.aspx?idMat=406&ChartDirectorChartImage=chart_cycChart&cacheId=ef8f2a115b064dcdbeceb5871534ac4a&cacheDefeat=638822240210866272 | https://www.matdat.com/Dashboard/DetailReport.aspx?idMat=406&ChartDirectorChartImage=chart_fatChart&cacheId=9d13046d09494ecbbc2c044bec766e42&cacheDefeat=638822240211022384
High-alloy steel | 394 | DIN: X 10 CrNiTi 18 9 W.Nr. (DIN 17007): 1.4541 EN: AISI: 321 AFNOR: Z6CNT18-10 ASTM: BS: 321S12 ; 321S18 ; 321S31 GOST: 09Ch18N10T HRN: ISO: 15 ; TS53 ; X 6 CrNiTi 18 10 JIS: SUS 321-B JUS: Č4572 SAE: 30321 SS: 2337 ; 2337-02 UNS: S32100 Other & Commercial: | Contributed by: MATDAT Entry Date: 01.06.2011 Source Reference: Boller C, Seeger T. Materials data for cyclic loading, Part C. Amsterdam: Elsevier; 1987. Other References: Yoshida S, Kanazawa K, Yamaguchi K, Sato M, Kobayashi K, Suzuki N, Shiohara M. Elevated-Temperature Fatigue Properties of Engineering Materials Part II. T Natl Res I Met, Tokyo 1978;20(1). Material Group: High-alloy steel Steel Subgroup: Typical Application: Comp. parts for textile, food processing, paper chemical and leather ind. This grade is resistant to integran. corrosion and shows a lesser polishabil. than PK11NB. | {'chemical_composition': {'C': '', 'Si': '0.60000', 'Mn': '1.84000', 'P': '0.02400', 'S': '0.01400', 'Cr': '18.94999', 'Mo': '', 'Ni': '10.00000', 'Cu': '', 'Al': '', 'Co': '', 'Ti': '0.45000', 'W': '', 'V': '', 'Nb': '', 'N': '', 'Other': 'C<0.05%'}} | Source: bar, diameter 22 mm Dimensions (mm): | Heat Treatment Type: Additional Remarks: 1050°C water, 1200°C/30min water, 900°C/1h air | Microstructure Information: Additional Remarks: JIS G 0551 grain size: 0,9 | Hardness Value (Brinell): Hardness Value (Vickers): 122.0 Hardness Value (Rockwell): | Testing Temperature (°C): 23.0 Testing Medium: air Loading Type: axial Loading Control: Specimen Information: cylindrical, diameter 10 mm ; location/orientation: in rolling direction ; gauge length: 50 mm Strain Rate: 0,3 and 7,5 %/min ; Young´s modulus estimated Additional Remarks: testing machine: NA | 210000 | 0 | 177 | 535 | 70 | 77 | 0 | 0 | Strength Coefficient (N/mm⁻²): 0.0 Strain Hardening Exponent: 0.0 | N/A | 23 | air | axial | total strain control | cylindrical. diameter 6 mm ; surface: mechanically polished ; location/orientation: in rolling direction ; gauge length: 15 mm | -1 | Cyclic Yield Strength (N/mm⁻²): 220.0 Cyclic Strength Coefficient (N/mm⁻²): 3080.0 Cyclic Strain Hardening Exponent: 0.424 | Transition Life (Number of Cycles): 114425 Endurance/Fatigue Limit Cycles (NE): Stress Amplitude at NE (N/mm⁻²): 0.0 Strain Amplitude at NE: 0.0 Scatter Band of Stress Amplitudes (σa,10% / σa,90%): 1.062 Scatter Band of Plastic Strain Amplitudes (εa,p,10% / εa,p,90%): 1.268 (εa,p,10% / εa,p,90%)Exponent of S-N Curve: 0.0 | Fatigue Strength Coefficient (N/mm⁻²): 3079.0 Fatigue Strength Exponent: -0.253 Fatigue Ductility Coefficient: 0.976 Fatigue Ductility Exponent: -0.593 | https://www.matdat.com/Dashboard/DetailReport.aspx?idMat=394&ChartDirectorChartImage=chart_cycChart&cacheId=517d74021ae8489db1b08690591d0c82&cacheDefeat=638822240225638029 | https://www.matdat.com/Dashboard/DetailReport.aspx?idMat=394&ChartDirectorChartImage=chart_fatChart&cacheId=84681b22e97c47cc9c49187149dae1e5&cacheDefeat=638822240225638029
High-alloy steel | 392 | DIN: X 10 CrNiTi 18 9 W.Nr. (DIN 17007): 1.4541 EN: AISI: 321 AFNOR: Z6CNT18-10 ASTM: BS: 321S12 ; 321S18 ; 321S31 GOST: 09Ch18N10T HRN: ISO: 15 ; TS53 ; X 6 CrNiTi 18 10 JIS: SUS 321-B JUS: Č4572 SAE: 30321 SS: 2337 ; 2337-02 UNS: S32100 Other & Commercial: | Contributed by: MATDAT Entry Date: 01.06.2011 Source Reference: Boller C, Seeger T. Materials data for cyclic loading, Part C. Amsterdam: Elsevier; 1987. Other References: Yoshida S, Kanazawa K, Yamaguchi K, Sato M, Kobayashi K, Suzuki N, Shiohara M. Elevated-Temperature Fatigue Properties of Engineering Materials Part II. T Natl Res I Met, Tokyo 1978;20(1). Material Group: High-alloy steel Steel Subgroup: Typical Application: Comp. parts for textile, food processing, paper chemical and leather ind. This grade is resistant to integran. corrosion and shows a lesser polishabil. than PK11NB. | {'chemical_composition': {'C': '', 'Si': '0.60000', 'Mn': '1.84000', 'P': '0.02400', 'S': '0.01400', 'Cr': '18.94999', 'Mo': '', 'Ni': '10.00000', 'Cu': '', 'Al': '', 'Co': '', 'Ti': '0.45000', 'W': '', 'V': '', 'Nb': '', 'N': '', 'Other': 'C<0.05%'}} | Source: bar, diameter 22 mm Dimensions (mm): | Heat Treatment Type: Additional Remarks: 1050°C water, 1200°C/30min water | Microstructure Information: Additional Remarks: | Hardness Value (Brinell): Hardness Value (Vickers): Hardness Value (Rockwell): | Testing Temperature (°C): 23.0 Testing Medium: air Loading Type: axial Loading Control: Specimen Information: cylindrical, diameter 10 mm ; location/orientation: in rolling direction ; gauge length: 50 mm Strain Rate: 0,3 and 7,5 %/min ; Young´s modulus estimated Additional Remarks: testing machine: NA | 210000 | 0 | 177 | 516 | 70 | 74 | 0 | 0 | Strength Coefficient (N/mm⁻²): 0.0 Strain Hardening Exponent: 0.0 | N/A | 23 | air | axial | total strain control | cylindrical. diameter 6 mm ; surface: mechanically polished ; location/orientation: in rolling direction ; gauge length: 15 mm | -1 | Cyclic Yield Strength (N/mm⁻²): 220.0 Cyclic Strength Coefficient (N/mm⁻²): 2264.0 Cyclic Strain Hardening Exponent: 0.375 | Transition Life (Number of Cycles): 131441 Endurance/Fatigue Limit Cycles (NE): Stress Amplitude at NE (N/mm⁻²): 0.0 Strain Amplitude at NE: 0.0 Scatter Band of Stress Amplitudes (σa,10% / σa,90%): 1.099 Scatter Band of Plastic Strain Amplitudes (εa,p,10% / εa,p,90%): 1.526 (εa,p,10% / εa,p,90%)Exponent of S-N Curve: 0.0 | Fatigue Strength Coefficient (N/mm⁻²): 1969.0 Fatigue Strength Exponent: -0.208 Fatigue Ductility Coefficient: 0.652 Fatigue Ductility Exponent: -0.548 | https://www.matdat.com/Dashboard/DetailReport.aspx?idMat=392&ChartDirectorChartImage=chart_cycChart&cacheId=246dc817ea884268ad598c2341c4b555&cacheDefeat=638822240238197859 | https://www.matdat.com/Dashboard/DetailReport.aspx?idMat=392&ChartDirectorChartImage=chart_fatChart&cacheId=8703ad4b3d7a414281ad2db005f70111&cacheDefeat=638822240238197859
High-alloy steel | 393 | DIN: X 10 CrNiTi 18 9 W.Nr. (DIN 17007): 1.4541 EN: AISI: 321 AFNOR: Z6CNT18-10 ASTM: BS: 321S12 ; 321S18 ; 321S31 GOST: 09Ch18N10T HRN: ISO: 15 ; TS53 ; X 6 CrNiTi 18 10 JIS: SUS 321-B JUS: Č4572 SAE: 30321 SS: 2337 ; 2337-02 UNS: S32100 Other & Commercial: | Contributed by: MATDAT Entry Date: 01.06.2011 Source Reference: Boller C, Seeger T. Materials data for cyclic loading, Part C. Amsterdam: Elsevier; 1987. Other References: Yoshida S, Kanazawa K, Yamaguchi K, Sato M, Kobayashi K, Suzuki N, Shiohara M. Elevated-Temperature Fatigue Properties of Engineering Materials Part II. T Natl Res I Met, Tokyo 1978;20(1). Material Group: High-alloy steel Steel Subgroup: Typical Application: Comp. parts for textile, food processing, paper chemical and leather ind. This grade is resistant to integran. corrosion and shows a lesser polishabil. than PK11NB. | {'chemical_composition': {'C': '', 'Si': '0.60000', 'Mn': '1.84000', 'P': '0.02400', 'S': '0.01400', 'Cr': '18.94999', 'Mo': '', 'Ni': '10.00000', 'Cu': '', 'Al': '', 'Co': '', 'Ti': '0.45000', 'W': '', 'V': '', 'Nb': '', 'N': '', 'Other': 'C<0.05%'}} | Source: bar, diameter 22 mm Dimensions (mm): | Heat Treatment Type: Additional Remarks: 1050°C water, 1200°C/30min water | Microstructure Information: Additional Remarks: JIS G 0551 grain size: 0,9 | Hardness Value (Brinell): Hardness Value (Vickers): 108.0 Hardness Value (Rockwell): | Testing Temperature (°C): 23.0 Testing Medium: air Loading Type: axial Loading Control: Specimen Information: cylindrical, diameter 10 mm ; location/orientation: in rolling direction ; gauge length: 50 mm Strain Rate: 0,3 and 7,5 %/min ; Young´s modulus estimated Additional Remarks: testing machine: NA | 210000 | 0 | 177 | 516 | 70 | 74 | 0 | 0 | Strength Coefficient (N/mm⁻²): 0.0 Strain Hardening Exponent: 0.0 | N/A | 23 | air | axial | total strain control | cylindrical. diameter 6 mm ; surface: mechanically polished ; location/orientation: in rolling direction ; gauge length: 15 mm | -1 | Cyclic Yield Strength (N/mm⁻²): 250.0 Cyclic Strength Coefficient (N/mm⁻²): 1535.0 Cyclic Strain Hardening Exponent: 0.292 | Transition Life (Number of Cycles): 43095 Endurance/Fatigue Limit Cycles (NE): Stress Amplitude at NE (N/mm⁻²): 0.0 Strain Amplitude at NE: 0.0 Scatter Band of Stress Amplitudes (σa,10% / σa,90%): 1.26 Scatter Band of Plastic Strain Amplitudes (εa,p,10% / εa,p,90%): 1.316 (εa,p,10% / εa,p,90%)Exponent of S-N Curve: 0.0 | Fatigue Strength Coefficient (N/mm⁻²): 1806.0 Fatigue Strength Exponent: -0.193 Fatigue Ductility Coefficient: 1.72 Fatigue Ductility Exponent: -0.659 | https://www.matdat.com/Dashboard/DetailReport.aspx?idMat=393&ChartDirectorChartImage=chart_cycChart&cacheId=97e793d9748041dc830c2ef6091b4437&cacheDefeat=638822240240421184 | https://www.matdat.com/Dashboard/DetailReport.aspx?idMat=393&ChartDirectorChartImage=chart_fatChart&cacheId=41d6a30ce6cc4262a76a281630eeba1c&cacheDefeat=638822240240421184
High-alloy steel | 397 | DIN: X 10 CrNiTi 18 9 W.Nr. (DIN 17007): 1.4541 EN: AISI: 321 AFNOR: Z6CNT18-10 ASTM: BS: 321S12 ; 321S18 ; 321S31 GOST: 09Ch18N10T HRN: ISO: 15 ; TS53 ; X 6 CrNiTi 18 10 JIS: SUS 321-B JUS: Č4572 SAE: 30321 SS: 2337 ; 2337-02 UNS: S32100 Other & Commercial: | Contributed by: MATDAT Entry Date: 01.06.2011 Source Reference: Boller C, Seeger T. Materials data for cyclic loading, Part C. Amsterdam: Elsevier; 1987. Other References: Yoshida S, Kanazawa K, Yamaguchi K, Sato M, Kobayashi K, Suzuki N, Shiohara M. Elevated-Temperature Fatigue Properties of Engineering Materials Part II. T Natl Res I Met, Tokyo 1978;20(1). Material Group: High-alloy steel Steel Subgroup: Typical Application: Comp. parts for textile, food processing, paper chemical and leather ind. This grade is resistant to integran. corrosion and shows a lesser polishabil. than PK11NB. | {'chemical_composition': {'C': '', 'Si': '0.60000', 'Mn': '1.84000', 'P': '0.02400', 'S': '0.01400', 'Cr': '18.94999', 'Mo': '', 'Ni': '10.00000', 'Cu': '', 'Al': '', 'Co': '', 'Ti': '0.45000', 'W': '', 'V': '', 'Nb': '', 'N': '', 'Other': 'C<0.05%'}} | Source: bar, diameter 22 mm Dimensions (mm): | Heat Treatment Type: Additional Remarks: 1050°C water, 1200°C/30min water, 750°C/24h air | Microstructure Information: Additional Remarks: JIS G 0551 grain size: 0,9 | Hardness Value (Brinell): Hardness Value (Vickers): 122.0 Hardness Value (Rockwell): | Testing Temperature (°C): 23.0 Testing Medium: air Loading Type: axial Loading Control: Specimen Information: cylindrical, diameter 10 mm ; location/orientation: in rolling direction ; gauge length: 50 mm Strain Rate: 0,3 and 7,5 %/min ; Young´s modulus estimated Additional Remarks: testing machine: NA | 210000 | 0 | 214 | 529 | 63 | 74 | 0 | 0 | Strength Coefficient (N/mm⁻²): 0.0 Strain Hardening Exponent: 0.0 | N/A | 23 | air | axial | total strain control | cylindrical. diameter 6 mm ; surface: mechanically polished ; location/orientation: in rolling direction ; gauge length: 15 mm | -1 | Cyclic Yield Strength (N/mm⁻²): 251.0 Cyclic Strength Coefficient (N/mm⁻²): 1682.0 Cyclic Strain Hardening Exponent: 0.306 | Transition Life (Number of Cycles): 57117 Endurance/Fatigue Limit Cycles (NE): Stress Amplitude at NE (N/mm⁻²): 0.0 Strain Amplitude at NE: 0.0 Scatter Band of Stress Amplitudes (σa,10% / σa,90%): 1.209 Scatter Band of Plastic Strain Amplitudes (εa,p,10% / εa,p,90%): 1.124 (εa,p,10% / εa,p,90%)Exponent of S-N Curve: 0.0 | Fatigue Strength Coefficient (N/mm⁻²): 1740.0 Fatigue Strength Exponent: -0.186 Fatigue Ductility Coefficient: 1.1359 Fatigue Ductility Exponent: -0.608 | https://www.matdat.com/Dashboard/DetailReport.aspx?idMat=397&ChartDirectorChartImage=chart_cycChart&cacheId=30c3c7a5cbf647e4a1230c7d87bf4ca7&cacheDefeat=638822240213209903 | https://www.matdat.com/Dashboard/DetailReport.aspx?idMat=397&ChartDirectorChartImage=chart_fatChart&cacheId=5efc42bac5d84229be1103a874982112&cacheDefeat=638822240213366225
High-alloy steel | 396 | DIN: X 10 CrNiTi 18 9 W.Nr. (DIN 17007): 1.4541 EN: AISI: 321 AFNOR: Z6CNT18-10 ASTM: BS: 321S12 ; 321S18 ; 321S31 GOST: 09Ch18N10T HRN: ISO: 15 ; TS53 ; X 6 CrNiTi 18 10 JIS: SUS 321-B JUS: Č4572 SAE: 30321 SS: 2337 ; 2337-02 UNS: S32100 Other & Commercial: | Contributed by: MATDAT Entry Date: 01.06.2011 Source Reference: Boller C, Seeger T. Materials data for cyclic loading, Part C. Amsterdam: Elsevier; 1987. Other References: Yoshida S, Kanazawa K, Yamaguchi K, Sato M, Kobayashi K, Suzuki N, Shiohara M. Elevated-Temperature Fatigue Properties of Engineering Materials Part II. T Natl Res I Met, Tokyo 1978;20(1). Material Group: High-alloy steel Steel Subgroup: Typical Application: Comp. parts for textile, food processing, paper chemical and leather ind. This grade is resistant to integran. corrosion and shows a lesser polishabil. than PK11NB. | {'chemical_composition': {'C': '', 'Si': '0.60000', 'Mn': '1.84000', 'P': '0.02400', 'S': '0.01400', 'Cr': '18.94999', 'Mo': '', 'Ni': '10.00000', 'Cu': '', 'Al': '', 'Co': '', 'Ti': '0.45000', 'W': '', 'V': '', 'Nb': '', 'N': '', 'Other': 'C<0.05%'}} | Source: bar, diameter 22 mm Dimensions (mm): | Heat Treatment Type: Additional Remarks: 1050°C water, 1200°C/30min water, 750°C/24h air | Microstructure Information: Additional Remarks: JIS G 0551 grain size: 0,9 | Hardness Value (Brinell): Hardness Value (Vickers): 122.0 Hardness Value (Rockwell): | Testing Temperature (°C): 23.0 Testing Medium: air Loading Type: axial Loading Control: Specimen Information: cylindrical, diameter 10 mm ; location/orientation: in rolling direction ; gauge length: 50 mm Strain Rate: 0,3 and 7,5 %/min ; Young´s modulus estimated Additional Remarks: testing machine: NA | 210000 | 0 | 214 | 529 | 63 | 74 | 0 | 0 | Strength Coefficient (N/mm⁻²): 0.0 Strain Hardening Exponent: 0.0 | N/A | 23 | air | axial | total strain control | cylindrical. diameter 6 mm ; surface: mechanically polished ; location/orientation: in rolling direction ; gauge length: 15 mm | -1 | Cyclic Yield Strength (N/mm⁻²): 228.0 Cyclic Strength Coefficient (N/mm⁻²): 2086.0 Cyclic Strain Hardening Exponent: 0.357 | Transition Life (Number of Cycles): 103906 Endurance/Fatigue Limit Cycles (NE): Stress Amplitude at NE (N/mm⁻²): 0.0 Strain Amplitude at NE: 0.0 Scatter Band of Stress Amplitudes (σa,10% / σa,90%): 1.081 Scatter Band of Plastic Strain Amplitudes (εa,p,10% / εa,p,90%): 1.11 (εa,p,10% / εa,p,90%)Exponent of S-N Curve: 0.0 | Fatigue Strength Coefficient (N/mm⁻²): 1858.0 Fatigue Strength Exponent: -0.199 Fatigue Ductility Coefficient: 0.713 Fatigue Ductility Exponent: -0.558 | https://www.matdat.com/Dashboard/DetailReport.aspx?idMat=396&ChartDirectorChartImage=chart_cycChart&cacheId=2afdda0bd369456a856a6b33bd4c8f15&cacheDefeat=638822240234095249 | https://www.matdat.com/Dashboard/DetailReport.aspx?idMat=396&ChartDirectorChartImage=chart_fatChart&cacheId=d47151c8c7974d5999c29c2833a90a29&cacheDefeat=638822240234105317
High-alloy steel | 407 | DIN: X 10 CrNiTi 18 9 W.Nr. (DIN 17007): 1.4541 EN: AISI: 321 AFNOR: Z6CNT18-10 ASTM: BS: 321S12 ; 321S18 ; 321S31 GOST: 09Ch18N10T HRN: ISO: 15 ; TS53 ; X 6 CrNiTi 18 10 JIS: SUS 321-B JUS: Č4572 SAE: 30321 SS: 2337 ; 2337-02 UNS: S32100 Other & Commercial: | Contributed by: MATDAT Entry Date: 01.06.2011 Source Reference: Boller C, Seeger T. Materials data for cyclic loading, Part C. Amsterdam: Elsevier; 1987. Other References: Yoshida S, Kanazawa K, Yamaguchi K, Sato M, Kobayashi K, Suzuki N, Shiohara M. Elevated-Temperature Fatigue Properties of Engineering Materials Part II. T Natl Res I Met, Tokyo 1978;20(1). Material Group: High-alloy steel Steel Subgroup: Typical Application: Comp. parts for textile, food processing, paper chemical and leather ind. This grade is resistant to integran. corrosion and shows a lesser polishabil. than PK11NB. | {'chemical_composition': {'C': '', 'Si': '0.60000', 'Mn': '1.84000', 'P': '0.02400', 'S': '0.01400', 'Cr': '18.94999', 'Mo': '', 'Ni': '10.00000', 'Cu': '', 'Al': '', 'Co': '', 'Ti': '0.45000', 'W': '', 'V': '', 'Nb': '', 'N': '', 'Other': 'C<0.05%'}} | Source: bar, diameter 22 mm Dimensions (mm): | Heat Treatment Type: Additional Remarks: 1050°C water, 1200°C/30min water, 750°C/24h air | Microstructure Information: Additional Remarks: | Hardness Value (Brinell): Hardness Value (Vickers): Hardness Value (Rockwell): | Testing Temperature (°C): 450.0 Testing Medium: air Loading Type: axial Loading Control: Specimen Information: cylindrical, diameter 10 mm ; location/orientation: in rolling direction ; gauge length: 50 mm Strain Rate: 0,3 and 7,5 %/min ; Young´s modulus estimated Additional Remarks: testing machine: NA | 171000 | 0 | 148 | 375 | 37 | 68 | 0 | 0 | Strength Coefficient (N/mm⁻²): 0.0 Strain Hardening Exponent: 0.0 | N/A | 450 | air | axial | total strain control | cylindrical. diameter 6 mm ; surface: mechanically polished ; location/orientation: in rolling direction ; gauge length: 15 mm | -1 | Cyclic Yield Strength (N/mm⁻²): 210.0 Cyclic Strength Coefficient (N/mm⁻²): 1676.0 Cyclic Strain Hardening Exponent: 0.334 | Transition Life (Number of Cycles): 31479 Endurance/Fatigue Limit Cycles (NE): Stress Amplitude at NE (N/mm⁻²): 0.0 Strain Amplitude at NE: 0.0 Scatter Band of Stress Amplitudes (σa,10% / σa,90%): 1.07 Scatter Band of Plastic Strain Amplitudes (εa,p,10% / εa,p,90%): 1.314 (εa,p,10% / εa,p,90%)Exponent of S-N Curve: 0.0 | Fatigue Strength Coefficient (N/mm⁻²): 1344.0 Fatigue Strength Exponent: -0.19 Fatigue Ductility Coefficient: 0.51 Fatigue Ductility Exponent: -0.568 | https://www.matdat.com/Dashboard/DetailReport.aspx?idMat=407&ChartDirectorChartImage=chart_cycChart&cacheId=93294d56a37e4cccab6cfd0a29fa5eb2&cacheDefeat=638822240244484697 | https://www.matdat.com/Dashboard/DetailReport.aspx?idMat=407&ChartDirectorChartImage=chart_fatChart&cacheId=4f51e6089cbd4a4cb8d6b8f13753e645&cacheDefeat=638822240244484697
High-alloy steel | 403 | DIN: X 10 CrNiTi 18 9 W.Nr. (DIN 17007): 1.4541 EN: AISI: 321 AFNOR: Z6CNT18-10 ASTM: BS: 321S12 ; 321S18 ; 321S31 GOST: 09Ch18N10T HRN: ISO: 15 ; TS53 ; X 6 CrNiTi 18 10 JIS: SUS 321-B JUS: Č4572 SAE: 30321 SS: 2337 ; 2337-02 UNS: S32100 Other & Commercial: | Contributed by: MATDAT Entry Date: 01.06.2011 Source Reference: Boller C, Seeger T. Materials data for cyclic loading, Part C. Amsterdam: Elsevier; 1987. Other References: Yoshida S, Kanazawa K, Yamaguchi K, Sato M, Kobayashi K, Suzuki N, Shiohara M. Elevated-Temperature Fatigue Properties of Engineering Materials Part II. T Natl Res I Met, Tokyo 1978;20(1). Material Group: High-alloy steel Steel Subgroup: Typical Application: Comp. parts for textile, food processing, paper chemical and leather ind. This grade is resistant to integran. corrosion and shows a lesser polishabil. than PK11NB. | {'chemical_composition': {'C': '', 'Si': '0.60000', 'Mn': '1.84000', 'P': '0.02400', 'S': '0.01400', 'Cr': '18.94999', 'Mo': '', 'Ni': '10.00000', 'Cu': '', 'Al': '', 'Co': '', 'Ti': '0.45000', 'W': '', 'V': '', 'Nb': '', 'N': '', 'Other': 'C<0.05%'}} | Source: bar, diameter 22 mm Dimensions (mm): | Heat Treatment Type: Additional Remarks: 1050°C water, 1200°C/30min water | Microstructure Information: Additional Remarks: | Hardness Value (Brinell): Hardness Value (Vickers): Hardness Value (Rockwell): | Testing Temperature (°C): 450.0 Testing Medium: air Loading Type: axial Loading Control: Specimen Information: cylindrical, diameter 10 mm ; location/orientation: in rolling direction ; gauge length: 50 mm Strain Rate: 0,3 and 7,5 %/min ; Young´s modulus estimated Additional Remarks: testing machine: NA | 168750 | 0 | 108 | 379 | 46 | 72 | 0 | 0 | Strength Coefficient (N/mm⁻²): 0.0 Strain Hardening Exponent: 0.0 | N/A | 450 | air | axial | total strain control | cylindrical. diameter 6 mm ; surface: mechanically polished ; location/orientation: in rolling direction ; gauge length: 15 mm | -1 | Cyclic Yield Strength (N/mm⁻²): 243.0 Cyclic Strength Coefficient (N/mm⁻²): 1419.0 Cyclic Strain Hardening Exponent: 0.284 | Transition Life (Number of Cycles): 16019 Endurance/Fatigue Limit Cycles (NE): Stress Amplitude at NE (N/mm⁻²): 0.0 Strain Amplitude at NE: 0.0 Scatter Band of Stress Amplitudes (σa,10% / σa,90%): 1.109 Scatter Band of Plastic Strain Amplitudes (εa,p,10% / εa,p,90%): 1.318 (εa,p,10% / εa,p,90%)Exponent of S-N Curve: 0.0 | Fatigue Strength Coefficient (N/mm⁻²): 1151.0 Fatigue Strength Exponent: -0.163 Fatigue Ductility Coefficient: 0.431 Fatigue Ductility Exponent: -0.563 | https://www.matdat.com/Dashboard/DetailReport.aspx?idMat=403&ChartDirectorChartImage=chart_cycChart&cacheId=6ed32279213543428e4283ee7d1c441b&cacheDefeat=638822240228969288 | https://www.matdat.com/Dashboard/DetailReport.aspx?idMat=403&ChartDirectorChartImage=chart_fatChart&cacheId=ae5b76920485451b994c9953736fe6b3&cacheDefeat=638822240228969288
High-alloy steel | 391 | DIN: X 10 CrNiTi 18 9 W.Nr. (DIN 17007): 1.4541 EN: AISI: 321 AFNOR: Z6CNT18-10 ASTM: BS: 321S12 ; 321S18 ; 321S31 GOST: 09Ch18N10T HRN: ISO: 15 ; TS53 ; X 6 CrNiTi 18 10 JIS: SUS 321-B JUS: Č4572 SAE: 30321 SS: 2337 ; 2337-02 UNS: S32100 Other & Commercial: | Contributed by: MATDAT Entry Date: 01.06.2011 Source Reference: Boller C, Seeger T. Materials data for cyclic loading, Part C. Amsterdam: Elsevier; 1987. Other References: Yoshida S, Kanazawa K, Yamaguchi K, Sato M, Kobayashi K, Suzuki N, Shiohara M. Elevated-Temperature Fatigue Properties of Engineering Materials Part II. T Natl Res I Met, Tokyo 1978;20(1). Material Group: High-alloy steel Steel Subgroup: Typical Application: Comp. parts for textile, food processing, paper chemical and leather ind. This grade is resistant to integran. corrosion and shows a lesser polishabil. than PK11NB. | {'chemical_composition': {'C': '', 'Si': '0.54000', 'Mn': '1.08000', 'P': '0.04100', 'S': '0.01800', 'Cr': '16.50000', 'Mo': '', 'Ni': '8.51999', 'Cu': '', 'Al': '', 'Co': '', 'Ti': '0.28000', 'W': '', 'V': '', 'Nb': '', 'N': '', 'Other': 'C<0.05%'}} | Source: bar, diameter 25 mm Dimensions (mm): | Heat Treatment Type: Additional Remarks: 1050°C/30min water, 1100°C/1h water | Microstructure Information: Additional Remarks: JIS G 0551 grain size: 3,1 | Hardness Value (Brinell): Hardness Value (Vickers): 135.0 Hardness Value (Rockwell): | Testing Temperature (°C): 23.0 Testing Medium: air Loading Type: axial Loading Control: Specimen Information: cylindrical, diameter 10 mm ; location/orientation: in rolling direction ; gauge length: 50 mm Strain Rate: 0,3 and 7,5 %/min ; Young´s modulus estimated Additional Remarks: testing machine: NA | 210000 | 0 | 182 | 668 | 56 | 68 | 0 | 0 | Strength Coefficient (N/mm⁻²): 0.0 Strain Hardening Exponent: 0.0 | N/A | 23 | air | axial | total strain control | cylindrical. diameter 6 mm ; surface: mechanically polished ; location/orientation: in rolling direction ; gauge length: 15 mm | -1 | Cyclic Yield Strength (N/mm⁻²): 376.0 Cyclic Strength Coefficient (N/mm⁻²): 17743.0 Cyclic Strain Hardening Exponent: 0.62 | Transition Life (Number of Cycles): 87287 Endurance/Fatigue Limit Cycles (NE): Stress Amplitude at NE (N/mm⁻²): 0.0 Strain Amplitude at NE: 0.0 Scatter Band of Stress Amplitudes (σa,10% / σa,90%): 1.419 Scatter Band of Plastic Strain Amplitudes (εa,p,10% / εa,p,90%): 1.133 (εa,p,10% / εa,p,90%)Exponent of S-N Curve: 0.0 | Fatigue Strength Coefficient (N/mm⁻²): 3005.0 Fatigue Strength Exponent: -0.183 Fatigue Ductility Coefficient: 0.061 Fatigue Ductility Exponent: -0.304 | https://www.matdat.com/Dashboard/DetailReport.aspx?idMat=391&ChartDirectorChartImage=chart_cycChart&cacheId=5c107bd26d754e029811916adf8a807a&cacheDefeat=638822240251313533 | https://www.matdat.com/Dashboard/DetailReport.aspx?idMat=391&ChartDirectorChartImage=chart_fatChart&cacheId=8ef91667e0104d979e4cb26c45870f02&cacheDefeat=638822240251313533
High-alloy steel | 387 | DIN: X 10 CrNiTi 18 9 W.Nr. (DIN 17007): 1.4541 EN: AISI: 321 AFNOR: Z6CNT18-10 ASTM: BS: 321S12 ; 321S18 ; 321S31 GOST: 09Ch18N10T HRN: ISO: 15 ; TS53 ; X 6 CrNiTi 18 10 JIS: SUS321 JUS: Č4572 SAE: 30321 SS: 2337 ; 2337-02 UNS: S32100 Other & Commercial: | Contributed by: MATDAT Entry Date: 01.06.2011 Source Reference: Boller C, Seeger T. Materials data for cyclic loading, Part C. Amsterdam: Elsevier; 1987. Other References: Heuler P. Anrißlebensdauervorhersage bei zufallsartiger Belastung auf der Grundlage der ortlichen Beanspruchungen. Veroffentlichungen des Instituts fur Stahlbau und Werkstoffmechanik, Heft 40. TH Darmstadt; 1983. Material Group: High-alloy steel Steel Subgroup: Typical Application: Comp. parts for textile, food processing, paper chemical and leather ind. This grade is resistant to integran. corrosion and shows a lesser polishabil. than PK11NB. | {'chemical_composition': {'C': '0.07300', 'Si': '0.41000', 'Mn': '1.32000', 'P': '0.02400', 'S': '0.01100', 'Cr': '17.10000', 'Mo': '', 'Ni': '10.19999', 'Cu': '', 'Al': '', 'Co': '', 'Ti': '0.46000', 'W': '', 'V': '', 'Nb': '', 'N': '', 'Other': ''}} | Source: Dimensions (mm): | Heat Treatment Type: as received Additional Remarks: | Microstructure Information: Additional Remarks: | Hardness Value (Brinell): Hardness Value (Vickers): Hardness Value (Rockwell): | Testing Temperature (°C): 23.0 Testing Medium: air Loading Type: axial Loading Control: displacement control Specimen Information: hourglass shaped, diameter 6 mm ; location/orientation: in rolling direction ; gauge length: diametral Strain Rate: 0,42 %/min Additional Remarks: testing machine: Schenck, servohydraulic, max. 60 kN | 200000 | 0 | 265 | 0 | 0 | 0 | 0 | 0 | Strength Coefficient (N/mm⁻²): 1174.0 Strain Hardening Exponent: 0.257 | N/A | 23 | air | axial | total strain control | hourglass shaped. diameter 6 mm ; surface: mechanically polished ; location/orientation: in rolling direction ; gauge length: 4 mm | -1 | Cyclic Yield Strength (N/mm⁻²): 343.0 Cyclic Strength Coefficient (N/mm⁻²): 1170.0 Cyclic Strain Hardening Exponent: 0.201 | Transition Life (Number of Cycles): 1732816 Endurance/Fatigue Limit Cycles (NE): Stress Amplitude at NE (N/mm⁻²): 0.0 Strain Amplitude at NE: 0.0 Scatter Band of Stress Amplitudes (σa,10% / σa,90%): 1.167 Scatter Band of Plastic Strain Amplitudes (εa,p,10% / εa,p,90%): 1.366 (εa,p,10% / εa,p,90%)Exponent of S-N Curve: 0.0 | Fatigue Strength Coefficient (N/mm⁻²): 1019.0 Fatigue Strength Exponent: -0.11 Fatigue Ductility Coefficient: 0.1325 Fatigue Ductility Exponent: -0.394 | https://www.matdat.com/Dashboard/DetailReport.aspx?idMat=387&ChartDirectorChartImage=chart_cycChart&cacheId=702f9e0f1eea4b528e0ad806f2f882c9&cacheDefeat=638822240257399096 | https://www.matdat.com/Dashboard/DetailReport.aspx?idMat=387&ChartDirectorChartImage=chart_fatChart&cacheId=baddc6959ae94255bc53a1ab6f348cf7&cacheDefeat=638822240257399096
High-alloy steel | 385 | DIN: X 10 CrNiMo 16 4 2 W.Nr. (DIN 17007): EN: AISI: AFNOR: ASTM: BS: GOST: HRN: ISO: JIS: JUS: SAE: SS: UNS: Other & Commercial: AM 350 | Contributed by: MATDAT Entry Date: 01.06.2011 Source Reference: Boller C, Seeger T. Materials data for cyclic loading, Part C. Amsterdam: Elsevier; 1987. Other References: Smith RW, Hirschberg MH, Manson SS. Fatigue behavior of materials under strain cycling in low and intermediate life range. Technical note D-1574. Washington: National Aeronautics and Space Administration (NASA); 1963. Material Group: High-alloy steel Steel Subgroup: Typical Application: | {'chemical_composition': {'C': '0.10000', 'Si': '0.35000', 'Mn': '0.75000', 'P': '', 'S': '', 'Cr': '16.50000', 'Mo': '2.75000', 'Ni': '4.25000', 'Cu': '', 'Al': '', 'Co': '', 'Ti': '', 'W': '', 'V': '', 'Nb': '', 'N': '0.10000', 'Other': ''}} | Source: blanks, diameter 19 mm Dimensions (mm): | Heat Treatment Type: Additional Remarks: cold drawn 25-35 % reduction by supplier | Microstructure Information: Additional Remarks: | Hardness Value (Brinell): Hardness Value (Vickers): Hardness Value (Rockwell): | Testing Temperature (°C): 23.0 Testing Medium: air Loading Type: axial Loading Control: Specimen Information: cylindrical, diameter 6,35 mm ; location/orientation: in rolling direction ; gauge length: 38,1 mm Strain Rate: NA Additional Remarks: testing machine: Rhiele, universal testing machine | 179530 | 0.3 | 1864 | 1906 | 0 | 20 | 2265 | 0.23 | Strength Coefficient (N/mm⁻²): 2318.0 Strain Hardening Exponent: 0.047 | N/A | 23 | air | axial | total diametral strain control | hourglass shaped. diameter 6.35 mm ; surface: machined ; location/orientation: in rolling direction ; gauge length: diametral | -1 | Cyclic Yield Strength (N/mm⁻²): 1635.0 Cyclic Strength Coefficient (N/mm⁻²): 3072.0 Cyclic Strain Hardening Exponent: 0.101 | Transition Life (Number of Cycles): 18 Endurance/Fatigue Limit Cycles (NE): Stress Amplitude at NE (N/mm⁻²): 0.0 Strain Amplitude at NE: 0.0 Scatter Band of Stress Amplitudes (σa,10% / σa,90%): 1.366 Scatter Band of Plastic Strain Amplitudes (εa,p,10% / εa,p,90%): 5.511 (εa,p,10% / εa,p,90%)Exponent of S-N Curve: 0.0 | Fatigue Strength Coefficient (N/mm⁻²): 2947.0 Fatigue Strength Exponent: -0.11 Fatigue Ductility Coefficient: 0.176 Fatigue Ductility Exponent: -0.767 | https://www.matdat.com/Dashboard/DetailReport.aspx?idMat=385&ChartDirectorChartImage=chart_cycChart&cacheId=21d3d110e4c847d5b40df76c546b2ec7&cacheDefeat=638822240262019998 | https://www.matdat.com/Dashboard/DetailReport.aspx?idMat=385&ChartDirectorChartImage=chart_fatChart&cacheId=bf2dcd716687472b960f522121500313&cacheDefeat=638822240262019998
High-alloy steel | 390 | DIN: X 10 CrNiTi 18 9 W.Nr. (DIN 17007): 1.4541 EN: AISI: 321 AFNOR: Z6CNT18-10 ASTM: BS: 321S12 ; 321S18 ; 321S31 GOST: 09Ch18N10T HRN: ISO: 15 ; TS53 ; X 6 CrNiTi 18 10 JIS: SUS 321-B JUS: Č4572 SAE: 30321 SS: 2337 ; 2337-02 UNS: S32100 Other & Commercial: | Contributed by: MATDAT Entry Date: 01.06.2011 Source Reference: Boller C, Seeger T. Materials data for cyclic loading, Part C. Amsterdam: Elsevier; 1987. Other References: Yoshida S, Kanazawa K, Yamaguchi K, Sato M, Kobayashi K, Suzuki N, Shiohara M. Elevated-Temperature Fatigue Properties of Engineering Materials Part II. T Natl Res I Met, Tokyo 1978;20(1). Material Group: High-alloy steel Steel Subgroup: Typical Application: Comp. parts for textile, food processing, paper chemical and leather ind. This grade is resistant to integran. corrosion and shows a lesser polishabil. than PK11NB. | {'chemical_composition': {'C': '', 'Si': '0.54000', 'Mn': '1.08000', 'P': '0.04100', 'S': '0.01800', 'Cr': '16.50000', 'Mo': '', 'Ni': '8.51999', 'Cu': '', 'Al': '', 'Co': '', 'Ti': '0.28000', 'W': '', 'V': '', 'Nb': '', 'N': '', 'Other': 'C<0.05%'}} | Source: bar, diameter 25 mm Dimensions (mm): | Heat Treatment Type: Additional Remarks: 1050°C/30min water, 1100°C/1h water | Microstructure Information: Additional Remarks: JIS G 0551 grain size: 3,1 | Hardness Value (Brinell): Hardness Value (Vickers): 135.0 Hardness Value (Rockwell): | Testing Temperature (°C): 23.0 Testing Medium: air Loading Type: axial Loading Control: Specimen Information: cylindrical, diameter 10 mm ; location/orientation: in rolling direction ; gauge length: 50 mm Strain Rate: 0,3 and 7,5 %/min ; Young´s modulus estimated Additional Remarks: testing machine: NA | 210000 | 0 | 182 | 668 | 56 | 68 | 0 | 0 | Strength Coefficient (N/mm⁻²): 0.0 Strain Hardening Exponent: 0.0 | N/A | 23 | air | axial | total strain control | cylindrical. diameter 6 mm ; surface: mechanically polished ; location/orientation: in rolling direction ; gauge length: 15 mm | -1 | Cyclic Yield Strength (N/mm⁻²): 414.0 Cyclic Strength Coefficient (N/mm⁻²): 6179.0 Cyclic Strain Hardening Exponent: 0.435 | Transition Life (Number of Cycles): 27027 Endurance/Fatigue Limit Cycles (NE): Stress Amplitude at NE (N/mm⁻²): 0.0 Strain Amplitude at NE: 0.0 Scatter Band of Stress Amplitudes (σa,10% / σa,90%): 1.318 Scatter Band of Plastic Strain Amplitudes (εa,p,10% / εa,p,90%): 1.304 (εa,p,10% / εa,p,90%)Exponent of S-N Curve: 0.0 | Fatigue Strength Coefficient (N/mm⁻²): 1998.0 Fatigue Strength Exponent: -0.144 Fatigue Ductility Coefficient: 0.081 Fatigue Ductility Exponent: -0.341 | https://www.matdat.com/Dashboard/DetailReport.aspx?idMat=390&ChartDirectorChartImage=chart_cycChart&cacheId=74b241b1b10347ecbcca05abfc43bf88&cacheDefeat=638822240274023484 | https://www.matdat.com/Dashboard/DetailReport.aspx?idMat=390&ChartDirectorChartImage=chart_fatChart&cacheId=480f6211ce3b41bd8b68f1dca4670c4d&cacheDefeat=638822240274053462
High-alloy steel | 383 | DIN: X 6 CrNi 19 11 W.Nr. (DIN 17007): EN: AISI: 304 AFNOR: ASTM: BS: GOST: HRN: ISO: JIS: JUS: SAE: SS: UNS: Other & Commercial: | Contributed by: MATDAT Entry Date: 01.06.2011 Source Reference: Boller C, Seeger T. Materials data for cyclic loading, Part C. Amsterdam: Elsevier; 1987. Other References: Kurath P. Private communication. Material Group: High-alloy steel Steel Subgroup: Typical Application: | {'chemical_composition': {'C': '0.05700', 'Si': '0.40000', 'Mn': '1.60000', 'P': '', 'S': '0.02300', 'Cr': '19.19999', 'Mo': '', 'Ni': '10.80000', 'Cu': '', 'Al': '', 'Co': '', 'Ti': '', 'W': '', 'V': '', 'Nb': '', 'N': '', 'Other': 'P<0.01%'}} | Source: Dimensions (mm): | Heat Treatment Type: Additional Remarks: | Microstructure Information: Additional Remarks: | Hardness Value (Brinell): Hardness Value (Vickers): Hardness Value (Rockwell): | Testing Temperature (°C): 23.0 Testing Medium: air Loading Type: axial Loading Control: Specimen Information: Strain Rate: Additional Remarks: | 185000 | 0 | 0 | 0 | 0 | 0 | 0 | 0 | Strength Coefficient (N/mm⁻²): 0.0 Strain Hardening Exponent: 0.0 | N/A | 23 | air | axial | total strain control | surface: NA ; location/orientation: NA ; gauge length: NA | -1 | Cyclic Yield Strength (N/mm⁻²): 274.0 Cyclic Strength Coefficient (N/mm⁻²): 1675.0 Cyclic Strain Hardening Exponent: 0.291 | Transition Life (Number of Cycles): 98108 Endurance/Fatigue Limit Cycles (NE): Stress Amplitude at NE (N/mm⁻²): 0.0 Strain Amplitude at NE: 0.0 Scatter Band of Stress Amplitudes (σa,10% / σa,90%): 1.229 Scatter Band of Plastic Strain Amplitudes (εa,p,10% / εa,p,90%): 1.191 (εa,p,10% / εa,p,90%)Exponent of S-N Curve: 0.0 | Fatigue Strength Coefficient (N/mm⁻²): 1008.0 Fatigue Strength Exponent: -0.117 Fatigue Ductility Coefficient: 0.171 Fatigue Ductility Exponent: -0.4 | https://www.matdat.com/Dashboard/DetailReport.aspx?idMat=383&ChartDirectorChartImage=chart_cycChart&cacheId=7646da5a1bf24eec8b921a44b06d229b&cacheDefeat=638822240276022551 | https://www.matdat.com/Dashboard/DetailReport.aspx?idMat=383&ChartDirectorChartImage=chart_fatChart&cacheId=0a476441e9f141ab9355bdfee2877156&cacheDefeat=638822240276022551
High-alloy steel | 386 | DIN: X 10 CrNiMo 16 4 2 W.Nr. (DIN 17007): EN: AISI: AFNOR: ASTM: BS: GOST: HRN: ISO: JIS: JUS: SAE: SS: UNS: Other & Commercial: AM 350 | Contributed by: MATDAT Entry Date: 01.06.2011 Source Reference: Boller C, Seeger T. Materials data for cyclic loading, Part C. Amsterdam: Elsevier; 1987. Other References: Smith RW, Hirschberg MH, Manson SS. Fatigue behavior of materials under strain cycling in low and intermediate life range. Technical note D-1574. Washington: National Aeronautics and Space Administration (NASA); 1963. Material Group: High-alloy steel Steel Subgroup: Typical Application: | {'chemical_composition': {'C': '0.10000', 'Si': '0.35000', 'Mn': '0.75000', 'P': '', 'S': '', 'Cr': '16.50000', 'Mo': '2.75000', 'Ni': '4.25000', 'Cu': '', 'Al': '', 'Co': '', 'Ti': '', 'W': '', 'V': '', 'Nb': '', 'N': '0.10000', 'Other': ''}} | Source: blanks, diameter 19 mm Dimensions (mm): | Heat Treatment Type: Additional Remarks: hot rolled, pickled and annealed by supplier | Microstructure Information: Additional Remarks: | Hardness Value (Brinell): Hardness Value (Vickers): Hardness Value (Rockwell): | Testing Temperature (°C): 23.0 Testing Medium: air Loading Type: axial Loading Control: Specimen Information: cylindrical, diameter 6,35 mm ; location/orientation: in rolling direction ; gauge length: 38,1 mm Strain Rate: NA Additional Remarks: testing machine: Rhiele, universal testing machine | 193340 | 0.32 | 442 | 1319 | 0 | 52 | 2341 | 0.74 | Strength Coefficient (N/mm⁻²): 906.0 Strain Hardening Exponent: 0.136 | N/A | 23 | air | axial | total diametral strain control | hourglass shaped. diameter 6.35 mm ; surface: machined ; location/orientation: in rolling direction ; gauge length: diametral | -1 | Cyclic Yield Strength (N/mm⁻²): 1063.0 Cyclic Strength Coefficient (N/mm⁻²): 11825.0 Cyclic Strain Hardening Exponent: 0.388 | Transition Life (Number of Cycles): 0 Endurance/Fatigue Limit Cycles (NE): Stress Amplitude at NE (N/mm⁻²): 0.0 Strain Amplitude at NE: 0.0 Scatter Band of Stress Amplitudes (σa,10% / σa,90%): 1.264 Scatter Band of Plastic Strain Amplitudes (εa,p,10% / εa,p,90%): 5.089 (εa,p,10% / εa,p,90%)Exponent of S-N Curve: 0.0 | Fatigue Strength Coefficient (N/mm⁻²): 2777.0 Fatigue Strength Exponent: -0.137 Fatigue Ductility Coefficient: 0.014 Fatigue Ductility Exponent: -0.287 | https://www.matdat.com/Dashboard/DetailReport.aspx?idMat=386&ChartDirectorChartImage=chart_cycChart&cacheId=90192f776b024f099d9df51791c5e0d6&cacheDefeat=638822240267867673 | https://www.matdat.com/Dashboard/DetailReport.aspx?idMat=386&ChartDirectorChartImage=chart_fatChart&cacheId=93c6f81c8c6344dc8ad0041125f08622&cacheDefeat=638822240268024060
High-alloy steel | 388 | DIN: X 10 CrNiTi 18 9 W.Nr. (DIN 17007): 1.4541 EN: AISI: 321 AFNOR: Z6CNT18-10 ASTM: BS: 321S12 ; 321S18 ; 321S31 GOST: 09Ch18N10T HRN: ISO: 15 ; TS53 ; X 6 CrNiTi 18 10 JIS: SUS 321-B JUS: Č4572 SAE: 30321 SS: 2337 ; 2337-02 UNS: S32100 Other & Commercial: | Contributed by: MATDAT Entry Date: 01.06.2011 Source Reference: Boller C, Seeger T. Materials data for cyclic loading, Part C. Amsterdam: Elsevier; 1987. Other References: Yoshida S, Kanazawa K, Yamaguchi K, Sato M, Kobayashi K, Suzuki N, Shiohara M. Elevated-Temperature Fatigue Properties of Engineering Materials Part II. T Natl Res I Met, Tokyo 1978;20(1). Material Group: High-alloy steel Steel Subgroup: Typical Application: Comp. parts for textile, food processing, paper chemical and leather ind. This grade is resistant to integran. corrosion and shows a lesser polishabil. than PK11NB. | {'chemical_composition': {'C': '', 'Si': '0.54000', 'Mn': '1.08000', 'P': '0.04100', 'S': '0.01800', 'Cr': '16.50000', 'Mo': '', 'Ni': '8.51999', 'Cu': '', 'Al': '', 'Co': '', 'Ti': '0.28000', 'W': '', 'V': '', 'Nb': '', 'N': '', 'Other': 'C<0.05%'}} | Source: bar, diameter 25 mm Dimensions (mm): | Heat Treatment Type: Additional Remarks: 1050°C/30min water | Microstructure Information: Additional Remarks: JIS G 0551 grain size: 9 | Hardness Value (Brinell): Hardness Value (Vickers): 163.0 Hardness Value (Rockwell): | Testing Temperature (°C): 23.0 Testing Medium: air Loading Type: axial Loading Control: Specimen Information: cylindrical, diameter 10 mm ; location/orientation: in rolling direction ; gauge length: 50 mm Strain Rate: 0,3 and 7,5 %/min ; Young´s modulus estimated Additional Remarks: testing machine: NA | 210000 | 0 | 211 | 677 | 51 | 69 | 0 | 0 | Strength Coefficient (N/mm⁻²): 0.0 Strain Hardening Exponent: 0.0 | N/A | 23 | air | axial | total strain control | cylindrical. diameter 6 mm ; surface: mechanically polished ; location/orientation: in rolling direction ; gauge length: 15 mm | -1 | Cyclic Yield Strength (N/mm⁻²): 496.0 Cyclic Strength Coefficient (N/mm⁻²): 3647.0 Cyclic Strain Hardening Exponent: 0.321 | Transition Life (Number of Cycles): 7940 Endurance/Fatigue Limit Cycles (NE): Stress Amplitude at NE (N/mm⁻²): 0.0 Strain Amplitude at NE: 0.0 Scatter Band of Stress Amplitudes (σa,10% / σa,90%): 1.197 Scatter Band of Plastic Strain Amplitudes (εa,p,10% / εa,p,90%): 1.499 (εa,p,10% / εa,p,90%)Exponent of S-N Curve: 0.0 | Fatigue Strength Coefficient (N/mm⁻²): 1968.0 Fatigue Strength Exponent: -0.138 Fatigue Ductility Coefficient: 0.11 Fatigue Ductility Exponent: -0.393 | https://www.matdat.com/Dashboard/DetailReport.aspx?idMat=388&ChartDirectorChartImage=chart_cycChart&cacheId=5e5aea4d9b0348bfa0e4c5f3529b6612&cacheDefeat=638822240253500873 | https://www.matdat.com/Dashboard/DetailReport.aspx?idMat=388&ChartDirectorChartImage=chart_fatChart&cacheId=2b061a5d138146f2a702abca6c2daa53&cacheDefeat=638822240253500873
High-alloy steel | 381 | DIN: X 6 CrNi 18 11 W.Nr. (DIN 17007): 1.4948 EN: AISI: AFNOR: ASTM: BS: GOST: HRN: ISO: F48 ; P48 ; TS48 JIS: JUS: SAE: SS: UNS: Other & Commercial: | Contributed by: MATDAT Entry Date: 01.06.2011 Source Reference: Boller C, Seeger T. Materials data for cyclic loading, Part C. Amsterdam: Elsevier; 1987. Other References: Vehoff H, Neumann P. Automatisierunc von Betriebsfestickeitsuntersuchungen bei hohen Temperaturen. DVM-Vortrag der Tagung Werkstoffprüfung. Bad Nauheim; Dezember 1984. pp 261-270. Material Group: High-alloy steel Steel Subgroup: Typical Application: | {'chemical_composition': {'C': '', 'Si': '', 'Mn': '', 'P': '', 'S': '', 'Cr': '', 'Mo': '', 'Ni': '', 'Cu': '', 'Al': '', 'Co': '', 'Ti': '', 'W': '', 'V': '', 'Nb': '', 'N': '', 'Other': ''}} | Source: Dimensions (mm): | Heat Treatment Type: Additional Remarks: | Microstructure Information: Additional Remarks: | Hardness Value (Brinell): Hardness Value (Vickers): Hardness Value (Rockwell): | Testing Temperature (°C): 600.0 Testing Medium: air Loading Type: axial Loading Control: Specimen Information: Strain Rate: Additional Remarks: | 143200 | 0 | 0 | 0 | 0 | 0 | 0 | 0 | Strength Coefficient (N/mm⁻²): 0.0 Strain Hardening Exponent: 0.0 | N/A | 600 | air | axial | total strain control | surface: NA ; location/orientation: NA ; gauge length: NA | -1 | Cyclic Yield Strength (N/mm⁻²): 148.0 Cyclic Strength Coefficient (N/mm⁻²): 1074.0 Cyclic Strain Hardening Exponent: 0.319 | Transition Life (Number of Cycles): 129398 Endurance/Fatigue Limit Cycles (NE): Stress Amplitude at NE (N/mm⁻²): 0.0 Strain Amplitude at NE: 0.0 Scatter Band of Stress Amplitudes (σa,10% / σa,90%): 1.062 Scatter Band of Plastic Strain Amplitudes (εa,p,10% / εa,p,90%): 1.234 (εa,p,10% / εa,p,90%)Exponent of S-N Curve: 0.0 | Fatigue Strength Coefficient (N/mm⁻²): 677.0 Fatigue Strength Exponent: -0.146 Fatigue Ductility Coefficient: 0.234 Fatigue Ductility Exponent: -0.459 | https://www.matdat.com/Dashboard/DetailReport.aspx?idMat=381&ChartDirectorChartImage=chart_cycChart&cacheId=fa0711ca42ee497b8f20642215f7b2d0&cacheDefeat=638822240288138772 | https://www.matdat.com/Dashboard/DetailReport.aspx?idMat=381&ChartDirectorChartImage=chart_fatChart&cacheId=fa01c1f97a6045c69e6d6ca96419e6c6&cacheDefeat=638822240288138772
High-alloy steel | 398 | DIN: X 10 CrNiTi 18 9 W.Nr. (DIN 17007): 1.4541 EN: AISI: 321 AFNOR: Z6CNT18-10 ASTM: BS: 321S12 ; 321S18 ; 321S31 GOST: 09Ch18N10T HRN: ISO: 15 ; TS53 ; X 6 CrNiTi 18 10 JIS: SUS 321-B JUS: Č4572 SAE: 30321 SS: 2337 ; 2337-02 UNS: S32100 Other & Commercial: | Contributed by: MATDAT Entry Date: 01.06.2011 Source Reference: Boller C, Seeger T. Materials data for cyclic loading, Part C. Amsterdam: Elsevier; 1987. Other References: Yoshida S, Kanazawa K, Yamaguchi K, Sato M, Kobayashi K, Suzuki N, Shiohara M. Elevated-Temperature Fatigue Properties of Engineering Materials Part II. T Natl Res I Met, Tokyo 1978;20(1). Material Group: High-alloy steel Steel Subgroup: Typical Application: Comp. parts for textile, food processing, paper chemical and leather ind. This grade is resistant to integran. corrosion and shows a lesser polishabil. than PK11NB. | {'chemical_composition': {'C': '', 'Si': '0.54000', 'Mn': '1.08000', 'P': '0.04100', 'S': '0.01800', 'Cr': '16.50000', 'Mo': '', 'Ni': '8.51999', 'Cu': '', 'Al': '', 'Co': '', 'Ti': '0.28000', 'W': '', 'V': '', 'Nb': '', 'N': '', 'Other': 'C<0.05%'}} | Source: bar, diameter 25 mm Dimensions (mm): | Heat Treatment Type: Additional Remarks: 1050°C/30min water | Microstructure Information: Additional Remarks: | Hardness Value (Brinell): Hardness Value (Vickers): Hardness Value (Rockwell): | Testing Temperature (°C): 450.0 Testing Medium: air Loading Type: axial Loading Control: Specimen Information: cylindrical, diameter 10 mm ; location/orientation: in rolling direction ; gauge length: 50 mm Strain Rate: 0,3 and 7,5 %/min ; Young´s modulus estimated Additional Remarks: testing machine: NA | 194000 | 0 | 135 | 416 | 39 | 62 | 0 | 0 | Strength Coefficient (N/mm⁻²): 0.0 Strain Hardening Exponent: 0.0 | N/A | 450 | air | axial | total strain control | cylindrical. diameter 6 mm ; surface: mechanically polished ; location/orientation: in rolling direction ; gauge length: 15 mm | -1 | Cyclic Yield Strength (N/mm⁻²): 189.0 Cyclic Strength Coefficient (N/mm⁻²): 2329.0 Cyclic Strain Hardening Exponent: 0.404 | Transition Life (Number of Cycles): 982321 Endurance/Fatigue Limit Cycles (NE): Stress Amplitude at NE (N/mm⁻²): 0.0 Strain Amplitude at NE: 0.0 Scatter Band of Stress Amplitudes (σa,10% / σa,90%): 1.09 Scatter Band of Plastic Strain Amplitudes (εa,p,10% / εa,p,90%): 1.155 (εa,p,10% / εa,p,90%)Exponent of S-N Curve: 0.0 | Fatigue Strength Coefficient (N/mm⁻²): 917.0 Fatigue Strength Exponent: -0.143 Fatigue Ductility Coefficient: 0.097 Fatigue Ductility Exponent: -0.351 | https://www.matdat.com/Dashboard/DetailReport.aspx?idMat=398&ChartDirectorChartImage=chart_cycChart&cacheId=374a4559b0b341ec8f574eab202e4a30&cacheDefeat=638822240208191658 | https://www.matdat.com/Dashboard/DetailReport.aspx?idMat=398&ChartDirectorChartImage=chart_fatChart&cacheId=5e7dae69df084b3784153bfe2d0f5630&cacheDefeat=638822240208191658
High-alloy steel | 382 | DIN: X 6 CrNi 19 11 W.Nr. (DIN 17007): EN: AISI: 304 AFNOR: ASTM: BS: GOST: HRN: ISO: JIS: JUS: SAE: SS: UNS: Other & Commercial: | Contributed by: MATDAT Entry Date: 01.06.2011 Source Reference: Boller C, Seeger T. Materials data for cyclic loading, Part C. Amsterdam: Elsevier; 1987. Other References: Jones DJ. Extension of Simple Cyclic Fatigue Damage Characteristics to Multiaxial Life Prediction Methods. University of Illinois; 1986. Material Group: High-alloy steel Steel Subgroup: Typical Application: | {'chemical_composition': {'C': '0.05700', 'Si': '0.40000', 'Mn': '1.60000', 'P': '', 'S': '0.02300', 'Cr': '19.19999', 'Mo': '', 'Ni': '10.80000', 'Cu': '', 'Al': '', 'Co': '', 'Ti': '', 'W': '', 'V': '', 'Nb': '', 'N': '', 'Other': 'P<0.01%'}} | Source: Dimensions (mm): | Heat Treatment Type: Additional Remarks: | Microstructure Information: Additional Remarks: | Hardness Value (Brinell): Hardness Value (Vickers): Hardness Value (Rockwell): | Testing Temperature (°C): 23.0 Testing Medium: air Loading Type: axial Loading Control: Specimen Information: Strain Rate: Additional Remarks: | 183000 | 0 | 325 | 650 | 0 | 80 | 1400 | 1.61 | Strength Coefficient (N/mm⁻²): 1210.0 Strain Hardening Exponent: 0.193 | N/A | 23 | air | axial | total strain control | surface: NA ; location/orientation: NA ; gauge length: NA | -1 | Cyclic Yield Strength (N/mm⁻²): 267.0 Cyclic Strength Coefficient (N/mm⁻²): 1628.0 Cyclic Strain Hardening Exponent: 0.291 | Transition Life (Number of Cycles): 104581 Endurance/Fatigue Limit Cycles (NE): Stress Amplitude at NE (N/mm⁻²): 0.0 Strain Amplitude at NE: 0.0 Scatter Band of Stress Amplitudes (σa,10% / σa,90%): 1.252 Scatter Band of Plastic Strain Amplitudes (εa,p,10% / εa,p,90%): 1.232 (εa,p,10% / εa,p,90%)Exponent of S-N Curve: 0.0 | Fatigue Strength Coefficient (N/mm⁻²): 986.0 Fatigue Strength Exponent: -0.117 Fatigue Ductility Coefficient: 0.17 Fatigue Ductility Exponent: -0.399 | https://www.matdat.com/Dashboard/DetailReport.aspx?idMat=382&ChartDirectorChartImage=chart_cycChart&cacheId=efb6d6446fa94759a8fb4225302086d6&cacheDefeat=638822240299409449 | https://www.matdat.com/Dashboard/DetailReport.aspx?idMat=382&ChartDirectorChartImage=chart_fatChart&cacheId=ab9252478f514141a2e25c9417f7abbb&cacheDefeat=638822240299409449
High-alloy steel | 378 | DIN: X 6 CrNi 9 19 W.Nr. (DIN 17007): EN: AISI: 304 AFNOR: ASTM: BS: GOST: HRN: ISO: JIS: JUS: SAE: SS: UNS: Other & Commercial: | Contributed by: MATDAT Entry Date: 01.06.2011 Source Reference: Boller C, Seeger T. Materials data for cyclic loading, Part C. Amsterdam: Elsevier; 1987. Other References: Soo P, Chow JGY. Development of a Procedure for Estimating the High Cycle Fatigue Strength of Some High Temperature Structural Alloys. J Eng Mater Tech 1981;103:97-103. Material Group: High-alloy steel Steel Subgroup: Typical Application: | {'chemical_composition': {'C': '0.06000', 'Si': '', 'Mn': '0.91000', 'P': '', 'S': '', 'Cr': '18.50000', 'Mo': '0.05000', 'Ni': '9.38000', 'Cu': '', 'Al': '', 'Co': '', 'Ti': '', 'W': '', 'V': '', 'Nb': '', 'N': '', 'Other': ''}} | Source: Dimensions (mm): | Heat Treatment Type: Additional Remarks: solution treated, 1066°C, 1149°C, 1177°C, water | Microstructure Information: Additional Remarks: | Hardness Value (Brinell): Hardness Value (Vickers): Hardness Value (Rockwell): | Testing Temperature (°C): 427.0 Testing Medium: air Loading Type: axial Loading Control: Specimen Information: Strain Rate: Additional Remarks: | 179000 | 0 | 0 | 0 | 0 | 0 | 0 | 0 | Strength Coefficient (N/mm⁻²): 0.0 Strain Hardening Exponent: 0.0 | N/A | 427 | air | axial | stress control | hourglass shaped. diameter 3.2 mm ; surface: NA ; location/orientation: NA ; gauge length: NA | -1 | Cyclic Yield Strength (N/mm⁻²): 187.0 Cyclic Strength Coefficient (N/mm⁻²): 2795.0 Cyclic Strain Hardening Exponent: 0.435 | Transition Life (Number of Cycles): Endurance/Fatigue Limit Cycles (NE): Stress Amplitude at NE (N/mm⁻²): 0.0 Strain Amplitude at NE: 0.0 Scatter Band of Stress Amplitudes (σa,10% / σa,90%): 1.262 Scatter Band of Plastic Strain Amplitudes (εa,p,10% / εa,p,90%): 2.13 (εa,p,10% / εa,p,90%)Exponent of S-N Curve: 0.0 | Fatigue Strength Coefficient (N/mm⁻²): 1942.0 Fatigue Strength Exponent: -0.222 Fatigue Ductility Coefficient: 0.1352 Fatigue Ductility Exponent: -0.394 | https://www.matdat.com/Dashboard/DetailReport.aspx?idMat=378&ChartDirectorChartImage=chart_cycChart&cacheId=5295049b96ec4af391ac0b0fdd6851d5&cacheDefeat=638822240302915343 | https://www.matdat.com/Dashboard/DetailReport.aspx?idMat=378&ChartDirectorChartImage=chart_fatChart&cacheId=8870edea76244fcb8cb3d846f1337548&cacheDefeat=638822240302915343
High-alloy steel | 377 | DIN: X 6 CrNi 9 19 W.Nr. (DIN 17007): EN: AISI: 304 AFNOR: ASTM: BS: GOST: HRN: ISO: JIS: JUS: SAE: SS: UNS: Other & Commercial: | Contributed by: MATDAT Entry Date: 01.06.2011 Source Reference: Boller C, Seeger T. Materials data for cyclic loading, Part C. Amsterdam: Elsevier; 1987. Other References: Soo P, Chow JGY. Development of a Procedure for Estimating the High Cycle Fatigue Strength of Some High Temperature Structural Alloys. J Eng Mater Tech 1981;103:97-103. Material Group: High-alloy steel Steel Subgroup: Typical Application: | {'chemical_composition': {'C': '0.06000', 'Si': '', 'Mn': '0.91000', 'P': '', 'S': '', 'Cr': '18.50000', 'Mo': '0.05000', 'Ni': '9.38000', 'Cu': '', 'Al': '', 'Co': '', 'Ti': '', 'W': '', 'V': '', 'Nb': '', 'N': '', 'Other': ''}} | Source: Dimensions (mm): | Heat Treatment Type: Additional Remarks: solution treated, 1066°C, 1149°C, 1177°C, water | Microstructure Information: Additional Remarks: | Hardness Value (Brinell): Hardness Value (Vickers): Hardness Value (Rockwell): | Testing Temperature (°C): 22.0 Testing Medium: air Loading Type: axial Loading Control: Specimen Information: Strain Rate: Additional Remarks: | 210000 | 0 | 0 | 0 | 0 | 0 | 0 | 0 | Strength Coefficient (N/mm⁻²): 0.0 Strain Hardening Exponent: 0.0 | N/A | 22 | air | axial | total strain control | hourglass shaped. diameter 3.2 mm ; surface: NA ; location/orientation: NA ; gauge length: NA | -1 | Cyclic Yield Strength (N/mm⁻²): 225.0 Cyclic Strength Coefficient (N/mm⁻²): 6693.0 Cyclic Strain Hardening Exponent: 0.546 | Transition Life (Number of Cycles): Endurance/Fatigue Limit Cycles (NE): Stress Amplitude at NE (N/mm⁻²): 0.0 Strain Amplitude at NE: 0.0 Scatter Band of Stress Amplitudes (σa,10% / σa,90%): 1.109 Scatter Band of Plastic Strain Amplitudes (εa,p,10% / εa,p,90%): 1.48 (εa,p,10% / εa,p,90%)Exponent of S-N Curve: 0.0 | Fatigue Strength Coefficient (N/mm⁻²): 5813.0 Fatigue Strength Exponent: -0.324 Fatigue Ductility Coefficient: 0.194 Fatigue Ductility Exponent: -0.416 | https://www.matdat.com/Dashboard/DetailReport.aspx?idMat=377&ChartDirectorChartImage=chart_cycChart&cacheId=c64cc25c4627485d842c406aa749fe50&cacheDefeat=638822240295970242 | https://www.matdat.com/Dashboard/DetailReport.aspx?idMat=377&ChartDirectorChartImage=chart_fatChart&cacheId=e72cffb05e8d4c8bb751152cba8574c7&cacheDefeat=638822240295970242
High-alloy steel | 395 | DIN: X 10 CrNiTi 18 9 W.Nr. (DIN 17007): 1.4541 EN: AISI: 321 AFNOR: Z6CNT18-10 ASTM: BS: 321S12 ; 321S18 ; 321S31 GOST: 09Ch18N10T HRN: ISO: 15 ; TS53 ; X 6 CrNiTi 18 10 JIS: SUS 321-B JUS: Č4572 SAE: 30321 SS: 2337 ; 2337-02 UNS: S32100 Other & Commercial: | Contributed by: MATDAT Entry Date: 01.06.2011 Source Reference: Boller C, Seeger T. Materials data for cyclic loading, Part C. Amsterdam: Elsevier; 1987. Other References: Yoshida S, Kanazawa K, Yamaguchi K, Sato M, Kobayashi K, Suzuki N, Shiohara M. Elevated-Temperature Fatigue Properties of Engineering Materials Part II. T Natl Res I Met, Tokyo 1978;20(1). Material Group: High-alloy steel Steel Subgroup: Typical Application: Comp. parts for textile, food processing, paper chemical and leather ind. This grade is resistant to integran. corrosion and shows a lesser polishabil. than PK11NB. | {'chemical_composition': {'C': '', 'Si': '0.60000', 'Mn': '1.84000', 'P': '0.02400', 'S': '0.01400', 'Cr': '18.94999', 'Mo': '', 'Ni': '10.00000', 'Cu': '', 'Al': '', 'Co': '', 'Ti': '0.45000', 'W': '', 'V': '', 'Nb': '', 'N': '', 'Other': 'C<0.05%'}} | Source: bar, diameter 22 mm Dimensions (mm): | Heat Treatment Type: Additional Remarks: 1050°C water, 1200°C/30min water, 900°C/1h air | Microstructure Information: Additional Remarks: JIS G 0551 grain size: 0,9 | Hardness Value (Brinell): Hardness Value (Vickers): 122.0 Hardness Value (Rockwell): | Testing Temperature (°C): 23.0 Testing Medium: air Loading Type: axial Loading Control: Specimen Information: cylindrical, diameter 10 mm ; location/orientation: in rolling direction ; gauge length: 50 mm Strain Rate: 0,3 and 7,5 %/min ; Young´s modulus estimated Additional Remarks: testing machine: NA | 210000 | 0 | 177 | 535 | 70 | 77 | 0 | 0 | Strength Coefficient (N/mm⁻²): 0.0 Strain Hardening Exponent: 0.0 | N/A | 23 | air | axial | total strain control | cylindrical. diameter 6 mm ; surface: mechanically polished ; location/orientation: in rolling direction ; gauge length: 15 mm | -1 | Cyclic Yield Strength (N/mm⁻²): 241.0 Cyclic Strength Coefficient (N/mm⁻²): 2097.0 Cyclic Strain Hardening Exponent: 0.348 | Transition Life (Number of Cycles): 78878 Endurance/Fatigue Limit Cycles (NE): Stress Amplitude at NE (N/mm⁻²): 0.0 Strain Amplitude at NE: 0.0 Scatter Band of Stress Amplitudes (σa,10% / σa,90%): 1.497 Scatter Band of Plastic Strain Amplitudes (εa,p,10% / εa,p,90%): 1.183 (εa,p,10% / εa,p,90%)Exponent of S-N Curve: 0.0 | Fatigue Strength Coefficient (N/mm⁻²): 1868.0 Fatigue Strength Exponent: -0.194 Fatigue Ductility Coefficient: 0.803 Fatigue Ductility Exponent: -0.57 | https://www.matdat.com/Dashboard/DetailReport.aspx?idMat=395&ChartDirectorChartImage=chart_cycChart&cacheId=30c682b4db564bba916e7953569f98e5&cacheDefeat=638822240222005576 | https://www.matdat.com/Dashboard/DetailReport.aspx?idMat=395&ChartDirectorChartImage=chart_fatChart&cacheId=5f5cd71350f348c1ad5b4198e3879da2&cacheDefeat=638822240222005576
High-alloy steel | 379 | DIN: X 6 CrNi 9 19 W.Nr. (DIN 17007): EN: AISI: 304 AFNOR: ASTM: BS: GOST: HRN: ISO: JIS: JUS: SAE: SS: UNS: Other & Commercial: | Contributed by: MATDAT Entry Date: 01.06.2011 Source Reference: Boller C, Seeger T. Materials data for cyclic loading, Part C. Amsterdam: Elsevier; 1987. Other References: Soo P, Chow JGY. Development of a Procedure for Estimating the High Cycle Fatigue Strength of Some High Temperature Structural Alloys. J Eng Mater Tech 1981;103:97-103. Material Group: High-alloy steel Steel Subgroup: Typical Application: | {'chemical_composition': {'C': '0.06000', 'Si': '', 'Mn': '0.91000', 'P': '', 'S': '', 'Cr': '18.50000', 'Mo': '0.05000', 'Ni': '9.38000', 'Cu': '', 'Al': '', 'Co': '', 'Ti': '', 'W': '', 'V': '', 'Nb': '', 'N': '', 'Other': ''}} | Source: Dimensions (mm): | Heat Treatment Type: Additional Remarks: solution treated, 1066°C, 1149°C, 1177°C, water | Microstructure Information: Additional Remarks: | Hardness Value (Brinell): Hardness Value (Vickers): Hardness Value (Rockwell): | Testing Temperature (°C): 538.0 Testing Medium: air Loading Type: axial Loading Control: Specimen Information: Strain Rate: Additional Remarks: | 193000 | 0 | 0 | 0 | 0 | 0 | 0 | 0 | Strength Coefficient (N/mm⁻²): 0.0 Strain Hardening Exponent: 0.0 | N/A | 538 | air | axial | total strain control | hourglass shaped. diameter 3.2 mm ; surface: NA ; location/orientation: NA ; gauge length: NA | -1 | Cyclic Yield Strength (N/mm⁻²): 234.0 Cyclic Strength Coefficient (N/mm⁻²): 954.0 Cyclic Strain Hardening Exponent: 0.226 | Transition Life (Number of Cycles): 1123750 Endurance/Fatigue Limit Cycles (NE): Stress Amplitude at NE (N/mm⁻²): 0.0 Strain Amplitude at NE: 0.0 Scatter Band of Stress Amplitudes (σa,10% / σa,90%): 1.52 Scatter Band of Plastic Strain Amplitudes (εa,p,10% / εa,p,90%): 6.205 (εa,p,10% / εa,p,90%)Exponent of S-N Curve: 0.0 | Fatigue Strength Coefficient (N/mm⁻²): 1315.0 Fatigue Strength Exponent: -0.186 Fatigue Ductility Coefficient: 1.0388 Fatigue Ductility Exponent: -0.65 | https://www.matdat.com/Dashboard/DetailReport.aspx?idMat=379&ChartDirectorChartImage=chart_cycChart&cacheId=b30d294e700c445ab9aa9716f7cef78c&cacheDefeat=638822240293026259 | https://www.matdat.com/Dashboard/DetailReport.aspx?idMat=379&ChartDirectorChartImage=chart_fatChart&cacheId=70eaf73dac4a4ed189ff624e31fe96c9&cacheDefeat=638822240293026259
High-alloy steel | 375 | DIN: X 5 CrNiMo 18 10 W.Nr. (DIN 17007): 1.4401 EN: AISI: 316 AFNOR: Z3CND17-11-01 ; Z7CND17-11-02 ASTM: BS: 316S25 ; 316S31 GOST: 04Ch18N11M3 ; SW-04Ch18N11M3 HRN: ISO: 20 ; X 5 CrNiMo 17 12 ; TS60 JIS: SUS 316-B JUS: Č4573 SAE: 30316 SS: 2347 ; 2347-02 UNS: S31600 Other & Commercial: | Contributed by: MATDAT Entry Date: 01.06.2011 Source Reference: Boller C, Seeger T. Materials data for cyclic loading, Part C. Amsterdam: Elsevier; 1987. Other References: Yoshida S, Kanazawa K, Yamaguchi K, Sasaki M, Kobayashi K, Sato M. Elevated-Temperature Fatigue Properties of Engineering Materials Part I. T Natl Res I Met, Tokyo 1971;19(5). Material Group: High-alloy steel Steel Subgroup: Typical Application: Compon. parts for the cellulose, paper, oil, soap and textile industry, production of paints, meat processing industry, breweries, dairies and for surgical instruments. | {'chemical_composition': {'C': '0.07500', 'Si': '0.77000', 'Mn': '1.49000', 'P': '0.03000', 'S': '0.00900', 'Cr': '16.44999', 'Mo': '2.08999', 'Ni': '10.02000', 'Cu': '0.18000', 'Al': '', 'Co': '', 'Ti': '0.04000', 'W': '', 'V': '', 'Nb': '', 'N': '', 'Other': 'Nb+Ta 0.098%'}} | Source: bar, diameter 22 mm Dimensions (mm): | Heat Treatment Type: Additional Remarks: 1075°C/30min water, 1100°C/1h water | Microstructure Information: Additional Remarks: | Hardness Value (Brinell): Hardness Value (Vickers): Hardness Value (Rockwell): | Testing Temperature (°C): 800.0 Testing Medium: air Loading Type: axial Loading Control: Specimen Information: cylindrical, diameter 10 mm ; location/orientation: in rolling direction ; gauge length: 50 mm Strain Rate: 0,3 and 7,5 %/min ; Young´s modulus estimated Additional Remarks: testing machine: NA | 123600 | 0 | 0 | 0 | 0 | 0 | 0 | 0 | Strength Coefficient (N/mm⁻²): 0.0 Strain Hardening Exponent: 0.0 | N/A | 800 | air | axial | total strain control | cylindrical. diameter 6 mm ; surface: mechanically polished ; location/orientation: in rolling direction ; gauge length: 15 mm | -1 | Cyclic Yield Strength (N/mm⁻²): 163.0 Cyclic Strength Coefficient (N/mm⁻²): 567.0 Cyclic Strain Hardening Exponent: 0.2 | Transition Life (Number of Cycles): 5128 Endurance/Fatigue Limit Cycles (NE): Stress Amplitude at NE (N/mm⁻²): 0.0 Strain Amplitude at NE: 0.0 Scatter Band of Stress Amplitudes (σa,10% / σa,90%): 1.066 Scatter Band of Plastic Strain Amplitudes (εa,p,10% / εa,p,90%): 1.167 (εa,p,10% / εa,p,90%)Exponent of S-N Curve: 0.0 | Fatigue Strength Coefficient (N/mm⁻²): 540.0 Fatigue Strength Exponent: -0.141 Fatigue Ductility Coefficient: 0.8 Fatigue Ductility Exponent: -0.705 | https://www.matdat.com/Dashboard/DetailReport.aspx?idMat=375&ChartDirectorChartImage=chart_cycChart&cacheId=51ec5ac0456b4084bcaea12841359e2c&cacheDefeat=638822240317937663 | https://www.matdat.com/Dashboard/DetailReport.aspx?idMat=375&ChartDirectorChartImage=chart_fatChart&cacheId=03171258f3614edbb5cef2b01590e105&cacheDefeat=638822240317937663
High-alloy steel | 376 | DIN: X 5 CrNiMo 18 10 W.Nr. (DIN 17007): 1.4401 EN: AISI: 316 AFNOR: Z3CND17-11-01 ; Z7CND17-11-02 ASTM: BS: 316S25 ; 316S31 GOST: 04Ch18N11M3 ; SW-04Ch18N11M3 HRN: ISO: 20 ; X 5 CrNiMo 17 12 ; TS60 JIS: SUS 316-B JUS: Č4573 SAE: 30316 SS: 2347 ; 2347-02 UNS: S31600 Other & Commercial: | Contributed by: MATDAT Entry Date: 01.06.2011 Source Reference: Boller C, Seeger T. Materials data for cyclic loading, Part C. Amsterdam: Elsevier; 1987. Other References: Yoshida S, Kanazawa K, Yamaguchi K, Sasaki M, Kobayashi K, Sato M. Elevated-Temperature Fatigue Properties of Engineering Materials Part I. T Natl Res I Met, Tokyo 1971;19(5). Material Group: High-alloy steel Steel Subgroup: Typical Application: Compon. parts for the cellulose, paper, oil, soap and textile industry, production of paints, meat processing industry, breweries, dairies and for surgical instruments. | {'chemical_composition': {'C': '0.07500', 'Si': '0.77000', 'Mn': '1.49000', 'P': '0.03000', 'S': '0.00900', 'Cr': '16.44999', 'Mo': '2.08999', 'Ni': '10.02000', 'Cu': '0.18000', 'Al': '', 'Co': '', 'Ti': '0.04000', 'W': '', 'V': '', 'Nb': '', 'N': '', 'Other': 'Nb+Ta 0.098%'}} | Source: bar, diameter 22 mm Dimensions (mm): | Heat Treatment Type: Additional Remarks: 1075°C/30min water, 1100°C/1h water | Microstructure Information: Additional Remarks: | Hardness Value (Brinell): Hardness Value (Vickers): Hardness Value (Rockwell): | Testing Temperature (°C): 800.0 Testing Medium: air Loading Type: axial Loading Control: Specimen Information: cylindrical, diameter 10 mm ; location/orientation: in rolling direction ; gauge length: 50 mm Strain Rate: 0,3 and 7,5 %/min ; Young´s modulus estimated Additional Remarks: testing machine: NA | 123600 | 0 | 0 | 0 | 0 | 0 | 0 | 0 | Strength Coefficient (N/mm⁻²): 0.0 Strain Hardening Exponent: 0.0 | N/A | 800 | air | axial | total strain control | cylindrical. diameter 6 mm ; surface: mechanically polished ; location/orientation: in rolling direction ; gauge length: 15 mm | -1 | Cyclic Yield Strength (N/mm⁻²): 132.0 Cyclic Strength Coefficient (N/mm⁻²): 187.0 Cyclic Strain Hardening Exponent: 0.056 | Transition Life (Number of Cycles): 3695 Endurance/Fatigue Limit Cycles (NE): Stress Amplitude at NE (N/mm⁻²): 0.0 Strain Amplitude at NE: 0.0 Scatter Band of Stress Amplitudes (σa,10% / σa,90%): 1.123 Scatter Band of Plastic Strain Amplitudes (εa,p,10% / εa,p,90%): 1.069 (εa,p,10% / εa,p,90%)Exponent of S-N Curve: 0.0 | Fatigue Strength Coefficient (N/mm⁻²): 182.0 Fatigue Strength Exponent: -0.04 Fatigue Ductility Coefficient: 0.869 Fatigue Ductility Exponent: -0.756 | https://www.matdat.com/Dashboard/DetailReport.aspx?idMat=376&ChartDirectorChartImage=chart_cycChart&cacheId=4978cb56dedf46b68f37f366c0c09b13&cacheDefeat=638822240312649623 | https://www.matdat.com/Dashboard/DetailReport.aspx?idMat=376&ChartDirectorChartImage=chart_fatChart&cacheId=ae7485029dfa4b26a67011852f1bf54c&cacheDefeat=638822240312649623
High-alloy steel | 374 | DIN: X 5 CrNiMo 18 10 W.Nr. (DIN 17007): 1.4401 EN: AISI: 316 AFNOR: Z3CND17-11-01 ; Z7CND17-11-02 ASTM: BS: 316S25 ; 316S31 GOST: 04Ch18N11M3 ; SW-04Ch18N11M3 HRN: ISO: 20 ; X 5 CrNiMo 17 12 ; TS60 JIS: SUS 316-HP JUS: Č4573 SAE: 30316 SS: 2347 ; 2347-02 UNS: S31600 Other & Commercial: | Contributed by: MATDAT Entry Date: 01.06.2011 Source Reference: Boller C, Seeger T. Materials data for cyclic loading, Part C. Amsterdam: Elsevier; 1987. Other References: NRIM Fatigue Data Sheet No 15. Tokyo: National Research Institute for Metals; 1979. Material Group: High-alloy steel Steel Subgroup: Typical Application: Compon. parts for the cellulose, paper, oil, soap and textile industry, production of paints, meat processing industry, breweries, dairies and for surgical instruments. | {'chemical_composition': {'C': '0.05000', 'Si': '0.70000', 'Mn': '1.10000', 'P': '0.03400', 'S': '0.00300', 'Cr': '17.05000', 'Mo': '2.24000', 'Ni': '12.60000', 'Cu': '0.31000', 'Al': '', 'Co': '', 'Ti': '0.03000', 'W': '', 'V': '', 'Nb': '', 'N': '', 'Other': 'Nb+Ta 0.001%'}} | Source: plate 24x2300x5600 mm Dimensions (mm): | Heat Treatment Type: Additional Remarks: hot rolled, 1100°C/30min water | Microstructure Information: Additional Remarks: | Hardness Value (Brinell): Hardness Value (Vickers): Hardness Value (Rockwell): | Testing Temperature (°C): 700.0 Testing Medium: air Loading Type: axial Loading Control: Specimen Information: cylindrical, diameter 10 mm ; location/orientation: in rolling direction ; gauge length: 50 mm Strain Rate: NA ; Young´s modulus estimated Additional Remarks: testing machine: NA | 175500 | 0 | 155 | 319 | 61 | 68 | 630 | 0 | Strength Coefficient (N/mm⁻²): 0.0 Strain Hardening Exponent: 0.0 | N/A | 700 | air | axial | total strain control | cylindrical. diameter 6 mm ; surface: mechanically polished ; location/orientation: in rolling direction ; gauge length: 13 mm | -1 | Cyclic Yield Strength (N/mm⁻²): 159.0 Cyclic Strength Coefficient (N/mm⁻²): 395.0 Cyclic Strain Hardening Exponent: 0.147 | Transition Life (Number of Cycles): 7200 Endurance/Fatigue Limit Cycles (NE): Stress Amplitude at NE (N/mm⁻²): 0.0 Strain Amplitude at NE: 0.0 Scatter Band of Stress Amplitudes (σa,10% / σa,90%): 1.068 Scatter Band of Plastic Strain Amplitudes (εa,p,10% / εa,p,90%): 1.225 (εa,p,10% / εa,p,90%)Exponent of S-N Curve: 0.0 | Fatigue Strength Coefficient (N/mm⁻²): 355.0 Fatigue Strength Exponent: -0.098 Fatigue Ductility Coefficient: 0.512 Fatigue Ductility Exponent: -0.676 | https://www.matdat.com/Dashboard/DetailReport.aspx?idMat=374&ChartDirectorChartImage=chart_cycChart&cacheId=e3673f2093624cd8a0edd396322ee4e7&cacheDefeat=638822240308079871 | https://www.matdat.com/Dashboard/DetailReport.aspx?idMat=374&ChartDirectorChartImage=chart_fatChart&cacheId=e669dbffb9fc4e67b06f37252ea35192&cacheDefeat=638822240308079871
High-alloy steel | 371 | DIN: X 5 CrNiMo 18 10 W.Nr. (DIN 17007): 1.4401 EN: AISI: 316 AFNOR: Z3CND17-11-01 ; Z7CND17-11-02 ASTM: BS: 316S25 ; 316S31 GOST: 04Ch18N11M3 ; SW-04Ch18N11M3 HRN: ISO: 20 ; X 5 CrNiMo 17 12 ; TS60 JIS: SUS 316-B JUS: Č4573 SAE: 30316 SS: 2347 ; 2347-02 UNS: S31600 Other & Commercial: | Contributed by: MATDAT Entry Date: 01.06.2011 Source Reference: Boller C, Seeger T. Materials data for cyclic loading, Part C. Amsterdam: Elsevier; 1987. Other References: Yoshida S, Kanazawa K, Yamaguchi K, Sasaki M, Kobayashi K, Sato M. Elevated-Temperature Fatigue Properties of Engineering Materials Part I. T Natl Res I Met, Tokyo 1971;19(5). Material Group: High-alloy steel Steel Subgroup: Typical Application: Compon. parts for the cellulose, paper, oil, soap and textile industry, production of paints, meat processing industry, breweries, dairies and for surgical instruments. | {'chemical_composition': {'C': '0.08100', 'Si': '0.52000', 'Mn': '1.60000', 'P': '0.02700', 'S': '0.00600', 'Cr': '16.73000', 'Mo': '2.18000', 'Ni': '10.15000', 'Cu': '0.08800', 'Al': '', 'Co': '', 'Ti': '0.03300', 'W': '', 'V': '', 'Nb': '', 'N': '', 'Other': 'Nb+Ta 0.032%'}} | Source: bar, diameter 22 mm Dimensions (mm): | Heat Treatment Type: Additional Remarks: 1050°C/30min water | Microstructure Information: Additional Remarks: | Hardness Value (Brinell): Hardness Value (Vickers): Hardness Value (Rockwell): | Testing Temperature (°C): 700.0 Testing Medium: air Loading Type: axial Loading Control: Specimen Information: cylindrical, diameter 6 mm ; location/orientation: in rolling direction ; gauge length: 30 mm Strain Rate: 0,3 and 7,5 %/min ; Young´s modulus estimated Additional Remarks: testing machine: NA | 168000 | 0 | 114 | 326 | 43 | 67 | 0 | 0 | Strength Coefficient (N/mm⁻²): 0.0 Strain Hardening Exponent: 0.0 | N/A | 700 | air | axial | total strain control | cylindrical. diameter 6 mm ; surface: mechanically polished ; location/orientation: in rolling direction ; gauge length: 15 mm | -1 | Cyclic Yield Strength (N/mm⁻²): 184.0 Cyclic Strength Coefficient (N/mm⁻²): 471.0 Cyclic Strain Hardening Exponent: 0.151 | Transition Life (Number of Cycles): 15832 Endurance/Fatigue Limit Cycles (NE): Stress Amplitude at NE (N/mm⁻²): 0.0 Strain Amplitude at NE: 0.0 Scatter Band of Stress Amplitudes (σa,10% / σa,90%): 1.119 Scatter Band of Plastic Strain Amplitudes (εa,p,10% / εa,p,90%): 1.083 (εa,p,10% / εa,p,90%)Exponent of S-N Curve: 0.0 | Fatigue Strength Coefficient (N/mm⁻²): 389.0 Fatigue Strength Exponent: -0.082 Fatigue Ductility Coefficient: 0.297 Fatigue Ductility Exponent: -0.55 | https://www.matdat.com/Dashboard/DetailReport.aspx?idMat=371&ChartDirectorChartImage=chart_cycChart&cacheId=af7934c28a86492080be2be3499a9739&cacheDefeat=638822240325916636 | https://www.matdat.com/Dashboard/DetailReport.aspx?idMat=371&ChartDirectorChartImage=chart_fatChart&cacheId=08e09b12b8d74abf9c4069fba77f837a&cacheDefeat=638822240325916636
High-alloy steel | 384 | DIN: X 10 CrNi 18 8 W.Nr. (DIN 17007): 1.4310 EN: AISI: 301 ; 302 AFNOR: Z11CN17-08 ; Z12CN18-09 ASTM: BS: 301S21 ; 301S22 GOST: HRN: ISO: 14 JIS: JUS: Č4571 SAE: 30301 SS: 2331 ; 2331-02 UNS: S30100 Other & Commercial: Remanit 1880 | Contributed by: MATDAT Entry Date: 01.06.2011 Source Reference: Boller C, Seeger T. Materials data for cyclic loading, Part C. Amsterdam: Elsevier; 1987. Other References: Klee S. Das zyklische Spannungs-Dehnungs- und Bruchverhalten verschiedener Stahle. Veroffentlichungen des Instituts fur Statik und Stahlbau, No 22. TH Darmstadt; 1973. Material Group: High-alloy steel Steel Subgroup: Typical Application: Stainless components for vehicles, stainless vessels, decorative parts. ; Springs to temp. 300°C, pulp cutting machine blades. | {'chemical_composition': {'C': '0.04000', 'Si': '0.47000', 'Mn': '1.55000', 'P': '0.03200', 'S': '0.01600', 'Cr': '18.64999', 'Mo': '', 'Ni': '10.44999', 'Cu': '', 'Al': '', 'Co': '', 'Ti': '', 'W': '', 'V': '', 'Nb': '', 'N': '', 'Other': ''}} | Source: rolled bar, 25x12 mm Dimensions (mm): | Heat Treatment Type: as received Additional Remarks: | Microstructure Information: Additional Remarks: | Hardness Value (Brinell): Hardness Value (Vickers): Hardness Value (Rockwell): | Testing Temperature (°C): 23.0 Testing Medium: air Loading Type: axial Loading Control: displacement control Specimen Information: hourglass shaped, diameter 6 mm ; location/orientation: in rolling direction ; gauge length: diametral Strain Rate: NA Additional Remarks: testing machine: Schenck, PVTO with special equipment | 204000 | 0 | 245 | 635 | 75 | 79 | 1908 | 1.563 | Strength Coefficient (N/mm⁻²): 1416.0 Strain Hardening Exponent: 0.362 | N/A | 23 | air | axial | plastic strain control | hourglass shaped. diameter 6 mm ; surface: mechanically polished ; location/orientation: in rolling direction ; gauge length: diametral | -1 | Cyclic Yield Strength (N/mm⁻²): 307.0 Cyclic Strength Coefficient (N/mm⁻²): 2397.0 Cyclic Strain Hardening Exponent: 0.331 | Transition Life (Number of Cycles): 1769843 Endurance/Fatigue Limit Cycles (NE): Stress Amplitude at NE (N/mm⁻²): 0.0 Strain Amplitude at NE: 0.0 Scatter Band of Stress Amplitudes (σa,10% / σa,90%): 1.167 Scatter Band of Plastic Strain Amplitudes (εa,p,10% / εa,p,90%): 1.844 (εa,p,10% / εa,p,90%)Exponent of S-N Curve: 0.0 | Fatigue Strength Coefficient (N/mm⁻²): 2032.0 Fatigue Strength Exponent: -0.183 Fatigue Ductility Coefficient: 0.3249 Fatigue Ductility Exponent: -0.441 | https://www.matdat.com/Dashboard/DetailReport.aspx?idMat=384&ChartDirectorChartImage=chart_cycChart&cacheId=d78578d625c844c1a9a91fe4b9db51f4&cacheDefeat=638822240282039321 | https://www.matdat.com/Dashboard/DetailReport.aspx?idMat=384&ChartDirectorChartImage=chart_fatChart&cacheId=68d68a20b34e47d1a797beb4fc331a24&cacheDefeat=638822240282039321
High-alloy steel | 370 | DIN: X 5 CrNiMo 18 10 W.Nr. (DIN 17007): 1.4401 EN: AISI: 316 AFNOR: Z3CND17-11-01 ; Z7CND17-11-02 ASTM: BS: 316S25 ; 316S31 GOST: 04Ch18N11M3 ; SW-04Ch18N11M3 HRN: ISO: 20 ; X 5 CrNiMo 17 12 ; TS60 JIS: SUS 316-B JUS: Č4573 SAE: 30316 SS: 2347 ; 2347-02 UNS: S31600 Other & Commercial: | Contributed by: MATDAT Entry Date: 01.06.2011 Source Reference: Boller C, Seeger T. Materials data for cyclic loading, Part C. Amsterdam: Elsevier; 1987. Other References: Yoshida S, Kanazawa K, Yamaguchi K, Sasaki M, Kobayashi K, Sato M. Elevated-Temperature Fatigue Properties of Engineering Materials Part I. T Natl Res I Met, Tokyo 1971;19(5). Material Group: High-alloy steel Steel Subgroup: Typical Application: Compon. parts for the cellulose, paper, oil, soap and textile industry, production of paints, meat processing industry, breweries, dairies and for surgical instruments. | {'chemical_composition': {'C': '0.07500', 'Si': '0.77000', 'Mn': '1.49000', 'P': '0.03000', 'S': '0.00900', 'Cr': '16.44999', 'Mo': '2.08999', 'Ni': '10.02000', 'Cu': '0.18000', 'Al': '', 'Co': '', 'Ti': '0.04000', 'W': '', 'V': '', 'Nb': '', 'N': '', 'Other': 'Nb+Ta 0.098%'}} | Source: bar, diameter 22 mm Dimensions (mm): | Heat Treatment Type: Additional Remarks: 1075°C/30min water, 1100°C/1h water | Microstructure Information: Additional Remarks: | Hardness Value (Brinell): Hardness Value (Vickers): Hardness Value (Rockwell): | Testing Temperature (°C): 700.0 Testing Medium: air Loading Type: axial Loading Control: Specimen Information: cylindrical, diameter 10 mm ; location/orientation: in rolling direction ; gauge length: 50 mm Strain Rate: 0,3 and 7,5 %/min ; Young´s modulus estimated Additional Remarks: testing machine: NA | 159000 | 0 | 113 | 313 | 57 | 66 | 0 | 0 | Strength Coefficient (N/mm⁻²): 0.0 Strain Hardening Exponent: 0.0 | N/A | 700 | air | axial | total strain control | cylindrical. diameter 6 mm ; surface: mechanically polished ; location/orientation: in rolling direction ; gauge length: 15 mm | -1 | Cyclic Yield Strength (N/mm⁻²): 196.0 Cyclic Strength Coefficient (N/mm⁻²): 728.0 Cyclic Strain Hardening Exponent: 0.211 | Transition Life (Number of Cycles): 7281 Endurance/Fatigue Limit Cycles (NE): Stress Amplitude at NE (N/mm⁻²): 0.0 Strain Amplitude at NE: 0.0 Scatter Band of Stress Amplitudes (σa,10% / σa,90%): 1.03 Scatter Band of Plastic Strain Amplitudes (εa,p,10% / εa,p,90%): 1.177 (εa,p,10% / εa,p,90%)Exponent of S-N Curve: 0.0 | Fatigue Strength Coefficient (N/mm⁻²): 503.0 Fatigue Strength Exponent: -0.112 Fatigue Ductility Coefficient: 0.173 Fatigue Ductility Exponent: -0.529 | https://www.matdat.com/Dashboard/DetailReport.aspx?idMat=370&ChartDirectorChartImage=chart_cycChart&cacheId=1684ce849760428dbb83ae61ec3bedab&cacheDefeat=638822240330651142 | https://www.matdat.com/Dashboard/DetailReport.aspx?idMat=370&ChartDirectorChartImage=chart_fatChart&cacheId=b14783d6d8814b3588edcc189f9123be&cacheDefeat=638822240330651142
High-alloy steel | 373 | DIN: X 5 CrNiMo 18 10 W.Nr. (DIN 17007): 1.4401 EN: AISI: 316 AFNOR: Z3CND17-11-01 ; Z7CND17-11-02 ASTM: BS: 316S25 ; 316S31 GOST: 04Ch18N11M3 ; SW-04Ch18N11M3 HRN: ISO: 20 ; X 5 CrNiMo 17 12 ; TS60 JIS: SUS 316-HP JUS: Č4573 SAE: 30316 SS: 2347 ; 2347-02 UNS: S31600 Other & Commercial: | Contributed by: MATDAT Entry Date: 01.06.2011 Source Reference: Boller C, Seeger T. Materials data for cyclic loading, Part C. Amsterdam: Elsevier; 1987. Other References: NRIM Fatigue Data Sheet No 15. Tokyo: National Research Institute for Metals; 1979. Material Group: High-alloy steel Steel Subgroup: Typical Application: Compon. parts for the cellulose, paper, oil, soap and textile industry, production of paints, meat processing industry, breweries, dairies and for surgical instruments. | {'chemical_composition': {'C': '0.05000', 'Si': '0.70000', 'Mn': '1.10000', 'P': '0.03400', 'S': '0.00300', 'Cr': '17.05000', 'Mo': '2.24000', 'Ni': '12.60000', 'Cu': '0.31000', 'Al': '', 'Co': '', 'Ti': '0.03000', 'W': '', 'V': '', 'Nb': '', 'N': '', 'Other': 'Nb+Ta 0.001%'}} | Source: plate 24x2300x5600 mm Dimensions (mm): | Heat Treatment Type: Additional Remarks: hot rolled, 1100°C/30min water | Microstructure Information: Additional Remarks: | Hardness Value (Brinell): Hardness Value (Vickers): Hardness Value (Rockwell): | Testing Temperature (°C): 700.0 Testing Medium: air Loading Type: axial Loading Control: Specimen Information: cylindrical, diameter 10 mm ; location/orientation: in rolling direction ; gauge length: 50 mm Strain Rate: NA ; Young´s modulus estimated Additional Remarks: testing machine: NA | 175500 | 0 | 155 | 319 | 61 | 68 | 630 | 0 | Strength Coefficient (N/mm⁻²): 0.0 Strain Hardening Exponent: 0.0 | N/A | 700 | air | axial | total strain control | cylindrical. diameter 6 mm ; surface: mechanically polished ; location/orientation: in rolling direction ; gauge length: 13 mm | -1 | Cyclic Yield Strength (N/mm⁻²): 184.0 Cyclic Strength Coefficient (N/mm⁻²): 550.0 Cyclic Strain Hardening Exponent: 0.177 | Transition Life (Number of Cycles): 20635 Endurance/Fatigue Limit Cycles (NE): Stress Amplitude at NE (N/mm⁻²): 0.0 Strain Amplitude at NE: 0.0 Scatter Band of Stress Amplitudes (σa,10% / σa,90%): 1.024 Scatter Band of Plastic Strain Amplitudes (εa,p,10% / εa,p,90%): 1.354 (εa,p,10% / εa,p,90%)Exponent of S-N Curve: 0.0 | Fatigue Strength Coefficient (N/mm⁻²): 395.0 Fatigue Strength Exponent: -0.086 Fatigue Ductility Coefficient: 0.148 Fatigue Ductility Exponent: -0.479 | https://www.matdat.com/Dashboard/DetailReport.aspx?idMat=373&ChartDirectorChartImage=chart_cycChart&cacheId=145be4d824094108b117b1819de16b60&cacheDefeat=638822240334201453 | https://www.matdat.com/Dashboard/DetailReport.aspx?idMat=373&ChartDirectorChartImage=chart_fatChart&cacheId=c147b327ab4f4e5ea8873a0e8455db16&cacheDefeat=638822240334253163
High-alloy steel | 369 | DIN: X 5 CrNiMo 18 10 W.Nr. (DIN 17007): 1.4401 EN: AISI: 316 AFNOR: Z3CND17-11-01 ; Z7CND17-11-02 ASTM: BS: 316S25 ; 316S31 GOST: 04Ch18N11M3 ; SW-04Ch18N11M3 HRN: ISO: 20 ; X 5 CrNiMo 17 12 ; TS60 JIS: SUS 316-B JUS: Č4573 SAE: 30316 SS: 2347 ; 2347-02 UNS: S31600 Other & Commercial: | Contributed by: MATDAT Entry Date: 01.06.2011 Source Reference: Boller C, Seeger T. Materials data for cyclic loading, Part C. Amsterdam: Elsevier; 1987. Other References: Yoshida S, Kanazawa K, Yamaguchi K, Sasaki M, Kobayashi K, Sato M. Elevated-Temperature Fatigue Properties of Engineering Materials Part I. T Natl Res I Met, Tokyo 1971;19(5). Material Group: High-alloy steel Steel Subgroup: Typical Application: Compon. parts for the cellulose, paper, oil, soap and textile industry, production of paints, meat processing industry, breweries, dairies and for surgical instruments. | {'chemical_composition': {'C': '0.08100', 'Si': '0.52000', 'Mn': '1.60000', 'P': '0.02700', 'S': '0.00600', 'Cr': '16.73000', 'Mo': '2.18000', 'Ni': '10.15000', 'Cu': '0.08800', 'Al': '', 'Co': '', 'Ti': '0.03300', 'W': '', 'V': '', 'Nb': '', 'N': '', 'Other': 'Nb+Ta 0.032%'}} | Source: bar, diameter 22 mm Dimensions (mm): | Heat Treatment Type: Additional Remarks: 1050°C/30min water | Microstructure Information: Additional Remarks: | Hardness Value (Brinell): Hardness Value (Vickers): Hardness Value (Rockwell): | Testing Temperature (°C): 700.0 Testing Medium: air Loading Type: axial Loading Control: Specimen Information: cylindrical, diameter 6 mm ; location/orientation: in rolling direction ; gauge length: 30 mm Strain Rate: 0,3 and 7,5 %/min ; Young´s modulus estimated Additional Remarks: testing machine: NA | 168000 | 0 | 114 | 326 | 43 | 67 | 0 | 0 | Strength Coefficient (N/mm⁻²): 0.0 Strain Hardening Exponent: 0.0 | N/A | 700 | air | axial | total strain control | cylindrical. diameter 6 mm ; surface: mechanically polished ; location/orientation: in rolling direction ; gauge length: 15 mm | -1 | Cyclic Yield Strength (N/mm⁻²): 201.0 Cyclic Strength Coefficient (N/mm⁻²): 893.0 Cyclic Strain Hardening Exponent: 0.24 | Transition Life (Number of Cycles): 45424 Endurance/Fatigue Limit Cycles (NE): Stress Amplitude at NE (N/mm⁻²): 0.0 Strain Amplitude at NE: 0.0 Scatter Band of Stress Amplitudes (σa,10% / σa,90%): 1.028 Scatter Band of Plastic Strain Amplitudes (εa,p,10% / εa,p,90%): 1.232 (εa,p,10% / εa,p,90%)Exponent of S-N Curve: 0.0 | Fatigue Strength Coefficient (N/mm⁻²): 528.0 Fatigue Strength Exponent: -0.099 Fatigue Ductility Coefficient: 0.108 Fatigue Ductility Exponent: -0.409 | https://www.matdat.com/Dashboard/DetailReport.aspx?idMat=369&ChartDirectorChartImage=chart_cycChart&cacheId=4273a7c950d548b3965dfb9eac6f79b9&cacheDefeat=638822240328117708 | https://www.matdat.com/Dashboard/DetailReport.aspx?idMat=369&ChartDirectorChartImage=chart_fatChart&cacheId=a311de9239134b4a8b6762ccd3e99b20&cacheDefeat=638822240328274014
High-alloy steel | 380 | DIN: X 6 CrNi 9 19 W.Nr. (DIN 17007): EN: AISI: 304 AFNOR: ASTM: BS: GOST: HRN: ISO: JIS: JUS: SAE: SS: UNS: Other & Commercial: | Contributed by: MATDAT Entry Date: 01.06.2011 Source Reference: Boller C, Seeger T. Materials data for cyclic loading, Part C. Amsterdam: Elsevier; 1987. Other References: Soo P, Chow JGY. Development of a Procedure for Estimating the High Cycle Fatigue Strength of Some High Temperature Structural Alloys. J Eng Mater Tech 1981;103:97-103. Material Group: High-alloy steel Steel Subgroup: Typical Application: | {'chemical_composition': {'C': '0.06000', 'Si': '', 'Mn': '0.91000', 'P': '', 'S': '', 'Cr': '18.50000', 'Mo': '0.05000', 'Ni': '9.38000', 'Cu': '', 'Al': '', 'Co': '', 'Ti': '', 'W': '', 'V': '', 'Nb': '', 'N': '', 'Other': ''}} | Source: Dimensions (mm): | Heat Treatment Type: Additional Remarks: solution treated, 1066°C, 1149°C, 1177°C, water | Microstructure Information: Additional Remarks: | Hardness Value (Brinell): Hardness Value (Vickers): Hardness Value (Rockwell): | Testing Temperature (°C): 593.0 Testing Medium: air Loading Type: axial Loading Control: Specimen Information: Strain Rate: Additional Remarks: | 171000 | 0 | 0 | 0 | 0 | 0 | 0 | 0 | Strength Coefficient (N/mm⁻²): 0.0 Strain Hardening Exponent: 0.0 | N/A | 593 | air | axial | total strain control | hourglass shaped. diameter 3.2 mm ; surface: NA ; location/orientation: NA ; gauge length: NA | -1 | Cyclic Yield Strength (N/mm⁻²): 199.0 Cyclic Strength Coefficient (N/mm⁻²): 797.0 Cyclic Strain Hardening Exponent: 0.223 | Transition Life (Number of Cycles): 92310 Endurance/Fatigue Limit Cycles (NE): Stress Amplitude at NE (N/mm⁻²): 0.0 Strain Amplitude at NE: 0.0 Scatter Band of Stress Amplitudes (σa,10% / σa,90%): 1.506 Scatter Band of Plastic Strain Amplitudes (εa,p,10% / εa,p,90%): 4.698 (εa,p,10% / εa,p,90%)Exponent of S-N Curve: 0.0 | Fatigue Strength Coefficient (N/mm⁻²): 360.0 Fatigue Strength Exponent: -0.063 Fatigue Ductility Coefficient: 0.023 Fatigue Ductility Exponent: -0.261 | https://www.matdat.com/Dashboard/DetailReport.aspx?idMat=380&ChartDirectorChartImage=chart_cycChart&cacheId=4737222098294cfa8af344b8db9a3b94&cacheDefeat=638822240339786977 | https://www.matdat.com/Dashboard/DetailReport.aspx?idMat=380&ChartDirectorChartImage=chart_fatChart&cacheId=7d0e07c61b6b4bc29617a4d2eb8b5249&cacheDefeat=638822240339786977
High-alloy steel | 368 | DIN: X 5 CrNiMo 18 10 W.Nr. (DIN 17007): 1.4401 EN: AISI: 316 AFNOR: Z3CND17-11-01 ; Z7CND17-11-02 ASTM: BS: 316S25 ; 316S31 GOST: 04Ch18N11M3 ; SW-04Ch18N11M3 HRN: ISO: 20 ; X 5 CrNiMo 17 12 ; TS60 JIS: SUS 316-B JUS: Č4573 SAE: 30316 SS: 2347 ; 2347-02 UNS: S31600 Other & Commercial: | Contributed by: MATDAT Entry Date: 01.06.2011 Source Reference: Boller C, Seeger T. Materials data for cyclic loading, Part C. Amsterdam: Elsevier; 1987. Other References: Yoshida S, Kanazawa K, Yamaguchi K, Sasaki M, Kobayashi K, Sato M. Elevated-Temperature Fatigue Properties of Engineering Materials Part I. T Natl Res I Met, Tokyo 1971;19(5). Material Group: High-alloy steel Steel Subgroup: Typical Application: Compon. parts for the cellulose, paper, oil, soap and textile industry, production of paints, meat processing industry, breweries, dairies and for surgical instruments. | {'chemical_composition': {'C': '0.07500', 'Si': '0.77000', 'Mn': '1.49000', 'P': '0.03000', 'S': '0.00900', 'Cr': '16.44999', 'Mo': '2.08999', 'Ni': '10.02000', 'Cu': '0.18000', 'Al': '', 'Co': '', 'Ti': '0.04000', 'W': '', 'V': '', 'Nb': '', 'N': '', 'Other': 'Nb+Ta 0.098%'}} | Source: bar, diameter 22 mm Dimensions (mm): | Heat Treatment Type: Additional Remarks: 1075°C/30min water, 1100°C/1h water | Microstructure Information: Additional Remarks: | Hardness Value (Brinell): Hardness Value (Vickers): Hardness Value (Rockwell): | Testing Temperature (°C): 700.0 Testing Medium: air Loading Type: axial Loading Control: Specimen Information: cylindrical, diameter 10 mm ; location/orientation: in rolling direction ; gauge length: 50 mm Strain Rate: 0,3 and 7,5 %/min ; Young´s modulus estimated Additional Remarks: testing machine: NA | 159000 | 0 | 113 | 313 | 57 | 66 | 0 | 0 | Strength Coefficient (N/mm⁻²): 0.0 Strain Hardening Exponent: 0.0 | N/A | 700 | air | axial | total strain control | cylindrical. diameter 6 mm ; surface: mechanically polished ; location/orientation: in rolling direction ; gauge length: 15 mm | -1 | Cyclic Yield Strength (N/mm⁻²): 224.0 Cyclic Strength Coefficient (N/mm⁻²): 573.0 Cyclic Strain Hardening Exponent: 0.152 | Transition Life (Number of Cycles): 5997 Endurance/Fatigue Limit Cycles (NE): Stress Amplitude at NE (N/mm⁻²): 0.0 Strain Amplitude at NE: 0.0 Scatter Band of Stress Amplitudes (σa,10% / σa,90%): 1.073 Scatter Band of Plastic Strain Amplitudes (εa,p,10% / εa,p,90%): 1.093 (εa,p,10% / εa,p,90%)Exponent of S-N Curve: 0.0 | Fatigue Strength Coefficient (N/mm⁻²): 467.0 Fatigue Strength Exponent: -0.085 Fatigue Ductility Coefficient: 0.262 Fatigue Ductility Exponent: -0.563 | https://www.matdat.com/Dashboard/DetailReport.aspx?idMat=368&ChartDirectorChartImage=chart_cycChart&cacheId=41a6fc454dcf4e4fbc8a13e749eb5792&cacheDefeat=638822240344971573 | https://www.matdat.com/Dashboard/DetailReport.aspx?idMat=368&ChartDirectorChartImage=chart_fatChart&cacheId=3f1402e4756648edadf8def7054c556c&cacheDefeat=638822240344971573
High-alloy steel | 372 | DIN: X 5 CrNiMo 18 10 W.Nr. (DIN 17007): 1.4401 EN: AISI: 316 AFNOR: Z3CND17-11-01 ; Z7CND17-11-02 ASTM: BS: 316S25 ; 316S31 GOST: 04Ch18N11M3 ; SW-04Ch18N11M3 HRN: ISO: 20 ; X 5 CrNiMo 17 12 ; TS60 JIS: SUS 316-HP JUS: Č4573 SAE: 30316 SS: 2347 ; 2347-02 UNS: S31600 Other & Commercial: | Contributed by: MATDAT Entry Date: 01.06.2011 Source Reference: Boller C, Seeger T. Materials data for cyclic loading, Part C. Amsterdam: Elsevier; 1987. Other References: NRIM Fatigue Data Sheet No 15. Tokyo: National Research Institute for Metals; 1979. Material Group: High-alloy steel Steel Subgroup: Typical Application: Compon. parts for the cellulose, paper, oil, soap and textile industry, production of paints, meat processing industry, breweries, dairies and for surgical instruments. | {'chemical_composition': {'C': '0.05000', 'Si': '0.70000', 'Mn': '1.10000', 'P': '0.03400', 'S': '0.00300', 'Cr': '17.05000', 'Mo': '2.24000', 'Ni': '12.60000', 'Cu': '0.31000', 'Al': '', 'Co': '', 'Ti': '0.03000', 'W': '', 'V': '', 'Nb': '', 'N': '', 'Other': 'Nb+Ta 0.001%'}} | Source: plate 24x2300x5600 mm Dimensions (mm): | Heat Treatment Type: Additional Remarks: hot rolled, 1100°C/30min water | Microstructure Information: Additional Remarks: | Hardness Value (Brinell): Hardness Value (Vickers): Hardness Value (Rockwell): | Testing Temperature (°C): 700.0 Testing Medium: air Loading Type: axial Loading Control: Specimen Information: cylindrical, diameter 10 mm ; location/orientation: in rolling direction ; gauge length: 50 mm Strain Rate: NA ; Young´s modulus estimated Additional Remarks: testing machine: NA | 175500 | 0 | 155 | 319 | 61 | 68 | 630 | 0 | Strength Coefficient (N/mm⁻²): 0.0 Strain Hardening Exponent: 0.0 | N/A | 700 | air | axial | total strain control | cylindrical. diameter 6 mm ; surface: mechanically polished ; location/orientation: in rolling direction ; gauge length: 13 mm | -1 | Cyclic Yield Strength (N/mm⁻²): 207.0 Cyclic Strength Coefficient (N/mm⁻²): 818.0 Cyclic Strain Hardening Exponent: 0.221 | Transition Life (Number of Cycles): 13253 Endurance/Fatigue Limit Cycles (NE): Stress Amplitude at NE (N/mm⁻²): 0.0 Strain Amplitude at NE: 0.0 Scatter Band of Stress Amplitudes (σa,10% / σa,90%): 1.092 Scatter Band of Plastic Strain Amplitudes (εa,p,10% / εa,p,90%): 1.879 (εa,p,10% / εa,p,90%)Exponent of S-N Curve: 0.0 | Fatigue Strength Coefficient (N/mm⁻²): 586.0 Fatigue Strength Exponent: -0.117 Fatigue Ductility Coefficient: 0.205 Fatigue Ductility Exponent: -0.521 | https://www.matdat.com/Dashboard/DetailReport.aspx?idMat=372&ChartDirectorChartImage=chart_cycChart&cacheId=580b2c0a8ad846a58146bd529b44a37d&cacheDefeat=638822240323069221 | https://www.matdat.com/Dashboard/DetailReport.aspx?idMat=372&ChartDirectorChartImage=chart_fatChart&cacheId=3711a5d9aa4a41b5a96e88b964810d20&cacheDefeat=638822240323069221
High-alloy steel | 365 | DIN: X 5 CrNiMo 18 10 W.Nr. (DIN 17007): 1.4401 EN: AISI: 316 AFNOR: Z3CND17-11-01 ; Z7CND17-11-02 ASTM: BS: 316S25 ; 316S31 GOST: 04Ch18N11M3 ; SW-04Ch18N11M3 HRN: ISO: 20 ; X 5 CrNiMo 17 12 ; TS60 JIS: SUS 316-HP JUS: Č4573 SAE: 30316 SS: 2347 ; 2347-02 UNS: S31600 Other & Commercial: | Contributed by: MATDAT Entry Date: 01.06.2011 Source Reference: Boller C, Seeger T. Materials data for cyclic loading, Part C. Amsterdam: Elsevier; 1987. Other References: NRIM Fatigue Data Sheet No 15. Tokyo: National Research Institute for Metals; 1979. Material Group: High-alloy steel Steel Subgroup: Typical Application: Compon. parts for the cellulose, paper, oil, soap and textile industry, production of paints, meat processing industry, breweries, dairies and for surgical instruments. | {'chemical_composition': {'C': '0.05000', 'Si': '0.70000', 'Mn': '1.10000', 'P': '0.03400', 'S': '0.00300', 'Cr': '17.05000', 'Mo': '2.24000', 'Ni': '12.60000', 'Cu': '0.31000', 'Al': '', 'Co': '', 'Ti': '0.03000', 'W': '', 'V': '', 'Nb': '', 'N': '', 'Other': 'Nb+Ta 0.001%'}} | Source: plate 24x2300x5600 mm Dimensions (mm): | Heat Treatment Type: Additional Remarks: hot rolled, 1100°C/30min water | Microstructure Information: Additional Remarks: | Hardness Value (Brinell): Hardness Value (Vickers): Hardness Value (Rockwell): | Testing Temperature (°C): 600.0 Testing Medium: air Loading Type: axial Loading Control: Specimen Information: cylindrical, diameter 10 mm ; location/orientation: in rolling direction ; gauge length: 50 mm Strain Rate: NA ; Young´s modulus estimated Additional Remarks: testing machine: NA | 168500 | 0 | 164 | 449 | 41 | 62 | 860 | 0 | Strength Coefficient (N/mm⁻²): 0.0 Strain Hardening Exponent: 0.0 | N/A | 600 | air | axial | total strain control | cylindrical. diameter 6 mm ; surface: mechanically polished ; location/orientation: in rolling direction ; gauge length: 13 mm | -1 | Cyclic Yield Strength (N/mm⁻²): 652.0 Cyclic Strength Coefficient (N/mm⁻²): 991.0 Cyclic Strain Hardening Exponent: 0.067 | Transition Life (Number of Cycles): 148 Endurance/Fatigue Limit Cycles (NE): Stress Amplitude at NE (N/mm⁻²): 0.0 Strain Amplitude at NE: 0.0 Scatter Band of Stress Amplitudes (σa,10% / σa,90%): 1.016 Scatter Band of Plastic Strain Amplitudes (εa,p,10% / εa,p,90%): 1.058 (εa,p,10% / εa,p,90%)Exponent of S-N Curve: 0.0 | Fatigue Strength Coefficient (N/mm⁻²): 869.0 Fatigue Strength Exponent: -0.042 Fatigue Ductility Coefficient: 0.141 Fatigue Ductility Exponent: -0.624 | https://www.matdat.com/Dashboard/DetailReport.aspx?idMat=365&ChartDirectorChartImage=chart_cycChart&cacheId=0cef24c6f6194d53afb8a89be7dfc6b0&cacheDefeat=638822240348410224 | https://www.matdat.com/Dashboard/DetailReport.aspx?idMat=365&ChartDirectorChartImage=chart_fatChart&cacheId=99cf5147496346a9a862968de5b54e36&cacheDefeat=638822240348410224
High-alloy steel | 361 | DIN: X 5 CrNiMo 18 10 W.Nr. (DIN 17007): 1.4401 EN: AISI: 316 AFNOR: Z3CND17-11-01 ; Z7CND17-11-02 ASTM: BS: 316S25 ; 316S31 GOST: 04Ch18N11M3 ; SW-04Ch18N11M3 HRN: ISO: 20 ; X 5 CrNiMo 17 12 ; TS60 JIS: SUS 316-B JUS: Č4573 SAE: 30316 SS: 2347 ; 2347-02 UNS: S31600 Other & Commercial: | Contributed by: MATDAT Entry Date: 01.06.2011 Source Reference: Boller C, Seeger T. Materials data for cyclic loading, Part C. Amsterdam: Elsevier; 1987. Other References: Yoshida S, Kanazawa K, Yamaguchi K, Sasaki M, Kobayashi K, Sato M. Elevated-Temperature Fatigue Properties of Engineering Materials Part I. T Natl Res I Met, Tokyo 1971;19(5). Material Group: High-alloy steel Steel Subgroup: Typical Application: Compon. parts for the cellulose, paper, oil, soap and textile industry, production of paints, meat processing industry, breweries, dairies and for surgical instruments. | {'chemical_composition': {'C': '0.07500', 'Si': '0.77000', 'Mn': '1.49000', 'P': '0.03000', 'S': '0.00900', 'Cr': '16.44999', 'Mo': '2.08999', 'Ni': '10.02000', 'Cu': '0.18000', 'Al': '', 'Co': '', 'Ti': '0.04000', 'W': '', 'V': '', 'Nb': '', 'N': '', 'Other': 'Nb+Ta 0.098%'}} | Source: bar, diameter 22 mm Dimensions (mm): | Heat Treatment Type: Additional Remarks: 1075°C/30min water, 1100°C/1h water | Microstructure Information: Additional Remarks: | Hardness Value (Brinell): Hardness Value (Vickers): Hardness Value (Rockwell): | Testing Temperature (°C): 600.0 Testing Medium: air Loading Type: axial Loading Control: Specimen Information: cylindrical, diameter 10 mm ; location/orientation: in rolling direction ; gauge length: 50 mm Strain Rate: 0,3 and 7,5 %/min ; Young´s modulus estimated Additional Remarks: testing machine: NA | 167000 | 0 | 114 | 405 | 48 | 71 | 0 | 0 | Strength Coefficient (N/mm⁻²): 0.0 Strain Hardening Exponent: 0.0 | N/A | 600 | air | axial | total strain control | cylindrical. diameter 6 mm ; surface: mechanically polished ; location/orientation: in rolling direction ; gauge length: 15 mm | -1 | Cyclic Yield Strength (N/mm⁻²): 323.0 Cyclic Strength Coefficient (N/mm⁻²): 799.0 Cyclic Strain Hardening Exponent: 0.146 | Transition Life (Number of Cycles): 1524 Endurance/Fatigue Limit Cycles (NE): Stress Amplitude at NE (N/mm⁻²): 0.0 Strain Amplitude at NE: 0.0 Scatter Band of Stress Amplitudes (σa,10% / σa,90%): 1.022 Scatter Band of Plastic Strain Amplitudes (εa,p,10% / εa,p,90%): 1.209 (εa,p,10% / εa,p,90%)Exponent of S-N Curve: 0.0 | Fatigue Strength Coefficient (N/mm⁻²): 601.0 Fatigue Strength Exponent: -0.078 Fatigue Ductility Coefficient: 0.139 Fatigue Ductility Exponent: -0.534 | https://www.matdat.com/Dashboard/DetailReport.aspx?idMat=361&ChartDirectorChartImage=chart_cycChart&cacheId=e656cadb0d8b4e0f896ddd9fdb02c8c7&cacheDefeat=638822240352626159 | https://www.matdat.com/Dashboard/DetailReport.aspx?idMat=361&ChartDirectorChartImage=chart_fatChart&cacheId=6395b4f6422447bfa09f5f252cb492ce&cacheDefeat=638822240352626159
High-alloy steel | 362 | DIN: X 5 CrNiMo 18 10 W.Nr. (DIN 17007): 1.4401 EN: AISI: 316 AFNOR: Z3CND17-11-01 ; Z7CND17-11-02 ASTM: BS: 316S25 ; 316S31 GOST: 04Ch18N11M3 ; SW-04Ch18N11M3 HRN: ISO: 20 ; X 5 CrNiMo 17 12 ; TS60 JIS: SUS 316-B JUS: Č4573 SAE: 30316 SS: 2347 ; 2347-02 UNS: S31600 Other & Commercial: | Contributed by: MATDAT Entry Date: 01.06.2011 Source Reference: Boller C, Seeger T. Materials data for cyclic loading, Part C. Amsterdam: Elsevier; 1987. Other References: Yoshida S, Kanazawa K, Yamaguchi K, Sasaki M, Kobayashi K, Sato M. Elevated-Temperature Fatigue Properties of Engineering Materials Part I. T Natl Res I Met, Tokyo 1971;19(5). Material Group: High-alloy steel Steel Subgroup: Typical Application: Compon. parts for the cellulose, paper, oil, soap and textile industry, production of paints, meat processing industry, breweries, dairies and for surgical instruments. | {'chemical_composition': {'C': '0.08100', 'Si': '0.52000', 'Mn': '1.60000', 'P': '0.02700', 'S': '0.00600', 'Cr': '16.73000', 'Mo': '2.18000', 'Ni': '10.15000', 'Cu': '0.08800', 'Al': '', 'Co': '', 'Ti': '0.03300', 'W': '', 'V': '', 'Nb': '', 'N': '', 'Other': 'Nb+Ta 0.032%'}} | Source: bar, diameter 22 mm Dimensions (mm): | Heat Treatment Type: Additional Remarks: 1050°C/30min water | Microstructure Information: Additional Remarks: | Hardness Value (Brinell): Hardness Value (Vickers): Hardness Value (Rockwell): | Testing Temperature (°C): 600.0 Testing Medium: air Loading Type: axial Loading Control: Specimen Information: cylindrical, diameter 6 mm ; location/orientation: in rolling direction ; gauge length: 30 mm Strain Rate: 0,3 and 7,5 %/min ; Young´s modulus estimated Additional Remarks: testing machine: NA | 170000 | 0 | 135 | 481 | 44 | 70 | 0 | 0 | Strength Coefficient (N/mm⁻²): 0.0 Strain Hardening Exponent: 0.0 | N/A | 600 | air | axial | total strain control | cylindrical. diameter 6 mm ; surface: mechanically polished ; location/orientation: in rolling direction ; gauge length: 15 mm | -1 | Cyclic Yield Strength (N/mm⁻²): 332.0 Cyclic Strength Coefficient (N/mm⁻²): 778.0 Cyclic Strain Hardening Exponent: 0.137 | Transition Life (Number of Cycles): 2997 Endurance/Fatigue Limit Cycles (NE): Stress Amplitude at NE (N/mm⁻²): 0.0 Strain Amplitude at NE: 0.0 Scatter Band of Stress Amplitudes (σa,10% / σa,90%): 1.145 Scatter Band of Plastic Strain Amplitudes (εa,p,10% / εa,p,90%): 1.395 (εa,p,10% / εa,p,90%)Exponent of S-N Curve: 0.0 | Fatigue Strength Coefficient (N/mm⁻²): 579.0 Fatigue Strength Exponent: -0.063 Fatigue Ductility Coefficient: 0.17 Fatigue Ductility Exponent: -0.513 | https://www.matdat.com/Dashboard/DetailReport.aspx?idMat=362&ChartDirectorChartImage=chart_cycChart&cacheId=542906024ce14de2aec0714ba5361dfc&cacheDefeat=638822240362985379 | https://www.matdat.com/Dashboard/DetailReport.aspx?idMat=362&ChartDirectorChartImage=chart_fatChart&cacheId=dec85e77fc414441abb3d732b1e65baf&cacheDefeat=638822240363141777
High-alloy steel | 360 | DIN: X 5 CrNiMo 18 10 W.Nr. (DIN 17007): 1.4401 EN: AISI: 316 AFNOR: Z3CND17-11-01 ; Z7CND17-11-02 ASTM: BS: 316S25 ; 316S31 GOST: 04Ch18N11M3 ; SW-04Ch18N11M3 HRN: ISO: 20 ; X 5 CrNiMo 17 12 ; TS60 JIS: SUS 316-B JUS: Č4573 SAE: 30316 SS: 2347 ; 2347-02 UNS: S31600 Other & Commercial: | Contributed by: MATDAT Entry Date: 01.06.2011 Source Reference: Boller C, Seeger T. Materials data for cyclic loading, Part C. Amsterdam: Elsevier; 1987. Other References: Yoshida S, Kanazawa K, Yamaguchi K, Sasaki M, Kobayashi K, Sato M. Elevated-Temperature Fatigue Properties of Engineering Materials Part I. T Natl Res I Met, Tokyo 1971;19(5). Material Group: High-alloy steel Steel Subgroup: Typical Application: Compon. parts for the cellulose, paper, oil, soap and textile industry, production of paints, meat processing industry, breweries, dairies and for surgical instruments. | {'chemical_composition': {'C': '0.08100', 'Si': '0.52000', 'Mn': '1.60000', 'P': '0.02700', 'S': '0.00600', 'Cr': '16.73000', 'Mo': '2.18000', 'Ni': '10.15000', 'Cu': '0.08800', 'Al': '', 'Co': '', 'Ti': '0.03300', 'W': '', 'V': '', 'Nb': '', 'N': '', 'Other': 'Nb+Ta 0.032%'}} | Source: bar, diameter 22 mm Dimensions (mm): | Heat Treatment Type: Additional Remarks: 1050°C/30min water | Microstructure Information: Additional Remarks: | Hardness Value (Brinell): Hardness Value (Vickers): Hardness Value (Rockwell): | Testing Temperature (°C): 600.0 Testing Medium: air Loading Type: axial Loading Control: Specimen Information: cylindrical, diameter 6 mm ; location/orientation: in rolling direction ; gauge length: 30 mm Strain Rate: 0,3 and 7,5 %/min ; Young´s modulus estimated Additional Remarks: testing machine: NA | 170000 | 0 | 135 | 481 | 44 | 70 | 0 | 0 | Strength Coefficient (N/mm⁻²): 0.0 Strain Hardening Exponent: 0.0 | N/A | 600 | air | axial | total strain control | cylindrical. diameter 6 mm ; surface: mechanically polished ; location/orientation: in rolling direction ; gauge length: 15 mm | -1 | Cyclic Yield Strength (N/mm⁻²): 328.0 Cyclic Strength Coefficient (N/mm⁻²): 1147.0 Cyclic Strain Hardening Exponent: 0.202 | Transition Life (Number of Cycles): 2760 Endurance/Fatigue Limit Cycles (NE): Stress Amplitude at NE (N/mm⁻²): 0.0 Strain Amplitude at NE: 0.0 Scatter Band of Stress Amplitudes (σa,10% / σa,90%): 1.038 Scatter Band of Plastic Strain Amplitudes (εa,p,10% / εa,p,90%): 1.091 (εa,p,10% / εa,p,90%)Exponent of S-N Curve: 0.0 | Fatigue Strength Coefficient (N/mm⁻²): 925.0 Fatigue Strength Exponent: -0.122 Fatigue Ductility Coefficient: 0.345 Fatigue Ductility Exponent: -0.603 | https://www.matdat.com/Dashboard/DetailReport.aspx?idMat=360&ChartDirectorChartImage=chart_cycChart&cacheId=31cdd33e5a60401882f9120be5407200&cacheDefeat=638822240357567909 | https://www.matdat.com/Dashboard/DetailReport.aspx?idMat=360&ChartDirectorChartImage=chart_fatChart&cacheId=29b92d9714a64812bbd7b57b72a762a8&cacheDefeat=638822240357567909
High-alloy steel | 367 | DIN: X 5 CrNiMo 18 10 W.Nr. (DIN 17007): 1.4401 EN: AISI: 316 AFNOR: Z3CND17-11-01 ; Z7CND17-11-02 ASTM: BS: 316S25 ; 316S31 GOST: 04Ch18N11M3 ; SW-04Ch18N11M3 HRN: ISO: 20 ; X 5 CrNiMo 17 12 ; TS60 JIS: SUS 316-B JUS: Č4573 SAE: 30316 SS: 2347 ; 2347-02 UNS: S31600 Other & Commercial: | Contributed by: MATDAT Entry Date: 01.06.2011 Source Reference: Boller C, Seeger T. Materials data for cyclic loading, Part C. Amsterdam: Elsevier; 1987. Other References: Yoshida S, Kanazawa K, Yamaguchi K, Sasaki M, Kobayashi K, Sato M. Elevated-Temperature Fatigue Properties of Engineering Materials Part I. T Natl Res I Met, Tokyo 1971;19(5). Material Group: High-alloy steel Steel Subgroup: Typical Application: Compon. parts for the cellulose, paper, oil, soap and textile industry, production of paints, meat processing industry, breweries, dairies and for surgical instruments. | {'chemical_composition': {'C': '0.08100', 'Si': '0.52000', 'Mn': '1.60000', 'P': '0.02700', 'S': '0.00600', 'Cr': '16.73000', 'Mo': '2.18000', 'Ni': '10.15000', 'Cu': '0.08800', 'Al': '', 'Co': '', 'Ti': '0.03300', 'W': '', 'V': '', 'Nb': '', 'N': '', 'Other': 'Nb+Ta 0.032%'}} | Source: bar, diameter 22 mm Dimensions (mm): | Heat Treatment Type: Additional Remarks: 1050°C/30min water | Microstructure Information: Additional Remarks: | Hardness Value (Brinell): Hardness Value (Vickers): Hardness Value (Rockwell): | Testing Temperature (°C): 700.0 Testing Medium: air Loading Type: axial Loading Control: Specimen Information: cylindrical, diameter 6 mm ; location/orientation: in rolling direction ; gauge length: 30 mm Strain Rate: 0,3 and 7,5 %/min ; Young´s modulus estimated Additional Remarks: testing machine: NA | 168000 | 0 | 114 | 326 | 43 | 67 | 0 | 0 | Strength Coefficient (N/mm⁻²): 0.0 Strain Hardening Exponent: 0.0 | N/A | 700 | air | axial | total strain control | cylindrical. diameter 6 mm ; surface: mechanically polished ; location/orientation: in rolling direction ; gauge length: 15 mm | -1 | Cyclic Yield Strength (N/mm⁻²): 234.0 Cyclic Strength Coefficient (N/mm⁻²): 936.0 Cyclic Strain Hardening Exponent: 0.223 | Transition Life (Number of Cycles): 8902 Endurance/Fatigue Limit Cycles (NE): Stress Amplitude at NE (N/mm⁻²): 0.0 Strain Amplitude at NE: 0.0 Scatter Band of Stress Amplitudes (σa,10% / σa,90%): 1.101 Scatter Band of Plastic Strain Amplitudes (εa,p,10% / εa,p,90%): 1.204 (εa,p,10% / εa,p,90%)Exponent of S-N Curve: 0.0 | Fatigue Strength Coefficient (N/mm⁻²): 735.0 Fatigue Strength Exponent: -0.127 Fatigue Ductility Coefficient: 0.359 Fatigue Ductility Exponent: -0.578 | https://www.matdat.com/Dashboard/DetailReport.aspx?idMat=367&ChartDirectorChartImage=chart_cycChart&cacheId=2da615ebaada401fa9b1275a092556cd&cacheDefeat=638822240355006261 | https://www.matdat.com/Dashboard/DetailReport.aspx?idMat=367&ChartDirectorChartImage=chart_fatChart&cacheId=61fba052d22847c9ac28249f66c567c8&cacheDefeat=638822240355006261
High-alloy steel | 364 | DIN: X 5 CrNiMo 18 10 W.Nr. (DIN 17007): 1.4401 EN: AISI: 316 AFNOR: Z3CND17-11-01 ; Z7CND17-11-02 ASTM: BS: 316S25 ; 316S31 GOST: 04Ch18N11M3 ; SW-04Ch18N11M3 HRN: ISO: 20 ; X 5 CrNiMo 17 12 ; TS60 JIS: SUS 316-HP JUS: Č4573 SAE: 30316 SS: 2347 ; 2347-02 UNS: S31600 Other & Commercial: | Contributed by: MATDAT Entry Date: 01.06.2011 Source Reference: Boller C, Seeger T. Materials data for cyclic loading, Part C. Amsterdam: Elsevier; 1987. Other References: NRIM Fatigue Data Sheet No 15. Tokyo: National Research Institute for Metals; 1979. Material Group: High-alloy steel Steel Subgroup: Typical Application: Compon. parts for the cellulose, paper, oil, soap and textile industry, production of paints, meat processing industry, breweries, dairies and for surgical instruments. | {'chemical_composition': {'C': '0.05000', 'Si': '0.70000', 'Mn': '1.10000', 'P': '0.03400', 'S': '0.00300', 'Cr': '17.05000', 'Mo': '2.24000', 'Ni': '12.60000', 'Cu': '0.31000', 'Al': '', 'Co': '', 'Ti': '0.03000', 'W': '', 'V': '', 'Nb': '', 'N': '', 'Other': 'Nb+Ta 0.001%'}} | Source: plate 24x2300x5600 mm Dimensions (mm): | Heat Treatment Type: Additional Remarks: hot rolled, 1100°C/30min water | Microstructure Information: Additional Remarks: | Hardness Value (Brinell): Hardness Value (Vickers): Hardness Value (Rockwell): | Testing Temperature (°C): 600.0 Testing Medium: air Loading Type: axial Loading Control: Specimen Information: cylindrical, diameter 10 mm ; location/orientation: in rolling direction ; gauge length: 50 mm Strain Rate: NA ; Young´s modulus estimated Additional Remarks: testing machine: NA | 168500 | 0 | 164 | 449 | 41 | 62 | 630 | 0 | Strength Coefficient (N/mm⁻²): 0.0 Strain Hardening Exponent: 0.0 | N/A | 600 | air | axial | total strain control | cylindrical. diameter 6 mm ; surface: mechanically polished ; location/orientation: in rolling direction ; gauge length: 13 mm | -1 | Cyclic Yield Strength (N/mm⁻²): 306.0 Cyclic Strength Coefficient (N/mm⁻²): 1262.0 Cyclic Strain Hardening Exponent: 0.228 | Transition Life (Number of Cycles): 4740 Endurance/Fatigue Limit Cycles (NE): Stress Amplitude at NE (N/mm⁻²): 0.0 Strain Amplitude at NE: 0.0 Scatter Band of Stress Amplitudes (σa,10% / σa,90%): 1.089 Scatter Band of Plastic Strain Amplitudes (εa,p,10% / εa,p,90%): 1.471 (εa,p,10% / εa,p,90%)Exponent of S-N Curve: 0.0 | Fatigue Strength Coefficient (N/mm⁻²): 615.0 Fatigue Strength Exponent: -0.079 Fatigue Ductility Coefficient: 0.041 Fatigue Ductility Exponent: -0.343 | https://www.matdat.com/Dashboard/DetailReport.aspx?idMat=364&ChartDirectorChartImage=chart_cycChart&cacheId=060f8adc0da84ce395086a59dd2ea93f&cacheDefeat=638822240373408667 | https://www.matdat.com/Dashboard/DetailReport.aspx?idMat=364&ChartDirectorChartImage=chart_fatChart&cacheId=2026aff6758a4c51bf2fe41a2409e1af&cacheDefeat=638822240373408667
High-alloy steel | 359 | DIN: X 5 CrNiMo 18 10 W.Nr. (DIN 17007): 1.4401 EN: AISI: 316 AFNOR: Z3CND17-11-01 ; Z7CND17-11-02 ASTM: BS: 316S25 ; 316S31 GOST: 04Ch18N11M3 ; SW-04Ch18N11M3 HRN: ISO: 20 ; X 5 CrNiMo 17 12 ; TS60 JIS: SUS 316-B JUS: Č4573 SAE: 30316 SS: 2347 ; 2347-02 UNS: S31600 Other & Commercial: | Contributed by: MATDAT Entry Date: 01.06.2011 Source Reference: Boller C, Seeger T. Materials data for cyclic loading, Part C. Amsterdam: Elsevier; 1987. Other References: Yoshida S, Kanazawa K, Yamaguchi K, Sasaki M, Kobayashi K, Sato M. Elevated-Temperature Fatigue Properties of Engineering Materials Part I. T Natl Res I Met, Tokyo 1971;19(5). Material Group: High-alloy steel Steel Subgroup: Typical Application: Compon. parts for the cellulose, paper, oil, soap and textile industry, production of paints, meat processing industry, breweries, dairies and for surgical instruments. | {'chemical_composition': {'C': '0.07500', 'Si': '0.77000', 'Mn': '1.49000', 'P': '0.03000', 'S': '0.00900', 'Cr': '16.44999', 'Mo': '2.08999', 'Ni': '10.02000', 'Cu': '0.18000', 'Al': '', 'Co': '', 'Ti': '0.04000', 'W': '', 'V': '', 'Nb': '', 'N': '', 'Other': 'Nb+Ta 0.098%'}} | Source: bar, diameter 22 mm Dimensions (mm): | Heat Treatment Type: Additional Remarks: 1075°C/30min water, 1100°C/1h water | Microstructure Information: Additional Remarks: | Hardness Value (Brinell): Hardness Value (Vickers): Hardness Value (Rockwell): | Testing Temperature (°C): 600.0 Testing Medium: air Loading Type: axial Loading Control: Specimen Information: cylindrical, diameter 10 mm ; location/orientation: in rolling direction ; gauge length: 50 mm Strain Rate: 0,3 and 7,5 %/min ; Young´s modulus estimated Additional Remarks: testing machine: NA | 167000 | 0 | 114 | 405 | 48 | 71 | 0 | 0 | Strength Coefficient (N/mm⁻²): 0.0 Strain Hardening Exponent: 0.0 | N/A | 600 | air | axial | total strain control | cylindrical. diameter 6 mm ; surface: mechanically polished ; location/orientation: in rolling direction ; gauge length: 15 mm | -1 | Cyclic Yield Strength (N/mm⁻²): 318.0 Cyclic Strength Coefficient (N/mm⁻²): 1063.0 Cyclic Strain Hardening Exponent: 0.194 | Transition Life (Number of Cycles): 3611 Endurance/Fatigue Limit Cycles (NE): Stress Amplitude at NE (N/mm⁻²): 0.0 Strain Amplitude at NE: 0.0 Scatter Band of Stress Amplitudes (σa,10% / σa,90%): 1.096 Scatter Band of Plastic Strain Amplitudes (εa,p,10% / εa,p,90%): 1.252 (εa,p,10% / εa,p,90%)Exponent of S-N Curve: 0.0 | Fatigue Strength Coefficient (N/mm⁻²): 755.0 Fatigue Strength Exponent: -0.099 Fatigue Ductility Coefficient: 0.179 Fatigue Ductility Exponent: -0.513 | https://www.matdat.com/Dashboard/DetailReport.aspx?idMat=359&ChartDirectorChartImage=chart_cycChart&cacheId=da36e08390c240378b4ca7f6118a3049&cacheDefeat=638822240368620866 | https://www.matdat.com/Dashboard/DetailReport.aspx?idMat=359&ChartDirectorChartImage=chart_fatChart&cacheId=ca3240f573104c1b985348550fd3257b&cacheDefeat=638822240368620866
High-alloy steel | 355 | DIN: X 5 CrNiMo 18 10 W.Nr. (DIN 17007): 1.4401 EN: AISI: 316 AFNOR: Z3CND17-11-01 ; Z7CND17-11-02 ASTM: BS: 316S25 ; 316S31 GOST: 04Ch18N11M3 ; SW-04Ch18N11M3 HRN: ISO: 20 ; X 5 CrNiMo 17 12 ; TS60 JIS: SUS 316-HP JUS: Č4573 SAE: 30316 SS: 2347 ; 2347-02 UNS: S31600 Other & Commercial: | Contributed by: MATDAT Entry Date: 01.06.2011 Source Reference: Boller C, Seeger T. Materials data for cyclic loading, Part C. Amsterdam: Elsevier; 1987. Other References: NRIM Fatigue Data Sheet No 15. Tokyo: National Research Institute for Metals; 1979. Material Group: High-alloy steel Steel Subgroup: Typical Application: Compon. parts for the cellulose, paper, oil, soap and textile industry, production of paints, meat processing industry, breweries, dairies and for surgical instruments. | {'chemical_composition': {'C': '0.05000', 'Si': '0.70000', 'Mn': '1.10000', 'P': '0.03400', 'S': '0.00300', 'Cr': '17.05000', 'Mo': '2.24000', 'Ni': '12.60000', 'Cu': '0.31000', 'Al': '', 'Co': '', 'Ti': '0.03000', 'W': '', 'V': '', 'Nb': '', 'N': '', 'Other': 'Nb+Ta 0.001%'}} | Source: plate 24x2300x5600 mm Dimensions (mm): | Heat Treatment Type: Additional Remarks: hot rolled, 1100°C/30min water | Microstructure Information: Additional Remarks: | Hardness Value (Brinell): Hardness Value (Vickers): Hardness Value (Rockwell): | Testing Temperature (°C): 500.0 Testing Medium: air Loading Type: axial Loading Control: Specimen Information: cylindrical, diameter 10 mm ; location/orientation: in rolling direction ; gauge length: 50 mm Strain Rate: NA ; Young´s modulus estimated Additional Remarks: testing machine: NA | 178000 | 0 | 178 | 493 | 41 | 62 | 990 | 0 | Strength Coefficient (N/mm⁻²): 0.0 Strain Hardening Exponent: 0.0 | N/A | 500 | air | axial | total strain control | cylindrical. diameter 6 mm ; surface: mechanically polished ; location/orientation: in rolling direction ; gauge length: 13 mm | -1 | Cyclic Yield Strength (N/mm⁻²): 390.0 Cyclic Strength Coefficient (N/mm⁻²): 1155.0 Cyclic Strain Hardening Exponent: 0.175 | Transition Life (Number of Cycles): 2733 Endurance/Fatigue Limit Cycles (NE): Stress Amplitude at NE (N/mm⁻²): 0.0 Strain Amplitude at NE: 0.0 Scatter Band of Stress Amplitudes (σa,10% / σa,90%): 1.278 Scatter Band of Plastic Strain Amplitudes (εa,p,10% / εa,p,90%): 1.722 (εa,p,10% / εa,p,90%)Exponent of S-N Curve: 0.0 | Fatigue Strength Coefficient (N/mm⁻²): 696.0 Fatigue Strength Exponent: -0.065 Fatigue Ductility Coefficient: 0.078 Fatigue Ductility Exponent: -0.413 | https://www.matdat.com/Dashboard/DetailReport.aspx?idMat=355&ChartDirectorChartImage=chart_cycChart&cacheId=f7c654b1229843f5b7732be8c3ab1b26&cacheDefeat=638822240380640168 | https://www.matdat.com/Dashboard/DetailReport.aspx?idMat=355&ChartDirectorChartImage=chart_fatChart&cacheId=657e82fa5bb84006ae1a9089330fef5b&cacheDefeat=638822240380796365
High-alloy steel | 363 | DIN: X 5 CrNiMo 18 10 W.Nr. (DIN 17007): 1.4401 EN: AISI: 316 AFNOR: Z3CND17-11-01 ; Z7CND17-11-02 ASTM: BS: 316S25 ; 316S31 GOST: 04Ch18N11M3 ; SW-04Ch18N11M3 HRN: ISO: 20 ; X 5 CrNiMo 17 12 ; TS60 JIS: SUS 316-HP JUS: Č4573 SAE: 30316 SS: 2347 ; 2347-02 UNS: S31600 Other & Commercial: | Contributed by: MATDAT Entry Date: 01.06.2011 Source Reference: Boller C, Seeger T. Materials data for cyclic loading, Part C. Amsterdam: Elsevier; 1987. Other References: NRIM Fatigue Data Sheet No 15. Tokyo: National Research Institute for Metals; 1979. Material Group: High-alloy steel Steel Subgroup: Typical Application: Compon. parts for the cellulose, paper, oil, soap and textile industry, production of paints, meat processing industry, breweries, dairies and for surgical instruments. | {'chemical_composition': {'C': '0.05000', 'Si': '0.70000', 'Mn': '1.10000', 'P': '0.03400', 'S': '0.00300', 'Cr': '17.05000', 'Mo': '2.24000', 'Ni': '12.60000', 'Cu': '0.31000', 'Al': '', 'Co': '', 'Ti': '0.03000', 'W': '', 'V': '', 'Nb': '', 'N': '', 'Other': 'Nb+Ta 0.001%'}} | Source: plate 24x2300x5600 mm Dimensions (mm): | Heat Treatment Type: Additional Remarks: hot rolled, 1100°C/30min water | Microstructure Information: Additional Remarks: | Hardness Value (Brinell): Hardness Value (Vickers): Hardness Value (Rockwell): | Testing Temperature (°C): 600.0 Testing Medium: air Loading Type: axial Loading Control: Specimen Information: cylindrical, diameter 10 mm ; location/orientation: in rolling direction ; gauge length: 50 mm Strain Rate: NA ; Young´s modulus estimated Additional Remarks: testing machine: NA | 168500 | 0 | 164 | 449 | 41 | 62 | 860 | 0 | Strength Coefficient (N/mm⁻²): 0.0 Strain Hardening Exponent: 0.0 | N/A | 600 | air | axial | total strain control | cylindrical. diameter 6 mm ; surface: mechanically polished ; location/orientation: in rolling direction ; gauge length: 13 mm | -1 | Cyclic Yield Strength (N/mm⁻²): 308.0 Cyclic Strength Coefficient (N/mm⁻²): 1230.0 Cyclic Strain Hardening Exponent: 0.223 | Transition Life (Number of Cycles): 6108 Endurance/Fatigue Limit Cycles (NE): Stress Amplitude at NE (N/mm⁻²): 0.0 Strain Amplitude at NE: 0.0 Scatter Band of Stress Amplitudes (σa,10% / σa,90%): 1.145 Scatter Band of Plastic Strain Amplitudes (εa,p,10% / εa,p,90%): 1.554 (εa,p,10% / εa,p,90%)Exponent of S-N Curve: 0.0 | Fatigue Strength Coefficient (N/mm⁻²): 681.0 Fatigue Strength Exponent: -0.087 Fatigue Ductility Coefficient: 0.072 Fatigue Ductility Exponent: -0.393 | https://www.matdat.com/Dashboard/DetailReport.aspx?idMat=363&ChartDirectorChartImage=chart_cycChart&cacheId=89de49329ec143408b6ab5ef3c8c6b42&cacheDefeat=638822240365297983 | https://www.matdat.com/Dashboard/DetailReport.aspx?idMat=363&ChartDirectorChartImage=chart_fatChart&cacheId=7af55f14ca6747ef89766a73f82acf85&cacheDefeat=638822240365297983
High-alloy steel | 356 | DIN: X 5 CrNiMo 18 10 W.Nr. (DIN 17007): 1.4401 EN: AISI: 316 AFNOR: Z3CND17-11-01 ; Z7CND17-11-02 ASTM: BS: 316S25 ; 316S31 GOST: 04Ch18N11M3 ; SW-04Ch18N11M3 HRN: ISO: 20 ; X 5 CrNiMo 17 12 ; TS60 JIS: SUS 316-HP JUS: Č4573 SAE: 30316 SS: 2347 ; 2347-02 UNS: S31600 Other & Commercial: | Contributed by: MATDAT Entry Date: 01.06.2011 Source Reference: Boller C, Seeger T. Materials data for cyclic loading, Part C. Amsterdam: Elsevier; 1987. Other References: NRIM Fatigue Data Sheet No 15. Tokyo: National Research Institute for Metals; 1979. Material Group: High-alloy steel Steel Subgroup: Typical Application: Compon. parts for the cellulose, paper, oil, soap and textile industry, production of paints, meat processing industry, breweries, dairies and for surgical instruments. | {'chemical_composition': {'C': '0.05000', 'Si': '0.70000', 'Mn': '1.10000', 'P': '0.03400', 'S': '0.00300', 'Cr': '17.05000', 'Mo': '2.24000', 'Ni': '12.60000', 'Cu': '0.31000', 'Al': '', 'Co': '', 'Ti': '0.03000', 'W': '', 'V': '', 'Nb': '', 'N': '', 'Other': 'Nb+Ta 0.001%'}} | Source: plate 24x2300x5600 mm Dimensions (mm): | Heat Treatment Type: Additional Remarks: hot rolled, 1100°C/30min water | Microstructure Information: Additional Remarks: | Hardness Value (Brinell): Hardness Value (Vickers): Hardness Value (Rockwell): | Testing Temperature (°C): 500.0 Testing Medium: air Loading Type: axial Loading Control: Specimen Information: cylindrical, diameter 10 mm ; location/orientation: in rolling direction ; gauge length: 50 mm Strain Rate: NA ; Young´s modulus estimated Additional Remarks: testing machine: NA | 178000 | 0 | 178 | 493 | 41 | 62 | 990 | 0 | Strength Coefficient (N/mm⁻²): 0.0 Strain Hardening Exponent: 0.0 | N/A | 500 | air | axial | total strain control | cylindrical. diameter 6 mm ; surface: mechanically polished ; location/orientation: in rolling direction ; gauge length: 13 mm | -1 | Cyclic Yield Strength (N/mm⁻²): 436.0 Cyclic Strength Coefficient (N/mm⁻²): 1409.0 Cyclic Strain Hardening Exponent: 0.189 | Transition Life (Number of Cycles): 555 Endurance/Fatigue Limit Cycles (NE): Stress Amplitude at NE (N/mm⁻²): 0.0 Strain Amplitude at NE: 0.0 Scatter Band of Stress Amplitudes (σa,10% / σa,90%): 1.227 Scatter Band of Plastic Strain Amplitudes (εa,p,10% / εa,p,90%): 1.696 (εa,p,10% / εa,p,90%)Exponent of S-N Curve: 0.0 | Fatigue Strength Coefficient (N/mm⁻²): 811.0 Fatigue Strength Exponent: -0.082 Fatigue Ductility Coefficient: 0.062 Fatigue Ductility Exponent: -0.454 | https://www.matdat.com/Dashboard/DetailReport.aspx?idMat=356&ChartDirectorChartImage=chart_cycChart&cacheId=69e6e5af1273494892fb04b5f9e810f4&cacheDefeat=638822240388135575 | https://www.matdat.com/Dashboard/DetailReport.aspx?idMat=356&ChartDirectorChartImage=chart_fatChart&cacheId=4ec726ea620948b394f5d23eb4aaef66&cacheDefeat=638822240388135575
High-alloy steel | 353 | DIN: X 5 CrNiMo 18 10 W.Nr. (DIN 17007): 1.4401 EN: AISI: 316 AFNOR: Z3CND17-11-01 ; Z7CND17-11-02 ASTM: BS: 316S25 ; 316S31 GOST: 04Ch18N11M3 ; SW-04Ch18N11M3 HRN: ISO: 20 ; X 5 CrNiMo 17 12 ; TS60 JIS: SUS 316-B JUS: Č4573 SAE: 30316 SS: 2347 ; 2347-02 UNS: S31600 Other & Commercial: | Contributed by: MATDAT Entry Date: 01.06.2011 Source Reference: Boller C, Seeger T. Materials data for cyclic loading, Part C. Amsterdam: Elsevier; 1987. Other References: Yoshida S, Kanazawa K, Yamaguchi K, Sasaki M, Kobayashi K, Sato M. Elevated-Temperature Fatigue Properties of Engineering Materials Part I. T Natl Res I Met, Tokyo 1971;19(5). Material Group: High-alloy steel Steel Subgroup: Typical Application: Compon. parts for the cellulose, paper, oil, soap and textile industry, production of paints, meat processing industry, breweries, dairies and for surgical instruments. | {'chemical_composition': {'C': '0.08100', 'Si': '0.52000', 'Mn': '1.60000', 'P': '0.02700', 'S': '0.00600', 'Cr': '16.73000', 'Mo': '2.18000', 'Ni': '10.15000', 'Cu': '0.08800', 'Al': '', 'Co': '', 'Ti': '0.03300', 'W': '', 'V': '', 'Nb': '', 'N': '', 'Other': 'Nb+Ta 0.032%'}} | Source: bar, diameter 22 mm Dimensions (mm): | Heat Treatment Type: Additional Remarks: 1050°C/30min water | Microstructure Information: Additional Remarks: | Hardness Value (Brinell): Hardness Value (Vickers): Hardness Value (Rockwell): | Testing Temperature (°C): 450.0 Testing Medium: air Loading Type: axial Loading Control: Specimen Information: cylindrical, diameter 6 mm ; location/orientation: in rolling direction ; gauge length: 30 mm Strain Rate: 0,3 and 7,5 %/min ; Young´s modulus estimated Additional Remarks: testing machine: NA | 135300 | 0 | 145 | 529 | 46 | 69 | 0 | 0 | Strength Coefficient (N/mm⁻²): 0.0 Strain Hardening Exponent: 0.0 | N/A | 450 | air | axial | total strain control | cylindrical. diameter 6 mm ; surface: mechanically polished ; location/orientation: in rolling direction ; gauge length: 15 mm | -1 | Cyclic Yield Strength (N/mm⁻²): 335.0 Cyclic Strength Coefficient (N/mm⁻²): 2541.0 Cyclic Strain Hardening Exponent: 0.326 | Transition Life (Number of Cycles): 1904 Endurance/Fatigue Limit Cycles (NE): Stress Amplitude at NE (N/mm⁻²): 0.0 Strain Amplitude at NE: 0.0 Scatter Band of Stress Amplitudes (σa,10% / σa,90%): 1.073 Scatter Band of Plastic Strain Amplitudes (εa,p,10% / εa,p,90%): 1.869 (εa,p,10% / εa,p,90%)Exponent of S-N Curve: 0.0 | Fatigue Strength Coefficient (N/mm⁻²): 1881.0 Fatigue Strength Exponent: -0.198 Fatigue Ductility Coefficient: 0.321 Fatigue Ductility Exponent: -0.579 | https://www.matdat.com/Dashboard/DetailReport.aspx?idMat=353&ChartDirectorChartImage=chart_cycChart&cacheId=91a14d707b1e45bb95504fde1b57c7a8&cacheDefeat=638822240391459709 | https://www.matdat.com/Dashboard/DetailReport.aspx?idMat=353&ChartDirectorChartImage=chart_fatChart&cacheId=a22c2d40be2f41cba9d146ff1e1e408e&cacheDefeat=638822240391459709
High-alloy steel | 351 | DIN: X 5 CrNiMo 18 10 W.Nr. (DIN 17007): 1.4401 EN: AISI: 316 AFNOR: Z3CND17-11-01 ; Z7CND17-11-02 ASTM: BS: 316S25 ; 316S31 GOST: 04Ch18N11M3 ; SW-04Ch18N11M3 HRN: ISO: 20 ; X 5 CrNiMo 17 12 ; TS60 JIS: SUS 316-B JUS: Č4573 SAE: 30316 SS: 2347 ; 2347-02 UNS: S31600 Other & Commercial: | Contributed by: MATDAT Entry Date: 01.06.2011 Source Reference: Boller C, Seeger T. Materials data for cyclic loading, Part C. Amsterdam: Elsevier; 1987. Other References: Yoshida S, Kanazawa K, Yamaguchi K, Sasaki M, Kobayashi K, Sato M. Elevated-Temperature Fatigue Properties of Engineering Materials Part I. T Natl Res I Met, Tokyo 1971;19(5). Material Group: High-alloy steel Steel Subgroup: Typical Application: Compon. parts for the cellulose, paper, oil, soap and textile industry, production of paints, meat processing industry, breweries, dairies and for surgical instruments. | {'chemical_composition': {'C': '0.07500', 'Si': '0.77000', 'Mn': '1.49000', 'P': '0.03000', 'S': '0.00900', 'Cr': '16.44999', 'Mo': '2.08999', 'Ni': '10.02000', 'Cu': '0.18000', 'Al': '', 'Co': '', 'Ti': '0.04000', 'W': '', 'V': '', 'Nb': '', 'N': '', 'Other': 'Nb+Ta 0.098%'}} | Source: bar, diameter 22 mm Dimensions (mm): | Heat Treatment Type: Additional Remarks: 1075°C/30min water, 1100°C/1h water | Microstructure Information: Additional Remarks: | Hardness Value (Brinell): Hardness Value (Vickers): Hardness Value (Rockwell): | Testing Temperature (°C): 450.0 Testing Medium: air Loading Type: axial Loading Control: Specimen Information: cylindrical, diameter 10 mm ; location/orientation: in rolling direction ; gauge length: 50 mm Strain Rate: 0,3 and 7,5 %/min ; Young´s modulus estimated Additional Remarks: testing machine: NA | 170000 | 0 | 128 | 465 | 47 | 70 | 0 | 0 | Strength Coefficient (N/mm⁻²): 0.0 Strain Hardening Exponent: 0.0 | N/A | 450 | air | axial | total strain control | cylindrical. diameter 6 mm ; surface: mechanically polished ; location/orientation: in rolling direction ; gauge length: 15 mm | -1 | Cyclic Yield Strength (N/mm⁻²): 283.0 Cyclic Strength Coefficient (N/mm⁻²): 2994.0 Cyclic Strain Hardening Exponent: 0.38 | Transition Life (Number of Cycles): 13064 Endurance/Fatigue Limit Cycles (NE): Stress Amplitude at NE (N/mm⁻²): 0.0 Strain Amplitude at NE: 0.0 Scatter Band of Stress Amplitudes (σa,10% / σa,90%): 1.052 Scatter Band of Plastic Strain Amplitudes (εa,p,10% / εa,p,90%): 1.193 (εa,p,10% / εa,p,90%)Exponent of S-N Curve: 0.0 | Fatigue Strength Coefficient (N/mm⁻²): 1774.0 Fatigue Strength Exponent: -0.192 Fatigue Ductility Coefficient: 0.25 Fatigue Ductility Exponent: -0.504 | https://www.matdat.com/Dashboard/DetailReport.aspx?idMat=351&ChartDirectorChartImage=chart_cycChart&cacheId=5015be253e92493ab21cffcaee6aad71&cacheDefeat=638822240397486472 | https://www.matdat.com/Dashboard/DetailReport.aspx?idMat=351&ChartDirectorChartImage=chart_fatChart&cacheId=fee1c812706a4465b264946491c1bb8b&cacheDefeat=638822240397486472
High-alloy steel | 357 | DIN: X 5 CrNiMo 18 10 W.Nr. (DIN 17007): 1.4401 EN: AISI: 316 AFNOR: Z3CND17-11-01 ; Z7CND17-11-02 ASTM: BS: 316S25 ; 316S31 GOST: 04Ch18N11M3 ; SW-04Ch18N11M3 HRN: ISO: 20 ; X 5 CrNiMo 17 12 ; TS60 JIS: SUS 316-B JUS: Č4573 SAE: 30316 SS: 2347 ; 2347-02 UNS: S31600 Other & Commercial: | Contributed by: MATDAT Entry Date: 01.06.2011 Source Reference: Boller C, Seeger T. Materials data for cyclic loading, Part C. Amsterdam: Elsevier; 1987. Other References: Yoshida S, Kanazawa K, Yamaguchi K, Sasaki M, Kobayashi K, Sato M. Elevated-Temperature Fatigue Properties of Engineering Materials Part I. T Natl Res I Met, Tokyo 1971;19(5). Material Group: High-alloy steel Steel Subgroup: Typical Application: Compon. parts for the cellulose, paper, oil, soap and textile industry, production of paints, meat processing industry, breweries, dairies and for surgical instruments. | {'chemical_composition': {'C': '0.07500', 'Si': '0.77000', 'Mn': '1.49000', 'P': '0.03000', 'S': '0.00900', 'Cr': '16.44999', 'Mo': '2.08999', 'Ni': '10.02000', 'Cu': '0.18000', 'Al': '', 'Co': '', 'Ti': '0.04000', 'W': '', 'V': '', 'Nb': '', 'N': '', 'Other': 'Nb+Ta 0.098%'}} | Source: bar, diameter 22 mm Dimensions (mm): | Heat Treatment Type: Additional Remarks: 1075°C/30min water, 1100°C/1h water | Microstructure Information: Additional Remarks: | Hardness Value (Brinell): Hardness Value (Vickers): Hardness Value (Rockwell): | Testing Temperature (°C): 600.0 Testing Medium: air Loading Type: axial Loading Control: Specimen Information: cylindrical, diameter 10 mm ; location/orientation: in rolling direction ; gauge length: 50 mm Strain Rate: 0,3 and 7,5 %/min ; Young´s modulus estimated Additional Remarks: testing machine: NA | 167000 | 0 | 114 | 405 | 48 | 71 | 0 | 0 | Strength Coefficient (N/mm⁻²): 0.0 Strain Hardening Exponent: 0.0 | N/A | 600 | air | axial | total strain control | cylindrical. diameter 6 mm ; surface: mechanically polished ; location/orientation: in rolling direction ; gauge length: 15 mm | -1 | Cyclic Yield Strength (N/mm⁻²): 307.0 Cyclic Strength Coefficient (N/mm⁻²): 1104.0 Cyclic Strain Hardening Exponent: 0.206 | Transition Life (Number of Cycles): 5111 Endurance/Fatigue Limit Cycles (NE): Stress Amplitude at NE (N/mm⁻²): 0.0 Strain Amplitude at NE: 0.0 Scatter Band of Stress Amplitudes (σa,10% / σa,90%): 1.091 Scatter Band of Plastic Strain Amplitudes (εa,p,10% / εa,p,90%): 1.187 (εa,p,10% / εa,p,90%)Exponent of S-N Curve: 0.0 | Fatigue Strength Coefficient (N/mm⁻²): 850.0 Fatigue Strength Exponent: -0.113 Fatigue Ductility Coefficient: 0.282 Fatigue Ductility Exponent: -0.548 | https://www.matdat.com/Dashboard/DetailReport.aspx?idMat=357&ChartDirectorChartImage=chart_cycChart&cacheId=2293ecda38b44db489eb66325cbc9a2d&cacheDefeat=638822240402810339 | https://www.matdat.com/Dashboard/DetailReport.aspx?idMat=357&ChartDirectorChartImage=chart_fatChart&cacheId=a1560355e29a4a10bc069f2bccf0bfad&cacheDefeat=638822240402810339
High-alloy steel | 358 | DIN: X 5 CrNiMo 18 10 W.Nr. (DIN 17007): 1.4401 EN: AISI: 316 AFNOR: Z3CND17-11-01 ; Z7CND17-11-02 ASTM: BS: 316S25 ; 316S31 GOST: 04Ch18N11M3 ; SW-04Ch18N11M3 HRN: ISO: 20 ; X 5 CrNiMo 17 12 ; TS60 JIS: SUS 316-B JUS: Č4573 SAE: 30316 SS: 2347 ; 2347-02 UNS: S31600 Other & Commercial: | Contributed by: MATDAT Entry Date: 01.06.2011 Source Reference: Boller C, Seeger T. Materials data for cyclic loading, Part C. Amsterdam: Elsevier; 1987. Other References: Yoshida S, Kanazawa K, Yamaguchi K, Sasaki M, Kobayashi K, Sato M. Elevated-Temperature Fatigue Properties of Engineering Materials Part I. T Natl Res I Met, Tokyo 1971;19(5). Material Group: High-alloy steel Steel Subgroup: Typical Application: Compon. parts for the cellulose, paper, oil, soap and textile industry, production of paints, meat processing industry, breweries, dairies and for surgical instruments. | {'chemical_composition': {'C': '0.08100', 'Si': '0.52000', 'Mn': '1.60000', 'P': '0.02700', 'S': '0.00600', 'Cr': '16.73000', 'Mo': '2.18000', 'Ni': '10.15000', 'Cu': '0.08800', 'Al': '', 'Co': '', 'Ti': '0.03300', 'W': '', 'V': '', 'Nb': '', 'N': '', 'Other': 'Nb+Ta 0.032%'}} | Source: bar, diameter 22 mm Dimensions (mm): | Heat Treatment Type: Additional Remarks: 1050°C/30min water | Microstructure Information: Additional Remarks: | Hardness Value (Brinell): Hardness Value (Vickers): Hardness Value (Rockwell): | Testing Temperature (°C): 600.0 Testing Medium: air Loading Type: axial Loading Control: Specimen Information: cylindrical, diameter 6 mm ; location/orientation: in rolling direction ; gauge length: 30 mm Strain Rate: 0,3 and 7,5 %/min ; Young´s modulus estimated Additional Remarks: testing machine: NA | 170000 | 0 | 135 | 481 | 44 | 70 | 0 | 0 | Strength Coefficient (N/mm⁻²): 0.0 Strain Hardening Exponent: 0.0 | N/A | 600 | air | axial | total strain control | cylindrical. diameter 6 mm ; surface: mechanically polished ; location/orientation: in rolling direction ; gauge length: 15 mm | -1 | Cyclic Yield Strength (N/mm⁻²): 287.0 Cyclic Strength Coefficient (N/mm⁻²): 1995.0 Cyclic Strain Hardening Exponent: 0.312 | Transition Life (Number of Cycles): 8265 Endurance/Fatigue Limit Cycles (NE): Stress Amplitude at NE (N/mm⁻²): 0.0 Strain Amplitude at NE: 0.0 Scatter Band of Stress Amplitudes (σa,10% / σa,90%): 1.036 Scatter Band of Plastic Strain Amplitudes (εa,p,10% / εa,p,90%): 1.175 (εa,p,10% / εa,p,90%)Exponent of S-N Curve: 0.0 | Fatigue Strength Coefficient (N/mm⁻²): 1396.0 Fatigue Strength Exponent: -0.172 Fatigue Ductility Coefficient: 0.28 Fatigue Ductility Exponent: -0.535 | https://www.matdat.com/Dashboard/DetailReport.aspx?idMat=358&ChartDirectorChartImage=chart_cycChart&cacheId=61d30079e363429eadc8378361e764df&cacheDefeat=638822240377663217 | https://www.matdat.com/Dashboard/DetailReport.aspx?idMat=358&ChartDirectorChartImage=chart_fatChart&cacheId=7357e16c426040ab85625c026b5a6482&cacheDefeat=638822240377819445
High-alloy steel | 349 | DIN: X 5 CrNiMo 18 10 W.Nr. (DIN 17007): 1.4401 EN: AISI: 316 AFNOR: Z3CND17-11-01 ; Z7CND17-11-02 ASTM: BS: 316S25 ; 316S31 GOST: 04Ch18N11M3 ; SW-04Ch18N11M3 HRN: ISO: 20 ; X 5 CrNiMo 17 12 ; TS60 JIS: SUS 316-B JUS: Č4573 SAE: 30316 SS: 2347 ; 2347-02 UNS: S31600 Other & Commercial: | Contributed by: MATDAT Entry Date: 01.06.2011 Source Reference: Boller C, Seeger T. Materials data for cyclic loading, Part C. Amsterdam: Elsevier; 1987. Other References: Yoshida S, Kanazawa K, Yamaguchi K, Sasaki M, Kobayashi K, Sato M. Elevated-Temperature Fatigue Properties of Engineering Materials Part I. T Natl Res I Met, Tokyo 1971;19(5). Material Group: High-alloy steel Steel Subgroup: Typical Application: Compon. parts for the cellulose, paper, oil, soap and textile industry, production of paints, meat processing industry, breweries, dairies and for surgical instruments. | {'chemical_composition': {'C': '0.07500', 'Si': '0.77000', 'Mn': '1.49000', 'P': '0.03000', 'S': '0.00900', 'Cr': '16.44999', 'Mo': '2.08999', 'Ni': '10.02000', 'Cu': '0.18000', 'Al': '', 'Co': '', 'Ti': '0.04000', 'W': '', 'V': '', 'Nb': '', 'N': '', 'Other': 'Nb+Ta 0.098%'}} | Source: bar, diameter 22 mm Dimensions (mm): | Heat Treatment Type: Additional Remarks: 1075°C/30min water, 1100°C/1h water | Microstructure Information: Additional Remarks: | Hardness Value (Brinell): Hardness Value (Vickers): Hardness Value (Rockwell): | Testing Temperature (°C): 450.0 Testing Medium: air Loading Type: axial Loading Control: Specimen Information: cylindrical, diameter 10 mm ; location/orientation: in rolling direction ; gauge length: 50 mm Strain Rate: 0,3 and 7,5 %/min ; Young´s modulus estimated Additional Remarks: testing machine: NA | 170000 | 0 | 128 | 465 | 47 | 70 | 0 | 0 | Strength Coefficient (N/mm⁻²): 0.0 Strain Hardening Exponent: 0.0 | N/A | 450 | air | axial | total strain control | cylindrical. diameter 6 mm ; surface: mechanically polished ; location/orientation: in rolling direction ; gauge length: 15 mm | -1 | Cyclic Yield Strength (N/mm⁻²): 214.0 Cyclic Strength Coefficient (N/mm⁻²): 5290.0 Cyclic Strain Hardening Exponent: 0.516 | Transition Life (Number of Cycles): 25030 Endurance/Fatigue Limit Cycles (NE): Stress Amplitude at NE (N/mm⁻²): 0.0 Strain Amplitude at NE: 0.0 Scatter Band of Stress Amplitudes (σa,10% / σa,90%): 1.058 Scatter Band of Plastic Strain Amplitudes (εa,p,10% / εa,p,90%): 1.129 (εa,p,10% / εa,p,90%)Exponent of S-N Curve: 0.0 | Fatigue Strength Coefficient (N/mm⁻²): 1947.0 Fatigue Strength Exponent: -0.207 Fatigue Ductility Coefficient: 0.143 Fatigue Ductility Exponent: -0.399 | https://www.matdat.com/Dashboard/DetailReport.aspx?idMat=349&ChartDirectorChartImage=chart_cycChart&cacheId=7b6c4ebe44a142c68034b1e287d2d1c4&cacheDefeat=638822240409639887 | https://www.matdat.com/Dashboard/DetailReport.aspx?idMat=349&ChartDirectorChartImage=chart_fatChart&cacheId=ccc62f0cb70346f4a58dcaaacbb28195&cacheDefeat=638822240409639887
High-alloy steel | 389 | DIN: X 10 CrNiTi 18 9 W.Nr. (DIN 17007): 1.4541 EN: AISI: 321 AFNOR: Z6CNT18-10 ASTM: BS: 321S12 ; 321S18 ; 321S31 GOST: 09Ch18N10T HRN: ISO: 15 ; TS53 ; X 6 CrNiTi 18 10 JIS: SUS 321-B JUS: Č4572 SAE: 30321 SS: 2337 ; 2337-02 UNS: S32100 Other & Commercial: | Contributed by: MATDAT Entry Date: 01.06.2011 Source Reference: Boller C, Seeger T. Materials data for cyclic loading, Part C. Amsterdam: Elsevier; 1987. Other References: Yoshida S, Kanazawa K, Yamaguchi K, Sato M, Kobayashi K, Suzuki N, Shiohara M. Elevated-Temperature Fatigue Properties of Engineering Materials Part II. T Natl Res I Met, Tokyo 1978;20(1). Material Group: High-alloy steel Steel Subgroup: Typical Application: Comp. parts for textile, food processing, paper chemical and leather ind. This grade is resistant to integran. corrosion and shows a lesser polishabil. than PK11NB. | {'chemical_composition': {'C': '', 'Si': '0.54000', 'Mn': '1.08000', 'P': '0.04100', 'S': '0.01800', 'Cr': '16.50000', 'Mo': '', 'Ni': '8.51999', 'Cu': '', 'Al': '', 'Co': '', 'Ti': '0.28000', 'W': '', 'V': '', 'Nb': '', 'N': '', 'Other': 'C<0.05%'}} | Source: bar, diameter 25 mm Dimensions (mm): | Heat Treatment Type: Additional Remarks: 1050°C/30min water | Microstructure Information: Additional Remarks: JIS G 0551 grain size: 9 | Hardness Value (Brinell): Hardness Value (Vickers): 163.0 Hardness Value (Rockwell): | Testing Temperature (°C): 23.0 Testing Medium: air Loading Type: axial Loading Control: Specimen Information: cylindrical, diameter 10 mm ; location/orientation: in rolling direction ; gauge length: 50 mm Strain Rate: 0,3 and 7,5 %/min ; Young´s modulus estimated Additional Remarks: testing machine: NA | 210000 | 0 | 211 | 677 | 51 | 67 | 0 | 0 | Strength Coefficient (N/mm⁻²): 0.0 Strain Hardening Exponent: 0.0 | N/A | 23 | air | axial | total strain control | cylindrical. diameter 6 mm ; surface: mechanically polished ; location/orientation: in rolling direction ; gauge length: 15 mm | -1 | Cyclic Yield Strength (N/mm⁻²): 455.0 Cyclic Strength Coefficient (N/mm⁻²): 8384.0 Cyclic Strain Hardening Exponent: 0.469 | Transition Life (Number of Cycles): 27223 Endurance/Fatigue Limit Cycles (NE): Stress Amplitude at NE (N/mm⁻²): 0.0 Strain Amplitude at NE: 0.0 Scatter Band of Stress Amplitudes (σa,10% / σa,90%): 1.187 Scatter Band of Plastic Strain Amplitudes (εa,p,10% / εa,p,90%): 1.423 (εa,p,10% / εa,p,90%)Exponent of S-N Curve: 0.0 | Fatigue Strength Coefficient (N/mm⁻²): 2046.0 Fatigue Strength Exponent: -0.133 Fatigue Ductility Coefficient: 0.046 Fatigue Ductility Exponent: -0.276 | https://www.matdat.com/Dashboard/DetailReport.aspx?idMat=389&ChartDirectorChartImage=chart_cycChart&cacheId=cd5bd2d9503f4f3992816c08f0e363d3&cacheDefeat=638822240248362062 | https://www.matdat.com/Dashboard/DetailReport.aspx?idMat=389&ChartDirectorChartImage=chart_fatChart&cacheId=6e2018f360b143309a2418358ce7e047&cacheDefeat=638822240248362062
High-alloy steel | 352 | DIN: X 5 CrNiMo 18 10 W.Nr. (DIN 17007): 1.4401 EN: AISI: 316 AFNOR: Z3CND17-11-01 ; Z7CND17-11-02 ASTM: BS: 316S25 ; 316S31 GOST: 04Ch18N11M3 ; SW-04Ch18N11M3 HRN: ISO: 20 ; X 5 CrNiMo 17 12 ; TS60 JIS: SUS 316-B JUS: Č4573 SAE: 30316 SS: 2347 ; 2347-02 UNS: S31600 Other & Commercial: | Contributed by: MATDAT Entry Date: 01.06.2011 Source Reference: Boller C, Seeger T. Materials data for cyclic loading, Part C. Amsterdam: Elsevier; 1987. Other References: Yoshida S, Kanazawa K, Yamaguchi K, Sasaki M, Kobayashi K, Sato M. Elevated-Temperature Fatigue Properties of Engineering Materials Part I. T Natl Res I Met, Tokyo 1971;19(5). Material Group: High-alloy steel Steel Subgroup: Typical Application: Compon. parts for the cellulose, paper, oil, soap and textile industry, production of paints, meat processing industry, breweries, dairies and for surgical instruments. | {'chemical_composition': {'C': '0.07500', 'Si': '0.77000', 'Mn': '1.49000', 'P': '0.03000', 'S': '0.00900', 'Cr': '16.44999', 'Mo': '2.08999', 'Ni': '10.02000', 'Cu': '0.18000', 'Al': '', 'Co': '', 'Ti': '0.04000', 'W': '', 'V': '', 'Nb': '', 'N': '', 'Other': 'Nb+Ta 0.098%'}} | Source: bar, diameter 22 mm Dimensions (mm): | Heat Treatment Type: Additional Remarks: 1075°C/30min water, 1100°C/1h water | Microstructure Information: Additional Remarks: | Hardness Value (Brinell): Hardness Value (Vickers): Hardness Value (Rockwell): | Testing Temperature (°C): 450.0 Testing Medium: air Loading Type: axial Loading Control: Specimen Information: cylindrical, diameter 10 mm ; location/orientation: in rolling direction ; gauge length: 50 mm Strain Rate: 0,3 and 7,5 %/min ; Young´s modulus estimated Additional Remarks: testing machine: NA | 170000 | 0 | 128 | 465 | 47 | 70 | 0 | 0 | Strength Coefficient (N/mm⁻²): 0.0 Strain Hardening Exponent: 0.0 | N/A | 450 | air | axial | total strain control | cylindrical. diameter 6 mm ; surface: mechanically polished ; location/orientation: in rolling direction ; gauge length: 15 mm | -1 | Cyclic Yield Strength (N/mm⁻²): 322.0 Cyclic Strength Coefficient (N/mm⁻²): 2909.0 Cyclic Strain Hardening Exponent: 0.354 | Transition Life (Number of Cycles): 5240 Endurance/Fatigue Limit Cycles (NE): Stress Amplitude at NE (N/mm⁻²): 0.0 Strain Amplitude at NE: 0.0 Scatter Band of Stress Amplitudes (σa,10% / σa,90%): 1.112 Scatter Band of Plastic Strain Amplitudes (εa,p,10% / εa,p,90%): 1.173 (εa,p,10% / εa,p,90%)Exponent of S-N Curve: 0.0 | Fatigue Strength Coefficient (N/mm⁻²): 1546.0 Fatigue Strength Exponent: -0.172 Fatigue Ductility Coefficient: 0.178 Fatigue Ductility Exponent: -0.493 | https://www.matdat.com/Dashboard/DetailReport.aspx?idMat=352&ChartDirectorChartImage=chart_cycChart&cacheId=2d682383ed4c41839cf11ee501fc1c9d&cacheDefeat=638822240393803470 | https://www.matdat.com/Dashboard/DetailReport.aspx?idMat=352&ChartDirectorChartImage=chart_fatChart&cacheId=bc1f6a14b6744d069a32874b746dac9a&cacheDefeat=638822240393803470
High-alloy steel | 348 | DIN: X 5 CrNiMo 18 10 W.Nr. (DIN 17007): 1.4401 EN: AISI: 316 AFNOR: Z3CND17-11-01 ; Z7CND17-11-02 ASTM: BS: 316S25 ; 316S31 GOST: 04Ch18N11M3 ; SW-04Ch18N11M3 HRN: ISO: 20 ; X 5 CrNiMo 17 12 ; TS60 JIS: SUS 316-HP JUS: Č4573 SAE: 30316 SS: 2347 ; 2347-02 UNS: S31600 Other & Commercial: | Contributed by: MATDAT Entry Date: 01.06.2011 Source Reference: Boller C, Seeger T. Materials data for cyclic loading, Part C. Amsterdam: Elsevier; 1987. Other References: NRIM Fatigue Data Sheet No 15. Tokyo: National Research Institute for Metals; 1979. Material Group: High-alloy steel Steel Subgroup: Typical Application: Compon. parts for the cellulose, paper, oil, soap and textile industry, production of paints, meat processing industry, breweries, dairies and for surgical instruments. | {'chemical_composition': {'C': '0.05000', 'Si': '0.70000', 'Mn': '1.10000', 'P': '0.03400', 'S': '0.00300', 'Cr': '17.05000', 'Mo': '2.24000', 'Ni': '12.60000', 'Cu': '0.31000', 'Al': '', 'Co': '', 'Ti': '0.03000', 'W': '', 'V': '', 'Nb': '', 'N': '', 'Other': 'Nb+Ta 0.001%'}} | Source: plate 24x2300x5600 mm Dimensions (mm): | Heat Treatment Type: Additional Remarks: hot rolled, 1100°C/30min water | Microstructure Information: Additional Remarks: | Hardness Value (Brinell): Hardness Value (Vickers): Hardness Value (Rockwell): | Testing Temperature (°C): 400.0 Testing Medium: air Loading Type: axial Loading Control: Specimen Information: cylindrical, diameter 10 mm ; location/orientation: in rolling direction ; gauge length: 50 mm Strain Rate: NA ; Young´s modulus estimated Additional Remarks: testing machine: NA | 171500 | 0 | 184 | 513 | 40 | 62 | 1020 | 0 | Strength Coefficient (N/mm⁻²): 0.0 Strain Hardening Exponent: 0.0 | N/A | 400 | air | axial | total strain control | cylindrical. diameter 6 mm ; surface: mechanically polished ; location/orientation: in rolling direction ; gauge length: 13 mm | -1 | Cyclic Yield Strength (N/mm⁻²): 395.0 Cyclic Strength Coefficient (N/mm⁻²): 1504.0 Cyclic Strain Hardening Exponent: 0.215 | Transition Life (Number of Cycles): 1448 Endurance/Fatigue Limit Cycles (NE): Stress Amplitude at NE (N/mm⁻²): 0.0 Strain Amplitude at NE: 0.0 Scatter Band of Stress Amplitudes (σa,10% / σa,90%): 1.109 Scatter Band of Plastic Strain Amplitudes (εa,p,10% / εa,p,90%): 1.064 (εa,p,10% / εa,p,90%)Exponent of S-N Curve: 0.0 | Fatigue Strength Coefficient (N/mm⁻²): 1190.0 Fatigue Strength Exponent: -0.133 Fatigue Ductility Coefficient: 0.341 Fatigue Ductility Exponent: -0.622 | https://www.matdat.com/Dashboard/DetailReport.aspx?idMat=348&ChartDirectorChartImage=chart_cycChart&cacheId=158c7c4d46e94b7b9a5c5baff3f10012&cacheDefeat=638822240417862336 | https://www.matdat.com/Dashboard/DetailReport.aspx?idMat=348&ChartDirectorChartImage=chart_fatChart&cacheId=f6945be1b71e4edab7f5df0d06d7eabb&cacheDefeat=638822240417862336
High-alloy steel | 366 | DIN: X 5 CrNiMo 18 10 W.Nr. (DIN 17007): 1.4401 EN: AISI: 316 AFNOR: Z3CND17-11-01 ; Z7CND17-11-02 ASTM: BS: 316S25 ; 316S31 GOST: 04Ch18N11M3 ; SW-04Ch18N11M3 HRN: ISO: 20 ; X 5 CrNiMo 17 12 ; TS60 JIS: SUS 316-B JUS: Č4573 SAE: 30316 SS: 2347 ; 2347-02 UNS: S31600 Other & Commercial: | Contributed by: MATDAT Entry Date: 01.06.2011 Source Reference: Boller C, Seeger T. Materials data for cyclic loading, Part C. Amsterdam: Elsevier; 1987. Other References: Yoshida S, Kanazawa K, Yamaguchi K, Sasaki M, Kobayashi K, Sato M. Elevated-Temperature Fatigue Properties of Engineering Materials Part I. T Natl Res I Met, Tokyo 1971;19(5). Material Group: High-alloy steel Steel Subgroup: Typical Application: Compon. parts for the cellulose, paper, oil, soap and textile industry, production of paints, meat processing industry, breweries, dairies and for surgical instruments. | {'chemical_composition': {'C': '0.07500', 'Si': '0.77000', 'Mn': '1.49000', 'P': '0.03000', 'S': '0.00900', 'Cr': '16.44999', 'Mo': '2.08999', 'Ni': '10.02000', 'Cu': '0.18000', 'Al': '', 'Co': '', 'Ti': '0.04000', 'W': '', 'V': '', 'Nb': '', 'N': '', 'Other': 'Nb+Ta 0.098%'}} | Source: bar, diameter 22 mm Dimensions (mm): | Heat Treatment Type: Additional Remarks: 1075°C/30min water, 1100°C/1h water | Microstructure Information: Additional Remarks: | Hardness Value (Brinell): Hardness Value (Vickers): Hardness Value (Rockwell): | Testing Temperature (°C): 700.0 Testing Medium: air Loading Type: axial Loading Control: Specimen Information: cylindrical, diameter 10 mm ; location/orientation: in rolling direction ; gauge length: 50 mm Strain Rate: 0,3 and 7,5 %/min ; Young´s modulus estimated Additional Remarks: testing machine: NA | 159000 | 0 | 113 | 313 | 57 | 66 | 0 | 0 | Strength Coefficient (N/mm⁻²): 0.0 Strain Hardening Exponent: 0.0 | N/A | 700 | air | axial | total strain control | cylindrical. diameter 6 mm ; surface: mechanically polished ; location/orientation: in rolling direction ; gauge length: 15 mm | -1 | Cyclic Yield Strength (N/mm⁻²): 228.0 Cyclic Strength Coefficient (N/mm⁻²): 859.0 Cyclic Strain Hardening Exponent: 0.214 | Transition Life (Number of Cycles): 7283 Endurance/Fatigue Limit Cycles (NE): Stress Amplitude at NE (N/mm⁻²): 0.0 Strain Amplitude at NE: 0.0 Scatter Band of Stress Amplitudes (σa,10% / σa,90%): 1.03 Scatter Band of Plastic Strain Amplitudes (εa,p,10% / εa,p,90%): 1.123 (εa,p,10% / εa,p,90%)Exponent of S-N Curve: 0.0 | Fatigue Strength Coefficient (N/mm⁻²): 667.0 Fatigue Strength Exponent: -0.122 Fatigue Ductility Coefficient: 0.305 Fatigue Ductility Exponent: -0.569 | https://www.matdat.com/Dashboard/DetailReport.aspx?idMat=366&ChartDirectorChartImage=chart_cycChart&cacheId=4f6fe20df63441869bdf028361da3b63&cacheDefeat=638822240360485429 | https://www.matdat.com/Dashboard/DetailReport.aspx?idMat=366&ChartDirectorChartImage=chart_fatChart&cacheId=97084f4facfc477f8bf8a16fdbdaba6b&cacheDefeat=638822240360485429
High-alloy steel | 347 | DIN: X 5 CrNiMo 18 10 W.Nr. (DIN 17007): 1.4401 EN: AISI: 316 AFNOR: Z3CND17-11-01 ; Z7CND17-11-02 ASTM: BS: 316S25 ; 316S31 GOST: 04Ch18N11M3 ; SW-04Ch18N11M3 HRN: ISO: 20 ; X 5 CrNiMo 17 12 ; TS60 JIS: SUS 316-HP JUS: Č4573 SAE: 30316 SS: 2347 ; 2347-02 UNS: S31600 Other & Commercial: | Contributed by: MATDAT Entry Date: 01.06.2011 Source Reference: Boller C, Seeger T. Materials data for cyclic loading, Part C. Amsterdam: Elsevier; 1987. Other References: NRIM Fatigue Data Sheet No 15. Tokyo: National Research Institute for Metals; 1979. Material Group: High-alloy steel Steel Subgroup: Typical Application: Compon. parts for the cellulose, paper, oil, soap and textile industry, production of paints, meat processing industry, breweries, dairies and for surgical instruments. | {'chemical_composition': {'C': '0.05000', 'Si': '0.70000', 'Mn': '1.10000', 'P': '0.03400', 'S': '0.00300', 'Cr': '17.05000', 'Mo': '2.24000', 'Ni': '12.60000', 'Cu': '0.31000', 'Al': '', 'Co': '', 'Ti': '0.03000', 'W': '', 'V': '', 'Nb': '', 'N': '', 'Other': 'Nb+Ta 0.001%'}} | Source: plate 24x2300x5600 mm Dimensions (mm): | Heat Treatment Type: Additional Remarks: hot rolled, 1100°C/30min water | Microstructure Information: Additional Remarks: | Hardness Value (Brinell): Hardness Value (Vickers): Hardness Value (Rockwell): | Testing Temperature (°C): 400.0 Testing Medium: air Loading Type: axial Loading Control: Specimen Information: cylindrical, diameter 10 mm ; location/orientation: in rolling direction ; gauge length: 50 mm Strain Rate: NA ; Young´s modulus estimated Additional Remarks: testing machine: NA | 171500 | 0 | 184 | 513 | 40 | 62 | 990 | 0 | Strength Coefficient (N/mm⁻²): 0.0 Strain Hardening Exponent: 0.0 | N/A | 400 | air | axial | total strain control | cylindrical. diameter 6 mm ; surface: mechanically polished ; location/orientation: in rolling direction ; gauge length: 13 mm | -1 | Cyclic Yield Strength (N/mm⁻²): 332.0 Cyclic Strength Coefficient (N/mm⁻²): 1789.0 Cyclic Strain Hardening Exponent: 0.271 | Transition Life (Number of Cycles): 11125 Endurance/Fatigue Limit Cycles (NE): Stress Amplitude at NE (N/mm⁻²): 0.0 Strain Amplitude at NE: 0.0 Scatter Band of Stress Amplitudes (σa,10% / σa,90%): 1.312 Scatter Band of Plastic Strain Amplitudes (εa,p,10% / εa,p,90%): 1.274 (εa,p,10% / εa,p,90%)Exponent of S-N Curve: 0.0 | Fatigue Strength Coefficient (N/mm⁻²): 973.0 Fatigue Strength Exponent: -0.108 Fatigue Ductility Coefficient: 0.113 Fatigue Ductility Exponent: -0.407 | https://www.matdat.com/Dashboard/DetailReport.aspx?idMat=347&ChartDirectorChartImage=chart_cycChart&cacheId=084429c7eed74c799c729ff778f299ce&cacheDefeat=638822240428414880 | https://www.matdat.com/Dashboard/DetailReport.aspx?idMat=347&ChartDirectorChartImage=chart_fatChart&cacheId=aaacc3fed9724f388f19ee6786682ef8&cacheDefeat=638822240428414880
High-alloy steel | 350 | DIN: X 5 CrNiMo 18 10 W.Nr. (DIN 17007): 1.4401 EN: AISI: 316 AFNOR: Z3CND17-11-01 ; Z7CND17-11-02 ASTM: BS: 316S25 ; 316S31 GOST: 04Ch18N11M3 ; SW-04Ch18N11M3 HRN: ISO: 20 ; X 5 CrNiMo 17 12 ; TS60 JIS: SUS 316-B JUS: Č4573 SAE: 30316 SS: 2347 ; 2347-02 UNS: S31600 Other & Commercial: | Contributed by: MATDAT Entry Date: 01.06.2011 Source Reference: Boller C, Seeger T. Materials data for cyclic loading, Part C. Amsterdam: Elsevier; 1987. Other References: Yoshida S, Kanazawa K, Yamaguchi K, Sasaki M, Kobayashi K, Sato M. Elevated-Temperature Fatigue Properties of Engineering Materials Part I. T Natl Res I Met, Tokyo 1971;19(5). Material Group: High-alloy steel Steel Subgroup: Typical Application: Compon. parts for the cellulose, paper, oil, soap and textile industry, production of paints, meat processing industry, breweries, dairies and for surgical instruments. | {'chemical_composition': {'C': '0.08100', 'Si': '0.52000', 'Mn': '1.60000', 'P': '0.02700', 'S': '0.00600', 'Cr': '16.73000', 'Mo': '2.18000', 'Ni': '10.15000', 'Cu': '0.08800', 'Al': '', 'Co': '', 'Ti': '0.03300', 'W': '', 'V': '', 'Nb': '', 'N': '', 'Other': 'Nb+Ta 0.032%'}} | Source: bar, diameter 22 mm Dimensions (mm): | Heat Treatment Type: Additional Remarks: 1050°C/30min water | Microstructure Information: Additional Remarks: | Hardness Value (Brinell): Hardness Value (Vickers): Hardness Value (Rockwell): | Testing Temperature (°C): 450.0 Testing Medium: air Loading Type: axial Loading Control: Specimen Information: cylindrical, diameter 6 mm ; location/orientation: in rolling direction ; gauge length: 30 mm Strain Rate: 0,3 and 7,5 %/min ; Young´s modulus estimated Additional Remarks: testing machine: NA | 135300 | 0 | 145 | 529 | 46 | 69 | 0 | 0 | Strength Coefficient (N/mm⁻²): 0.0 Strain Hardening Exponent: 0.0 | N/A | 450 | air | axial | total strain control | cylindrical. diameter 6 mm ; surface: mechanically polished ; location/orientation: in rolling direction ; gauge length: 15 mm | -1 | Cyclic Yield Strength (N/mm⁻²): 262.0 Cyclic Strength Coefficient (N/mm⁻²): 2292.0 Cyclic Strain Hardening Exponent: 0.349 | Transition Life (Number of Cycles): 9625 Endurance/Fatigue Limit Cycles (NE): Stress Amplitude at NE (N/mm⁻²): 0.0 Strain Amplitude at NE: 0.0 Scatter Band of Stress Amplitudes (σa,10% / σa,90%): 1.135 Scatter Band of Plastic Strain Amplitudes (εa,p,10% / εa,p,90%): 1.084 (εa,p,10% / εa,p,90%)Exponent of S-N Curve: 0.0 | Fatigue Strength Coefficient (N/mm⁻²): 2131.0 Fatigue Strength Exponent: -0.214 Fatigue Ductility Coefficient: 0.825 Fatigue Ductility Exponent: -0.615 | https://www.matdat.com/Dashboard/DetailReport.aspx?idMat=350&ChartDirectorChartImage=chart_cycChart&cacheId=a0fe31bd1bdc410d863b89f0b899ca0e&cacheDefeat=638822240414894277 | https://www.matdat.com/Dashboard/DetailReport.aspx?idMat=350&ChartDirectorChartImage=chart_fatChart&cacheId=318a28b7c18a41ad88ae36b11a0649d4&cacheDefeat=638822240414894277
High-alloy steel | 342 | DIN: X 5 CrNiMo 18 10 W.Nr. (DIN 17007): 1.4401 EN: AISI: 316 AFNOR: Z3CND17-11-01 ; Z7CND17-11-02 ASTM: BS: 316S25 ; 316S31 GOST: 04Ch18N11M3 ; SW-04Ch18N11M3 HRN: ISO: 20 ; X 5 CrNiMo 17 12 ; TS60 JIS: SUS 316-B JUS: Č4573 SAE: 30316 SS: 2347 ; 2347-02 UNS: S31600 Other & Commercial: | Contributed by: MATDAT Entry Date: 01.06.2011 Source Reference: Boller C, Seeger T. Materials data for cyclic loading, Part C. Amsterdam: Elsevier; 1987. Other References: Yoshida S, Kanazawa K, Yamaguchi K, Sasaki M, Kobayashi K, Sato M. Elevated-Temperature Fatigue Properties of Engineering Materials Part I. T Natl Res I Met, Tokyo 1971;19(5). Material Group: High-alloy steel Steel Subgroup: Typical Application: Compon. parts for the cellulose, paper, oil, soap and textile industry, production of paints, meat processing industry, breweries, dairies and for surgical instruments. | {'chemical_composition': {'C': '0.08100', 'Si': '0.52000', 'Mn': '1.60000', 'P': '0.02700', 'S': '0.00600', 'Cr': '16.73000', 'Mo': '2.18000', 'Ni': '10.15000', 'Cu': '0.08800', 'Al': '', 'Co': '', 'Ti': '0.03300', 'W': '', 'V': '', 'Nb': '', 'N': '', 'Other': 'Nb+Ta 0.032%'}} | Source: bar, diameter 22 mm Dimensions (mm): | Heat Treatment Type: Additional Remarks: 1050°C/30min water | Microstructure Information: Additional Remarks: | Hardness Value (Brinell): Hardness Value (Vickers): 149.0 Hardness Value (Rockwell): | Testing Temperature (°C): 23.0 Testing Medium: air Loading Type: axial Loading Control: Specimen Information: cylindrical, diameter 6 mm ; location/orientation: in rolling direction ; gauge length: 30 mm Strain Rate: 0,3 and 7,5 %/min ; Young´s modulus estimated Additional Remarks: testing machine: NA | 210000 | 0 | 228 | 665 | 67 | 81 | 0 | 0 | Strength Coefficient (N/mm⁻²): 0.0 Strain Hardening Exponent: 0.0 | N/A | 23 | air | axial | total strain control | cylindrical. diameter 6 mm ; surface: mechanically polished ; location/orientation: in rolling direction ; gauge length: 15 mm | -1 | Cyclic Yield Strength (N/mm⁻²): 259.0 Cyclic Strength Coefficient (N/mm⁻²): 2674.0 Cyclic Strain Hardening Exponent: 0.376 | Transition Life (Number of Cycles): 211542 Endurance/Fatigue Limit Cycles (NE): Stress Amplitude at NE (N/mm⁻²): 0.0 Strain Amplitude at NE: 0.0 Scatter Band of Stress Amplitudes (σa,10% / σa,90%): 1.149 Scatter Band of Plastic Strain Amplitudes (εa,p,10% / εa,p,90%): 1.103 (εa,p,10% / εa,p,90%)Exponent of S-N Curve: 0.0 | Fatigue Strength Coefficient (N/mm⁻²): 1595.0 Fatigue Strength Exponent: -0.163 Fatigue Ductility Coefficient: 0.252 Fatigue Ductility Exponent: -0.433 | https://www.matdat.com/Dashboard/DetailReport.aspx?idMat=342&ChartDirectorChartImage=chart_cycChart&cacheId=01566ecc063c4d749dea1a88ce836de5&cacheDefeat=638822240432561684 | https://www.matdat.com/Dashboard/DetailReport.aspx?idMat=342&ChartDirectorChartImage=chart_fatChart&cacheId=0413fc725dc842bca451727e632dc52d&cacheDefeat=638822240432561684
High-alloy steel | 341 | DIN: X 5 CrNiMo 18 10 W.Nr. (DIN 17007): 1.4401 EN: AISI: 316 AFNOR: Z3CND17-11-01 ; Z7CND17-11-02 ASTM: BS: 316S25 ; 316S31 GOST: 04Ch18N11M3 ; SW-04Ch18N11M3 HRN: ISO: 20 ; X 5 CrNiMo 17 12 ; TS60 JIS: SUS 316-B JUS: Č4573 SAE: 30316 SS: 2347 ; 2347-02 UNS: S31600 Other & Commercial: | Contributed by: MATDAT Entry Date: 01.06.2011 Source Reference: Boller C, Seeger T. Materials data for cyclic loading, Part C. Amsterdam: Elsevier; 1987. Other References: Yoshida S, Kanazawa K, Yamaguchi K, Sasaki M, Kobayashi K, Sato M. Elevated-Temperature Fatigue Properties of Engineering Materials Part I. T Natl Res I Met, Tokyo 1971;19(5). Material Group: High-alloy steel Steel Subgroup: Typical Application: Compon. parts for the cellulose, paper, oil, soap and textile industry, production of paints, meat processing industry, breweries, dairies and for surgical instruments. | {'chemical_composition': {'C': '0.07500', 'Si': '0.77000', 'Mn': '1.49000', 'P': '0.03000', 'S': '0.00900', 'Cr': '16.44999', 'Mo': '2.08999', 'Ni': '10.02000', 'Cu': '0.18000', 'Al': '', 'Co': '', 'Ti': '0.04000', 'W': '', 'V': '', 'Nb': '', 'N': '', 'Other': 'Nb+Ta 0.098%'}} | Source: bar, diameter 22 mm Dimensions (mm): | Heat Treatment Type: Additional Remarks: 1075°C/30min water, 1100°C/1h water | Microstructure Information: Additional Remarks: grain size: 1,9 | Hardness Value (Brinell): Hardness Value (Vickers): 138.0 Hardness Value (Rockwell): | Testing Temperature (°C): 23.0 Testing Medium: air Loading Type: axial Loading Control: Specimen Information: cylindrical, diameter 10 mm ; location/orientation: in rolling direction ; gauge length: 50 mm Strain Rate: 0,3 and 7,5 %/min ; Young´s modulus estimated Additional Remarks: testing machine: NA | 210000 | 0 | 231 | 587 | 68 | 78 | 0 | 0 | Strength Coefficient (N/mm⁻²): 0.0 Strain Hardening Exponent: 0.0 | N/A | 23 | air | axial | total strain control | cylindrical. diameter 6 mm ; surface: mechanically polished ; location/orientation: in rolling direction ; gauge length: 15 mm | -1 | Cyclic Yield Strength (N/mm⁻²): 247.0 Cyclic Strength Coefficient (N/mm⁻²): 2755.0 Cyclic Strain Hardening Exponent: 0.388 | Transition Life (Number of Cycles): 59769 Endurance/Fatigue Limit Cycles (NE): Stress Amplitude at NE (N/mm⁻²): 0.0 Strain Amplitude at NE: 0.0 Scatter Band of Stress Amplitudes (σa,10% / σa,90%): 1.087 Scatter Band of Plastic Strain Amplitudes (εa,p,10% / εa,p,90%): 1.375 (εa,p,10% / εa,p,90%)Exponent of S-N Curve: 0.0 | Fatigue Strength Coefficient (N/mm⁻²): 2508.0 Fatigue Strength Exponent: -0.227 Fatigue Ductility Coefficient: 0.758 Fatigue Ductility Exponent: -0.582 | https://www.matdat.com/Dashboard/DetailReport.aspx?idMat=341&ChartDirectorChartImage=chart_cycChart&cacheId=a57bc3788c714d898f794d29692131ce&cacheDefeat=638822240439846136 | https://www.matdat.com/Dashboard/DetailReport.aspx?idMat=341&ChartDirectorChartImage=chart_fatChart&cacheId=5c15b64d73c143c1b4d5c544bdbec1bc&cacheDefeat=638822240439846136
High-alloy steel | 340 | DIN: X 5 CrNiMo 18 10 W.Nr. (DIN 17007): 1.4401 EN: AISI: 316 AFNOR: Z3CND17-11-01 ; Z7CND17-11-02 ASTM: Type 316 BS: 316S25 ; 316S31 GOST: 04Ch18N11M3 ; SW-04Ch18N11M3 HRN: ISO: 20 ; X 5 CrNiMo 17 12 ; TS60 JIS: SUS 316 JUS: Č4573 SAE: 30316 SS: 2347 ; 2347-02 UNS: S31600 Other & Commercial: | Contributed by: MATDAT Entry Date: 01.06.2011 Source Reference: Boller C, Seeger T. Materials data for cyclic loading, Part C. Amsterdam: Elsevier; 1987. Other References: Jaske CE, Frey ND. Long-Life Fatigue of Type 316 Stainless Steel at Temperatures up to 593°C. J Eng Mater Tech 1982;104:137-144. Material Group: High-alloy steel Steel Subgroup: Typical Application: Compon. parts for the cellulose, paper, oil, soap and textile industry, production of paints, meat processing industry, breweries, dairies and for surgical instruments. | {'chemical_composition': {'C': '', 'Si': '', 'Mn': '', 'P': '', 'S': '', 'Cr': '', 'Mo': '', 'Ni': '', 'Cu': '', 'Al': '', 'Co': '', 'Ti': '', 'W': '', 'V': '', 'Nb': '', 'N': '', 'Other': ''}} | Source: plate, 25,4 mm thick Dimensions (mm): | Heat Treatment Type: Additional Remarks: 1066°C/30min argon, air cooling 82°C/min | Microstructure Information: Additional Remarks: ASTM grain size: 3,5 | Hardness Value (Brinell): Hardness Value (Vickers): Hardness Value (Rockwell): | Testing Temperature (°C): 21.0 Testing Medium: air Loading Type: axial Loading Control: Specimen Information: Strain Rate: Additional Remarks: Young´s modulus estimated | 205000 | 0 | 0 | 0 | 0 | 0 | 0 | 0 | Strength Coefficient (N/mm⁻²): 0.0 Strain Hardening Exponent: 0.0 | N/A | 21 | air | axial | total strain control | cylindrical. diameter 6.35 mm ; surface: NA ; location/orientation: NA ; gauge length: 12.7 mm | -1 | Cyclic Yield Strength (N/mm⁻²): 266.0 Cyclic Strength Coefficient (N/mm⁻²): 691.0 Cyclic Strain Hardening Exponent: 0.154 | Transition Life (Number of Cycles): 3220072 Endurance/Fatigue Limit Cycles (NE): Stress Amplitude at NE (N/mm⁻²): 0.0 Strain Amplitude at NE: 0.0 Scatter Band of Stress Amplitudes (σa,10% / σa,90%): 1.109 Scatter Band of Plastic Strain Amplitudes (εa,p,10% / εa,p,90%): 1.562 (εa,p,10% / εa,p,90%)Exponent of S-N Curve: 0.0 | Fatigue Strength Coefficient (N/mm⁻²): 660.0 Fatigue Strength Exponent: -0.079 Fatigue Ductility Coefficient: 0.341 Fatigue Ductility Exponent: -0.453 | https://www.matdat.com/Dashboard/DetailReport.aspx?idMat=340&ChartDirectorChartImage=chart_cycChart&cacheId=f5430fcbc89841b8b217c2cf1c00620c&cacheDefeat=638822240436934213 | https://www.matdat.com/Dashboard/DetailReport.aspx?idMat=340&ChartDirectorChartImage=chart_fatChart&cacheId=6cf38cc3df834166a83db936a4e9d1f6&cacheDefeat=638822240436974268
High-alloy steel | 346 | DIN: X 5 CrNiMo 18 10 W.Nr. (DIN 17007): 1.4401 EN: AISI: 316 AFNOR: Z3CND17-11-01 ; Z7CND17-11-02 ASTM: BS: 316S25 ; 316S31 GOST: 04Ch18N11M3 ; SW-04Ch18N11M3 HRN: ISO: 20 ; X 5 CrNiMo 17 12 ; TS60 JIS: SUS 316-HP JUS: Č4573 SAE: 30316 SS: 2347 ; 2347-02 UNS: S31600 Other & Commercial: | Contributed by: MATDAT Entry Date: 01.06.2011 Source Reference: Boller C, Seeger T. Materials data for cyclic loading, Part C. Amsterdam: Elsevier; 1987. Other References: NRIM Fatigue Data Sheet No 15. Tokyo: National Research Institute for Metals; 1979. Material Group: High-alloy steel Steel Subgroup: Typical Application: Compon. parts for the cellulose, paper, oil, soap and textile industry, production of paints, meat processing industry, breweries, dairies and for surgical instruments. | {'chemical_composition': {'C': '0.05000', 'Si': '0.70000', 'Mn': '1.10000', 'P': '0.03400', 'S': '0.00300', 'Cr': '17.05000', 'Mo': '2.24000', 'Ni': '12.60000', 'Cu': '0.31000', 'Al': '', 'Co': '', 'Ti': '0.03000', 'W': '', 'V': '', 'Nb': '', 'N': '', 'Other': 'Nb+Ta 0.001%'}} | Source: plate 24x2300x5600 mm Dimensions (mm): | Heat Treatment Type: Additional Remarks: hot rolled, 1100°C/30min water | Microstructure Information: Additional Remarks: | Hardness Value (Brinell): Hardness Value (Vickers): Hardness Value (Rockwell): | Testing Temperature (°C): 400.0 Testing Medium: air Loading Type: axial Loading Control: Specimen Information: cylindrical, diameter 10 mm ; location/orientation: in rolling direction ; gauge length: 50 mm Strain Rate: NA ; Young´s modulus estimated Additional Remarks: testing machine: NA | 171500 | 0 | 184 | 513 | 40 | 62 | 1020 | 0 | Strength Coefficient (N/mm⁻²): 0.0 Strain Hardening Exponent: 0.0 | N/A | 400 | air | axial | total strain control | cylindrical. diameter 6 mm ; surface: mechanically polished ; location/orientation: in rolling direction ; gauge length: 13 mm | -1 | Cyclic Yield Strength (N/mm⁻²): 287.0 Cyclic Strength Coefficient (N/mm⁻²): 2204.0 Cyclic Strain Hardening Exponent: 0.328 | Transition Life (Number of Cycles): 35881 Endurance/Fatigue Limit Cycles (NE): Stress Amplitude at NE (N/mm⁻²): 0.0 Strain Amplitude at NE: 0.0 Scatter Band of Stress Amplitudes (σa,10% / σa,90%): 1.369 Scatter Band of Plastic Strain Amplitudes (εa,p,10% / εa,p,90%): 1.381 (εa,p,10% / εa,p,90%)Exponent of S-N Curve: 0.0 | Fatigue Strength Coefficient (N/mm⁻²): 975.0 Fatigue Strength Exponent: -0.115 Fatigue Ductility Coefficient: 0.096 Fatigue Ductility Exponent: -0.368 | https://www.matdat.com/Dashboard/DetailReport.aspx?idMat=346&ChartDirectorChartImage=chart_cycChart&cacheId=9846142f12ea41efbc61e16af9caa6e3&cacheDefeat=638822240443845143 | https://www.matdat.com/Dashboard/DetailReport.aspx?idMat=346&ChartDirectorChartImage=chart_fatChart&cacheId=7ae66e2bba9645959d768b2135e8c91b&cacheDefeat=638822240443845143
High-alloy steel | 345 | DIN: X 5 CrNiMo 18 10 W.Nr. (DIN 17007): 1.4401 EN: AISI: 316 AFNOR: Z3CND17-11-01 ; Z7CND17-11-02 ASTM: BS: 316S25 ; 316S31 GOST: 04Ch18N11M3 ; SW-04Ch18N11M3 HRN: ISO: 20 ; X 5 CrNiMo 17 12 ; TS60 JIS: SUS 316-HP JUS: Č4573 SAE: 30316 SS: 2347 ; 2347-02 UNS: S31600 Other & Commercial: | Contributed by: MATDAT Entry Date: 01.06.2011 Source Reference: Boller C, Seeger T. Materials data for cyclic loading, Part C. Amsterdam: Elsevier; 1987. Other References: NRIM Fatigue Data Sheet No 15. Tokyo: National Research Institute for Metals; 1979. Material Group: High-alloy steel Steel Subgroup: Typical Application: Compon. parts for the cellulose, paper, oil, soap and textile industry, production of paints, meat processing industry, breweries, dairies and for surgical instruments. | {'chemical_composition': {'C': '0.05000', 'Si': '0.70000', 'Mn': '1.10000', 'P': '0.03400', 'S': '0.00300', 'Cr': '17.05000', 'Mo': '2.24000', 'Ni': '12.60000', 'Cu': '0.31000', 'Al': '', 'Co': '', 'Ti': '0.03000', 'W': '', 'V': '', 'Nb': '', 'N': '', 'Other': 'Nb+Ta 0.001%'}} | Source: plate 24x2300x5600 mm Dimensions (mm): | Heat Treatment Type: Additional Remarks: hot rolled, 1100°C/30min water | Microstructure Information: Additional Remarks: austenite grain size acc. to JIS G 0551: 5,5 | Hardness Value (Brinell): Hardness Value (Vickers): 149.0 Hardness Value (Rockwell): | Testing Temperature (°C): 23.0 Testing Medium: air Loading Type: axial Loading Control: Specimen Information: cylindrical, diameter 10 mm ; location/orientation: in rolling direction ; gauge length: 50 mm Strain Rate: NA ; Young´s modulus estimated Additional Remarks: testing machine: NA | 210000 | 0 | 257 | 606 | 57 | 79 | 1830 | 0 | Strength Coefficient (N/mm⁻²): 0.0 Strain Hardening Exponent: 0.0 | N/A | 23 | air | axial | total strain control | cylindrical. diameter 6 mm ; surface: mechanically polished ; location/orientation: in rolling direction ; gauge length: 13 mm | -1 | Cyclic Yield Strength (N/mm⁻²): 313.0 Cyclic Strength Coefficient (N/mm⁻²): 2000.0 Cyclic Strain Hardening Exponent: 0.298 | Transition Life (Number of Cycles): 65234 Endurance/Fatigue Limit Cycles (NE): Stress Amplitude at NE (N/mm⁻²): 0.0 Strain Amplitude at NE: 0.0 Scatter Band of Stress Amplitudes (σa,10% / σa,90%): 1.123 Scatter Band of Plastic Strain Amplitudes (εa,p,10% / εa,p,90%): 1.421 (εa,p,10% / εa,p,90%)Exponent of S-N Curve: 0.0 | Fatigue Strength Coefficient (N/mm⁻²): 1314.0 Fatigue Strength Exponent: -0.132 Fatigue Ductility Coefficient: 0.249 Fatigue Ductility Exponent: -0.445 | https://www.matdat.com/Dashboard/DetailReport.aspx?idMat=345&ChartDirectorChartImage=chart_cycChart&cacheId=212bfc0de4d24d7cb198b319caf5e28e&cacheDefeat=638822240421619121 | https://www.matdat.com/Dashboard/DetailReport.aspx?idMat=345&ChartDirectorChartImage=chart_fatChart&cacheId=9480da1538fd42f3a1b5ee503ae119d0&cacheDefeat=638822240421619121
High-alloy steel | 354 | DIN: X 5 CrNiMo 18 10 W.Nr. (DIN 17007): 1.4401 EN: AISI: 316 AFNOR: Z3CND17-11-01 ; Z7CND17-11-02 ASTM: BS: 316S25 ; 316S31 GOST: 04Ch18N11M3 ; SW-04Ch18N11M3 HRN: ISO: 20 ; X 5 CrNiMo 17 12 ; TS60 JIS: SUS 316-HP JUS: Č4573 SAE: 30316 SS: 2347 ; 2347-02 UNS: S31600 Other & Commercial: | Contributed by: MATDAT Entry Date: 01.06.2011 Source Reference: Boller C, Seeger T. Materials data for cyclic loading, Part C. Amsterdam: Elsevier; 1987. Other References: NRIM Fatigue Data Sheet No 15. Tokyo: National Research Institute for Metals; 1979. Material Group: High-alloy steel Steel Subgroup: Typical Application: Compon. parts for the cellulose, paper, oil, soap and textile industry, production of paints, meat processing industry, breweries, dairies and for surgical instruments. | {'chemical_composition': {'C': '0.05000', 'Si': '0.70000', 'Mn': '1.10000', 'P': '0.03400', 'S': '0.00300', 'Cr': '17.05000', 'Mo': '2.24000', 'Ni': '12.60000', 'Cu': '0.31000', 'Al': '', 'Co': '', 'Ti': '0.03000', 'W': '', 'V': '', 'Nb': '', 'N': '', 'Other': 'Nb+Ta 0.001%'}} | Source: plate 24x2300x5600 mm Dimensions (mm): | Heat Treatment Type: Additional Remarks: hot rolled, 1100°C/30min water | Microstructure Information: Additional Remarks: | Hardness Value (Brinell): Hardness Value (Vickers): Hardness Value (Rockwell): | Testing Temperature (°C): 500.0 Testing Medium: air Loading Type: axial Loading Control: Specimen Information: cylindrical, diameter 10 mm ; location/orientation: in rolling direction ; gauge length: 50 mm Strain Rate: NA ; Young´s modulus estimated Additional Remarks: testing machine: NA | 178000 | 0 | 178 | 493 | 41 | 62 | 990 | 0 | Strength Coefficient (N/mm⁻²): 0.0 Strain Hardening Exponent: 0.0 | N/A | 500 | air | axial | total strain control | cylindrical. diameter 6 mm ; surface: mechanically polished ; location/orientation: in rolling direction ; gauge length: 13 mm | -1 | Cyclic Yield Strength (N/mm⁻²): 349.0 Cyclic Strength Coefficient (N/mm⁻²): 1406.0 Cyclic Strain Hardening Exponent: 0.224 | Transition Life (Number of Cycles): 5895 Endurance/Fatigue Limit Cycles (NE): Stress Amplitude at NE (N/mm⁻²): 0.0 Strain Amplitude at NE: 0.0 Scatter Band of Stress Amplitudes (σa,10% / σa,90%): 1.116 Scatter Band of Plastic Strain Amplitudes (εa,p,10% / εa,p,90%): 1.294 (εa,p,10% / εa,p,90%)Exponent of S-N Curve: 0.0 | Fatigue Strength Coefficient (N/mm⁻²): 891.0 Fatigue Strength Exponent: -0.101 Fatigue Ductility Coefficient: 0.127 Fatigue Ductility Exponent: -0.446 | https://www.matdat.com/Dashboard/DetailReport.aspx?idMat=354&ChartDirectorChartImage=chart_cycChart&cacheId=a864427885634133a9721c9247616fcf&cacheDefeat=638822240425284942 | https://www.matdat.com/Dashboard/DetailReport.aspx?idMat=354&ChartDirectorChartImage=chart_fatChart&cacheId=4f2f0dbded994f1eb14125591b464d6b&cacheDefeat=638822240425284942
High-alloy steel | 337 | DIN: X 5 CrNi 18 9 W.Nr. (DIN 17007): 1.4301 EN: AISI: 304 ; 304H AFNOR: Z5CN1708 ; Z7CN18-09 ASTM: Type 304 BS: 304S15 ; 304S31 GOST: 08Ch18N10 ; 5632 HRN: ISO: 11 ; F47 ; F49 ; X 5 CrNi 18 9 JIS: SUS 304-B JUS: Č4580 SAE: 30304 SS: 2332 ; 2332-02 ; 2333 UNS: J92610 ; S30400 Other & Commercial: | Contributed by: MATDAT Entry Date: 01.06.2011 Source Reference: Boller C, Seeger T. Materials data for cyclic loading, Part C. Amsterdam: Elsevier; 1987. Other References: Yoshida S, Kanazawa K, Yamaguchi K, Sasaki M, Kobayashi K, Sato M. Elevated-Temperature Fatigue Properties of Engineering Materials Part I. T Natl Res I Met, Tokyo 1971;19(5). Material Group: High-alloy steel Steel Subgroup: Typical Application: Wedable, deep drawable austenitic stainless steel grade - cuttlery tools, medical and sanitary equipment. Resistant to intergranular corrosion. | {'chemical_composition': {'C': '0.06700', 'Si': '0.57000', 'Mn': '1.44999', 'P': '0.03300', 'S': '0.01200', 'Cr': '18.28000', 'Mo': '0.08200', 'Ni': '8.01999', 'Cu': '0.05800', 'Al': '0.00100', 'Co': '', 'Ti': '0.00100', 'W': '', 'V': '', 'Nb': '', 'N': '', 'Other': ''}} | Source: bar, diameter 22 mm Dimensions (mm): | Heat Treatment Type: Additional Remarks: 1075°C/30min, water | Microstructure Information: Additional Remarks: | Hardness Value (Brinell): Hardness Value (Vickers): Hardness Value (Rockwell): | Testing Temperature (°C): 700.0 Testing Medium: air Loading Type: axial Loading Control: Specimen Information: cylindrical, diameter 10 mm ; location/orientation: in rolling direction ; gauge length: 50 mm Strain Rate: 0,3 and 7,5 %/min ; Young´s modulus estimated Additional Remarks: testing machine: NA | 152000 | 0 | 81 | 192 | 76 | 82 | 0 | 0 | Strength Coefficient (N/mm⁻²): 0.0 Strain Hardening Exponent: 0.0 | N/A | 700 | air | axial | total strain control | cylindrical. diameter 6 mm ; surface: mechanically polished ; location/orientation: in rolling direction ; gauge length: 15 mm | -1 | Cyclic Yield Strength (N/mm⁻²): 143.0 Cyclic Strength Coefficient (N/mm⁻²): 372.0 Cyclic Strain Hardening Exponent: 0.154 | Transition Life (Number of Cycles): 29102 Endurance/Fatigue Limit Cycles (NE): Stress Amplitude at NE (N/mm⁻²): 0.0 Strain Amplitude at NE: 0.0 Scatter Band of Stress Amplitudes (σa,10% / σa,90%): 1.02 Scatter Band of Plastic Strain Amplitudes (εa,p,10% / εa,p,90%): 1.181 (εa,p,10% / εa,p,90%)Exponent of S-N Curve: 0.0 | Fatigue Strength Coefficient (N/mm⁻²): 286.0 Fatigue Strength Exponent: -0.076 Fatigue Ductility Coefficient: 0.182 Fatigue Ductility Exponent: -0.493 | https://www.matdat.com/Dashboard/DetailReport.aspx?idMat=337&ChartDirectorChartImage=chart_cycChart&cacheId=bf479159e56b4e56bf04a4467b0f8b64&cacheDefeat=638822240450621474 | https://www.matdat.com/Dashboard/DetailReport.aspx?idMat=337&ChartDirectorChartImage=chart_fatChart&cacheId=e7762247ee7349fa9e872b0cbc869db8&cacheDefeat=638822240450621474
High-alloy steel | 335 | DIN: X 5 CrNi 18 9 W.Nr. (DIN 17007): 1.4301 EN: AISI: 304 ; 304H AFNOR: Z5CN1708 ; Z7CN18-09 ASTM: Type 304 BS: 304S15 ; 304S31 GOST: 08Ch18N10 ; 5632 HRN: ISO: 11 ; F47 ; F49 ; X 5 CrNi 18 9 JIS: SUS 304-B JUS: Č4580 SAE: 30304 SS: 2332 ; 2332-02 ; 2333 UNS: J92610 ; S30400 Other & Commercial: | Contributed by: MATDAT Entry Date: 01.06.2011 Source Reference: Boller C, Seeger T. Materials data for cyclic loading, Part C. Amsterdam: Elsevier; 1987. Other References: Yoshida S, Kanazawa K, Yamaguchi K, Sasaki M, Kobayashi K, Sato M. Elevated-Temperature Fatigue Properties of Engineering Materials Part I. T Natl Res I Met, Tokyo 1971;19(5). Material Group: High-alloy steel Steel Subgroup: Typical Application: Wedable, deep drawable austenitic stainless steel grade - cuttlery tools, medical and sanitary equipment. Resistant to intergranular corrosion. | {'chemical_composition': {'C': '0.06700', 'Si': '0.57000', 'Mn': '1.47000', 'P': '0.03300', 'S': '0.01200', 'Cr': '18.28000', 'Mo': '0.08200', 'Ni': '8.01999', 'Cu': '0.05800', 'Al': '0.00100', 'Co': '', 'Ti': '0.00100', 'W': '', 'V': '', 'Nb': '', 'N': '', 'Other': ''}} | Source: bar, diameter 22 mm Dimensions (mm): | Heat Treatment Type: Additional Remarks: 1075°C/30min, water | Microstructure Information: Additional Remarks: | Hardness Value (Brinell): Hardness Value (Vickers): Hardness Value (Rockwell): | Testing Temperature (°C): 700.0 Testing Medium: air Loading Type: axial Loading Control: Specimen Information: cylindrical, diameter 10 mm ; location/orientation: in rolling direction ; gauge length: 50 mm Strain Rate: 0,3 and 7,5 %/min ; Young´s modulus estimated Additional Remarks: testing machine: NA | 152000 | 0 | 81 | 278 | 55 | 77 | 0 | 0 | Strength Coefficient (N/mm⁻²): 0.0 Strain Hardening Exponent: 0.0 | N/A | 700 | air | axial | total strain control | cylindrical. diameter 6 mm ; surface: mechanically polished ; location/orientation: in rolling direction ; gauge length: 15 mm | -1 | Cyclic Yield Strength (N/mm⁻²): 190.0 Cyclic Strength Coefficient (N/mm⁻²): 473.0 Cyclic Strain Hardening Exponent: 0.147 | Transition Life (Number of Cycles): 14956 Endurance/Fatigue Limit Cycles (NE): Stress Amplitude at NE (N/mm⁻²): 0.0 Strain Amplitude at NE: 0.0 Scatter Band of Stress Amplitudes (σa,10% / σa,90%): 1.098 Scatter Band of Plastic Strain Amplitudes (εa,p,10% / εa,p,90%): 1.121 (εa,p,10% / εa,p,90%)Exponent of S-N Curve: 0.0 | Fatigue Strength Coefficient (N/mm⁻²): 382.0 Fatigue Strength Exponent: -0.075 Fatigue Ductility Coefficient: 0.255 Fatigue Ductility Exponent: -0.523 | https://www.matdat.com/Dashboard/DetailReport.aspx?idMat=335&ChartDirectorChartImage=chart_cycChart&cacheId=8113a86cd0ef4a32801f796063f88e8a&cacheDefeat=638822240458757057 | https://www.matdat.com/Dashboard/DetailReport.aspx?idMat=335&ChartDirectorChartImage=chart_fatChart&cacheId=2aa20eb3377d448ca4d621427231c7f2&cacheDefeat=638822240458757057
High-alloy steel | 334 | DIN: X 5 CrNi 18 9 W.Nr. (DIN 17007): 1.4301 EN: AISI: 304 ; 304H AFNOR: Z5CN1708 ; Z7CN18-09 ASTM: Type 304 BS: 304S15 ; 304S31 GOST: 08Ch18N10 ; 5632 HRN: ISO: 11 ; F47 ; F49 ; X 5 CrNi 18 9 JIS: SUS 304-B JUS: Č4580 SAE: 30304 SS: 2332 ; 2332-02 ; 2333 UNS: J92610 ; S30400 Other & Commercial: | Contributed by: MATDAT Entry Date: 01.06.2011 Source Reference: Boller C, Seeger T. Materials data for cyclic loading, Part C. Amsterdam: Elsevier; 1987. Other References: Yoshida S, Kanazawa K, Yamaguchi K, Sasaki M, Kobayashi K, Sato M. Elevated-Temperature Fatigue Properties of Engineering Materials Part I. T Natl Res I Met, Tokyo 1971;19(5). Material Group: High-alloy steel Steel Subgroup: Typical Application: Wedable, deep drawable austenitic stainless steel grade - cuttlery tools, medical and sanitary equipment. Resistant to intergranular corrosion. | {'chemical_composition': {'C': '0.06700', 'Si': '0.57000', 'Mn': '1.44999', 'P': '0.03300', 'S': '0.01200', 'Cr': '18.28000', 'Mo': '0.08200', 'Ni': '8.01999', 'Cu': '0.05800', 'Al': '0.00100', 'Co': '', 'Ti': '0.00100', 'W': '', 'V': '', 'Nb': '', 'N': '', 'Other': ''}} | Source: bar, diameter 22 mm Dimensions (mm): | Heat Treatment Type: Additional Remarks: 1075°C/30min, water | Microstructure Information: Additional Remarks: | Hardness Value (Brinell): Hardness Value (Vickers): Hardness Value (Rockwell): | Testing Temperature (°C): 600.0 Testing Medium: air Loading Type: axial Loading Control: Specimen Information: cylindrical, diameter 10 mm ; location/orientation: in rolling direction ; gauge length: 50 mm Strain Rate: 0,3 and 7,5 %/min ; Young´s modulus estimated Additional Remarks: testing machine: NA | 158000 | 0 | 92 | 373 | 42 | 73 | 0 | 0 | Strength Coefficient (N/mm⁻²): 0.0 Strain Hardening Exponent: 0.0 | N/A | 600 | air | axial | total strain control | cylindrical. diameter 6 mm ; surface: mechanically polished ; location/orientation: in rolling direction ; gauge length: 15 mm | -1 | Cyclic Yield Strength (N/mm⁻²): 276.0 Cyclic Strength Coefficient (N/mm⁻²): 437.0 Cyclic Strain Hardening Exponent: 0.074 | Transition Life (Number of Cycles): 3626 Endurance/Fatigue Limit Cycles (NE): Stress Amplitude at NE (N/mm⁻²): 0.0 Strain Amplitude at NE: 0.0 Scatter Band of Stress Amplitudes (σa,10% / σa,90%): 1.078 Scatter Band of Plastic Strain Amplitudes (εa,p,10% / εa,p,90%): 1.177 (εa,p,10% / εa,p,90%)Exponent of S-N Curve: 0.0 | Fatigue Strength Coefficient (N/mm⁻²): 394.0 Fatigue Strength Exponent: -0.041 Fatigue Ductility Coefficient: 0.262 Fatigue Ductility Exponent: -0.564 | https://www.matdat.com/Dashboard/DetailReport.aspx?idMat=334&ChartDirectorChartImage=chart_cycChart&cacheId=4ffd4b0f49c641d18a7e3f6dd7f64322&cacheDefeat=638822240468992964 | https://www.matdat.com/Dashboard/DetailReport.aspx?idMat=334&ChartDirectorChartImage=chart_fatChart&cacheId=bdee53b0df184ad9809e8d67952d6c54&cacheDefeat=638822240468992964
High-alloy steel | 332 | DIN: X 5 CrNi 18 9 W.Nr. (DIN 17007): 1.4301 EN: AISI: 304 ; 304H AFNOR: Z5CN1708 ; Z7CN18-09 ASTM: Type 304 BS: 304S15 ; 304S31 GOST: 08Ch18N10 ; 5632 HRN: ISO: 11 ; F47 ; F49 ; X 5 CrNi 18 9 JIS: SUS 304-B JUS: Č4580 SAE: 30304 SS: 2332 ; 2332-02 ; 2333 UNS: J92610 ; S30400 Other & Commercial: | Contributed by: MATDAT Entry Date: 01.06.2011 Source Reference: Boller C, Seeger T. Materials data for cyclic loading, Part C. Amsterdam: Elsevier; 1987. Other References: Yoshida S, Kanazawa K, Yamaguchi K, Sasaki M, Kobayashi K, Sato M. Elevated-Temperature Fatigue Properties of Engineering Materials Part I. T Natl Res I Met, Tokyo 1971;19(5). Material Group: High-alloy steel Steel Subgroup: Typical Application: Wedable, deep drawable austenitic stainless steel grade - cuttlery tools, medical and sanitary equipment. Resistant to intergranular corrosion. | {'chemical_composition': {'C': '0.06700', 'Si': '0.57000', 'Mn': '1.47000', 'P': '0.03300', 'S': '0.01200', 'Cr': '18.28000', 'Mo': '0.08200', 'Ni': '8.01999', 'Cu': '0.05800', 'Al': '0.00100', 'Co': '', 'Ti': '0.00100', 'W': '', 'V': '', 'Nb': '', 'N': '', 'Other': ''}} | Source: bar, diameter 22 mm Dimensions (mm): | Heat Treatment Type: Additional Remarks: 1075°C/30min, water | Microstructure Information: Additional Remarks: | Hardness Value (Brinell): Hardness Value (Vickers): Hardness Value (Rockwell): | Testing Temperature (°C): 600.0 Testing Medium: air Loading Type: axial Loading Control: Specimen Information: cylindrical, diameter 10 mm ; location/orientation: in rolling direction ; gauge length: 50 mm Strain Rate: 0,3 and 7,5 %/min ; Young´s modulus estimated Additional Remarks: testing machine: NA | 158000 | 0 | 92 | 373 | 42 | 73 | 0 | 0 | Strength Coefficient (N/mm⁻²): 0.0 Strain Hardening Exponent: 0.0 | N/A | 600 | air | axial | total strain control | cylindrical. diameter 6 mm ; surface: mechanically polished ; location/orientation: in rolling direction ; gauge length: 15 mm | -1 | Cyclic Yield Strength (N/mm⁻²): 217.0 Cyclic Strength Coefficient (N/mm⁻²): 1544.0 Cyclic Strain Hardening Exponent: 0.316 | Transition Life (Number of Cycles): 27051 Endurance/Fatigue Limit Cycles (NE): Stress Amplitude at NE (N/mm⁻²): 0.0 Strain Amplitude at NE: 0.0 Scatter Band of Stress Amplitudes (σa,10% / σa,90%): 1.1 Scatter Band of Plastic Strain Amplitudes (εa,p,10% / εa,p,90%): 1.129 (εa,p,10% / εa,p,90%)Exponent of S-N Curve: 0.0 | Fatigue Strength Coefficient (N/mm⁻²): 1009.0 Fatigue Strength Exponent: -0.156 Fatigue Ductility Coefficient: 0.268 Fatigue Ductility Exponent: -0.499 | https://www.matdat.com/Dashboard/DetailReport.aspx?idMat=332&ChartDirectorChartImage=chart_cycChart&cacheId=028eb80bde264b3796b42ecc9e94cd38&cacheDefeat=638822240476825757 | https://www.matdat.com/Dashboard/DetailReport.aspx?idMat=332&ChartDirectorChartImage=chart_fatChart&cacheId=15d83aa5e924475eadc258ec60b43baf&cacheDefeat=638822240476825757
High-alloy steel | 343 | DIN: X 5 CrNiMo 18 10 W.Nr. (DIN 17007): 1.4401 EN: AISI: 316 AFNOR: Z3CND17-11-01 ; Z7CND17-11-02 ASTM: BS: 316S25 ; 316S31 GOST: 04Ch18N11M3 ; SW-04Ch18N11M3 HRN: ISO: 20 ; X 5 CrNiMo 17 12 ; TS60 JIS: SUS 316-B JUS: Č4573 SAE: 30316 SS: 2347 ; 2347-02 UNS: S31600 Other & Commercial: | Contributed by: MATDAT Entry Date: 01.06.2011 Source Reference: Boller C, Seeger T. Materials data for cyclic loading, Part C. Amsterdam: Elsevier; 1987. Other References: Yoshida S, Kanazawa K, Yamaguchi K, Sasaki M, Kobayashi K, Sato M. Elevated-Temperature Fatigue Properties of Engineering Materials Part I. T Natl Res I Met, Tokyo 1971;19(5). Material Group: High-alloy steel Steel Subgroup: Typical Application: Compon. parts for the cellulose, paper, oil, soap and textile industry, production of paints, meat processing industry, breweries, dairies and for surgical instruments. | {'chemical_composition': {'C': '0.07500', 'Si': '0.77000', 'Mn': '1.49000', 'P': '0.03000', 'S': '0.00900', 'Cr': '16.44999', 'Mo': '2.08999', 'Ni': '10.02000', 'Cu': '0.18000', 'Al': '', 'Co': '', 'Ti': '0.04000', 'W': '', 'V': '', 'Nb': '', 'N': '', 'Other': 'Nb+Ta 0.098%'}} | Source: bar, diameter 22 mm Dimensions (mm): | Heat Treatment Type: Additional Remarks: 1075°C/30min water, 1100°C/1h water | Microstructure Information: Additional Remarks: grain size: 1,9 | Hardness Value (Brinell): Hardness Value (Vickers): 138.0 Hardness Value (Rockwell): | Testing Temperature (°C): 23.0 Testing Medium: air Loading Type: axial Loading Control: Specimen Information: cylindrical, diameter 10 mm ; location/orientation: in rolling direction ; gauge length: 50 mm Strain Rate: 0,3 and 7,5 %/min ; Young´s modulus estimated Additional Remarks: testing machine: NA | 210000 | 0 | 230 | 587 | 68 | 78 | 0 | 0 | Strength Coefficient (N/mm⁻²): 0.0 Strain Hardening Exponent: 0.0 | N/A | 23 | air | axial | total strain control | cylindrical. diameter 6 mm ; surface: mechanically polished ; location/orientation: in rolling direction ; gauge length: 15 mm | -1 | Cyclic Yield Strength (N/mm⁻²): 256.0 Cyclic Strength Coefficient (N/mm⁻²): 1644.0 Cyclic Strain Hardening Exponent: 0.299 | Transition Life (Number of Cycles): 53723 Endurance/Fatigue Limit Cycles (NE): Stress Amplitude at NE (N/mm⁻²): 0.0 Strain Amplitude at NE: 0.0 Scatter Band of Stress Amplitudes (σa,10% / σa,90%): 1.081 Scatter Band of Plastic Strain Amplitudes (εa,p,10% / εa,p,90%): 1.274 (εa,p,10% / εa,p,90%)Exponent of S-N Curve: 0.0 | Fatigue Strength Coefficient (N/mm⁻²): 1491.0 Fatigue Strength Exponent: -0.17 Fatigue Ductility Coefficient: 0.708 Fatigue Ductility Exponent: -0.568 | https://www.matdat.com/Dashboard/DetailReport.aspx?idMat=343&ChartDirectorChartImage=chart_cycChart&cacheId=69a88868a26a4e969a51ea8cff08234f&cacheDefeat=638822240454128348 | https://www.matdat.com/Dashboard/DetailReport.aspx?idMat=343&ChartDirectorChartImage=chart_fatChart&cacheId=e6f9c08c2b1b4a0ab88088f9f101a69b&cacheDefeat=638822240454128348
High-alloy steel | 344 | DIN: X 5 CrNiMo 18 10 W.Nr. (DIN 17007): 1.4401 EN: AISI: 316 AFNOR: Z3CND17-11-01 ; Z7CND17-11-02 ASTM: BS: 316S25 ; 316S31 GOST: 04Ch18N11M3 ; SW-04Ch18N11M3 HRN: ISO: 20 ; X 5 CrNiMo 17 12 ; TS60 JIS: SUS 316-B JUS: Č4573 SAE: 30316 SS: 2347 ; 2347-02 UNS: S31600 Other & Commercial: | Contributed by: MATDAT Entry Date: 01.06.2011 Source Reference: Boller C, Seeger T. Materials data for cyclic loading, Part C. Amsterdam: Elsevier; 1987. Other References: Yoshida S, Kanazawa K, Yamaguchi K, Sasaki M, Kobayashi K, Sato M. Elevated-Temperature Fatigue Properties of Engineering Materials Part I. T Natl Res I Met, Tokyo 1971;19(5). Material Group: High-alloy steel Steel Subgroup: Typical Application: Compon. parts for the cellulose, paper, oil, soap and textile industry, production of paints, meat processing industry, breweries, dairies and for surgical instruments. | {'chemical_composition': {'C': '0.08100', 'Si': '0.52000', 'Mn': '1.60000', 'P': '0.02700', 'S': '0.00600', 'Cr': '16.73000', 'Mo': '2.18000', 'Ni': '10.15000', 'Cu': '0.08800', 'Al': '', 'Co': '', 'Ti': '0.03300', 'W': '', 'V': '', 'Nb': '', 'N': '', 'Other': 'Nb+Ta 0.032%'}} | Source: bar, diameter 22 mm Dimensions (mm): | Heat Treatment Type: Additional Remarks: 1050°C/30min water | Microstructure Information: Additional Remarks: | Hardness Value (Brinell): Hardness Value (Vickers): 149.0 Hardness Value (Rockwell): | Testing Temperature (°C): 23.0 Testing Medium: air Loading Type: axial Loading Control: Specimen Information: cylindrical, diameter 6 mm ; location/orientation: in rolling direction ; gauge length: 30 mm Strain Rate: 0,3 and 7,5 %/min ; Young´s modulus estimated Additional Remarks: testing machine: NA | 210000 | 0 | 228 | 665 | 67 | 81 | 0 | 0 | Strength Coefficient (N/mm⁻²): 0.0 Strain Hardening Exponent: 0.0 | N/A | 23 | air | axial | total strain control | cylindrical. diameter 6 mm ; surface: mechanically polished ; location/orientation: in rolling direction ; gauge length: 15 mm | -1 | Cyclic Yield Strength (N/mm⁻²): 259.0 Cyclic Strength Coefficient (N/mm⁻²): 2081.0 Cyclic Strain Hardening Exponent: 0.336 | Transition Life (Number of Cycles): 80528 Endurance/Fatigue Limit Cycles (NE): Stress Amplitude at NE (N/mm⁻²): 0.0 Strain Amplitude at NE: 0.0 Scatter Band of Stress Amplitudes (σa,10% / σa,90%): 1.101 Scatter Band of Plastic Strain Amplitudes (εa,p,10% / εa,p,90%): 1.155 (εa,p,10% / εa,p,90%)Exponent of S-N Curve: 0.0 | Fatigue Strength Coefficient (N/mm⁻²): 1999.0 Fatigue Strength Exponent: -0.19 Fatigue Ductility Coefficient: 0.928 Fatigue Ductility Exponent: -0.572 | https://www.matdat.com/Dashboard/DetailReport.aspx?idMat=344&ChartDirectorChartImage=chart_cycChart&cacheId=4a9fc5ddb80041888a32b76fb00b8fb5&cacheDefeat=638822240474312834 | https://www.matdat.com/Dashboard/DetailReport.aspx?idMat=344&ChartDirectorChartImage=chart_fatChart&cacheId=00d78514c6474d0c853ef07760e2b415&cacheDefeat=638822240474312834
High-alloy steel | 338 | DIN: X 5 CrNi 18 9 W.Nr. (DIN 17007): 1.4301 EN: AISI: 304 ; 304H AFNOR: Z5CN1708 ; Z7CN18-09 ASTM: Type 304 BS: 304S15 ; 304S31 GOST: 08Ch18N10 ; 5632 HRN: ISO: 11 ; F47 ; F49 ; X 5 CrNi 18 9 JIS: SUS 304-B JUS: Č4580 SAE: 30304 SS: 2332 ; 2332-02 ; 2333 UNS: J92610 ; S30400 Other & Commercial: | Contributed by: MATDAT Entry Date: 01.06.2011 Source Reference: Boller C, Seeger T. Materials data for cyclic loading, Part C. Amsterdam: Elsevier; 1987. Other References: Yoshida S, Kanazawa K, Yamaguchi K, Sasaki M, Kobayashi K, Sato M. Elevated-Temperature Fatigue Properties of Engineering Materials Part I. T Natl Res I Met, Tokyo 1971;19(5). Material Group: High-alloy steel Steel Subgroup: Typical Application: Wedable, deep drawable austenitic stainless steel grade - cuttlery tools, medical and sanitary equipment. Resistant to intergranular corrosion. | {'chemical_composition': {'C': '0.06700', 'Si': '0.57000', 'Mn': '1.44999', 'P': '0.03300', 'S': '0.01200', 'Cr': '18.28000', 'Mo': '0.08200', 'Ni': '8.01999', 'Cu': '0.05800', 'Al': '0.00100', 'Co': '', 'Ti': '0.00100', 'W': '', 'V': '', 'Nb': '', 'N': '', 'Other': ''}} | Source: bar, diameter 22 mm Dimensions (mm): | Heat Treatment Type: Additional Remarks: 1075°C/30min, water | Microstructure Information: Additional Remarks: | Hardness Value (Brinell): Hardness Value (Vickers): Hardness Value (Rockwell): | Testing Temperature (°C): 800.0 Testing Medium: air Loading Type: axial Loading Control: Specimen Information: cylindrical, diameter 10 mm ; location/orientation: in rolling direction ; gauge length: 50 mm Strain Rate: 0,3 and 7,5 %/min ; Young´s modulus estimated Additional Remarks: testing machine: NA | 160000 | 0 | 73 | 192 | 76 | 82 | 0 | 0 | Strength Coefficient (N/mm⁻²): 0.0 Strain Hardening Exponent: 0.0 | N/A | 800 | air | axial | total strain control | cylindrical. diameter 6 mm ; surface: mechanically polished ; location/orientation: in rolling direction ; gauge length: 15 mm | -1 | Cyclic Yield Strength (N/mm⁻²): 136.0 Cyclic Strength Coefficient (N/mm⁻²): 365.0 Cyclic Strain Hardening Exponent: 0.159 | Transition Life (Number of Cycles): 55006 Endurance/Fatigue Limit Cycles (NE): Stress Amplitude at NE (N/mm⁻²): 0.0 Strain Amplitude at NE: 0.0 Scatter Band of Stress Amplitudes (σa,10% / σa,90%): 1.064 Scatter Band of Plastic Strain Amplitudes (εa,p,10% / εa,p,90%): 1.052 (εa,p,10% / εa,p,90%)Exponent of S-N Curve: 0.0 | Fatigue Strength Coefficient (N/mm⁻²): 283.0 Fatigue Strength Exponent: -0.077 Fatigue Ductility Coefficient: 0.21 Fatigue Ductility Exponent: -0.488 | https://www.matdat.com/Dashboard/DetailReport.aspx?idMat=338&ChartDirectorChartImage=chart_cycChart&cacheId=e97aba0f0c824d31a4acdcde151670db&cacheDefeat=638822240448265820 | https://www.matdat.com/Dashboard/DetailReport.aspx?idMat=338&ChartDirectorChartImage=chart_fatChart&cacheId=1e064eb0588f41aaac87f6bf63fc46c2&cacheDefeat=638822240448265820
High-alloy steel | 330 | DIN: X 5 CrNi 18 9 W.Nr. (DIN 17007): 1.4301 EN: AISI: 304 ; 304H AFNOR: Z5CN1708 ; Z7CN18-09 ASTM: Type 304 BS: 304S15 ; 304S31 GOST: 08Ch18N10 ; 5632 HRN: ISO: 11 ; F47 ; F49 ; X 5 CrNi 18 9 JIS: SUS 304-B JUS: Č4580 SAE: 30304 SS: 2332 ; 2332-02 ; 2333 UNS: J92610 ; S30400 Other & Commercial: | Contributed by: MATDAT Entry Date: 01.06.2011 Source Reference: Boller C, Seeger T. Materials data for cyclic loading, Part C. Amsterdam: Elsevier; 1987. Other References: Yoshida S, Kanazawa K, Yamaguchi K, Sasaki M, Kobayashi K, Sato M. Elevated-Temperature Fatigue Properties of Engineering Materials Part I. T Natl Res I Met, Tokyo 1971;19(5). Material Group: High-alloy steel Steel Subgroup: Typical Application: Wedable, deep drawable austenitic stainless steel grade - cuttlery tools, medical and sanitary equipment. Resistant to intergranular corrosion. | {'chemical_composition': {'C': '0.06700', 'Si': '0.57000', 'Mn': '1.44999', 'P': '0.03300', 'S': '0.01200', 'Cr': '18.28000', 'Mo': '0.08200', 'Ni': '8.01999', 'Cu': '0.05800', 'Al': '0.00100', 'Co': '', 'Ti': '0.00100', 'W': '', 'V': '', 'Nb': '', 'N': '', 'Other': ''}} | Source: bar, diameter 22 mm Dimensions (mm): | Heat Treatment Type: Additional Remarks: 1075°C/30min, water | Microstructure Information: Additional Remarks: | Hardness Value (Brinell): Hardness Value (Vickers): Hardness Value (Rockwell): | Testing Temperature (°C): 450.0 Testing Medium: air Loading Type: axial Loading Control: Specimen Information: cylindrical, diameter 10 mm ; location/orientation: in rolling direction ; gauge length: 50 mm Strain Rate: 0,3 and 7,5 %/min ; Young´s modulus estimated Additional Remarks: testing machine: NA | 170500 | 0 | 106 | 435 | 47 | 71 | 0 | 0 | Strength Coefficient (N/mm⁻²): 0.0 Strain Hardening Exponent: 0.0 | N/A | 450 | air | axial | total strain control | cylindrical. diameter 6 mm ; surface: mechanically polished ; location/orientation: in rolling direction ; gauge length: 15 mm | -1 | Cyclic Yield Strength (N/mm⁻²): 229.0 Cyclic Strength Coefficient (N/mm⁻²): 2363.0 Cyclic Strain Hardening Exponent: 0.375 | Transition Life (Number of Cycles): 35610 Endurance/Fatigue Limit Cycles (NE): Stress Amplitude at NE (N/mm⁻²): 0.0 Strain Amplitude at NE: 0.0 Scatter Band of Stress Amplitudes (σa,10% / σa,90%): 1.147 Scatter Band of Plastic Strain Amplitudes (εa,p,10% / εa,p,90%): 1.538 (εa,p,10% / εa,p,90%)Exponent of S-N Curve: 0.0 | Fatigue Strength Coefficient (N/mm⁻²): 1700.0 Fatigue Strength Exponent: -0.202 Fatigue Ductility Coefficient: 0.386 Fatigue Ductility Exponent: -0.529 | https://www.matdat.com/Dashboard/DetailReport.aspx?idMat=330&ChartDirectorChartImage=chart_cycChart&cacheId=5a2795225ca64a4b9498e8cdfd5f1751&cacheDefeat=638822240488620959 | https://www.matdat.com/Dashboard/DetailReport.aspx?idMat=330&ChartDirectorChartImage=chart_fatChart&cacheId=4ed5e375261045bcab94177d5c14e913&cacheDefeat=638822240488620959
High-alloy steel | 333 | DIN: X 5 CrNi 18 9 W.Nr. (DIN 17007): 1.4301 EN: AISI: 304 ; 304H AFNOR: Z5CN1708 ; Z7CN18-09 ASTM: Type 304 BS: 304S15 ; 304S31 GOST: 08Ch18N10 ; 5632 HRN: ISO: 11 ; F47 ; F49 ; X 5 CrNi 18 9 JIS: SUS 304-B JUS: Č4580 SAE: 30304 SS: 2332 ; 2332-02 ; 2333 UNS: J92610 ; S30400 Other & Commercial: | Contributed by: MATDAT Entry Date: 01.06.2011 Source Reference: Boller C, Seeger T. Materials data for cyclic loading, Part C. Amsterdam: Elsevier; 1987. Other References: Yoshida S, Kanazawa K, Yamaguchi K, Sasaki M, Kobayashi K, Sato M. Elevated-Temperature Fatigue Properties of Engineering Materials Part I. T Natl Res I Met, Tokyo 1971;19(5). Material Group: High-alloy steel Steel Subgroup: Typical Application: Wedable, deep drawable austenitic stainless steel grade - cuttlery tools, medical and sanitary equipment. Resistant to intergranular corrosion. | {'chemical_composition': {'C': '0.06700', 'Si': '0.57000', 'Mn': '1.44999', 'P': '0.03300', 'S': '0.01200', 'Cr': '18.28000', 'Mo': '0.08200', 'Ni': '8.01999', 'Cu': '0.05800', 'Al': '0.00100', 'Co': '', 'Ti': '0.00100', 'W': '', 'V': '', 'Nb': '', 'N': '', 'Other': ''}} | Source: bar, diameter 22 mm Dimensions (mm): | Heat Treatment Type: Additional Remarks: 1075°C/30min, water | Microstructure Information: Additional Remarks: | Hardness Value (Brinell): Hardness Value (Vickers): Hardness Value (Rockwell): | Testing Temperature (°C): 600.0 Testing Medium: air Loading Type: axial Loading Control: Specimen Information: cylindrical, diameter 10 mm ; location/orientation: in rolling direction ; gauge length: 50 mm Strain Rate: 0,3 and 7,5 %/min ; Young´s modulus estimated Additional Remarks: testing machine: NA | 158000 | 0 | 92 | 373 | 42 | 73 | 0 | 0 | Strength Coefficient (N/mm⁻²): 0.0 Strain Hardening Exponent: 0.0 | N/A | 600 | air | axial | total strain control | cylindrical. diameter 6 mm ; surface: mechanically polished ; location/orientation: in rolling direction ; gauge length: 15 mm | -1 | Cyclic Yield Strength (N/mm⁻²): 238.0 Cyclic Strength Coefficient (N/mm⁻²): 1031.0 Cyclic Strain Hardening Exponent: 0.236 | Transition Life (Number of Cycles): 13427 Endurance/Fatigue Limit Cycles (NE): Stress Amplitude at NE (N/mm⁻²): 0.0 Strain Amplitude at NE: 0.0 Scatter Band of Stress Amplitudes (σa,10% / σa,90%): 1.07 Scatter Band of Plastic Strain Amplitudes (εa,p,10% / εa,p,90%): 1.206 (εa,p,10% / εa,p,90%)Exponent of S-N Curve: 0.0 | Fatigue Strength Coefficient (N/mm⁻²): 728.0 Fatigue Strength Exponent: -0.118 Fatigue Ductility Coefficient: 0.224 Fatigue Ductility Exponent: -0.499 | https://www.matdat.com/Dashboard/DetailReport.aspx?idMat=333&ChartDirectorChartImage=chart_cycChart&cacheId=cd2fe11dbad64e9b82ed7d1f916d6188&cacheDefeat=638822240464161262 | https://www.matdat.com/Dashboard/DetailReport.aspx?idMat=333&ChartDirectorChartImage=chart_fatChart&cacheId=92402da22b304273898cf208c8cc64ba&cacheDefeat=638822240464161262
High-alloy steel | 331 | DIN: X 5 CrNi 18 9 W.Nr. (DIN 17007): 1.4301 EN: AISI: 304 ; 304H AFNOR: Z5CN1708 ; Z7CN18-09 ASTM: Type 304 BS: 304S15 ; 304S31 GOST: 08Ch18N10 ; 5632 HRN: ISO: 11 ; F47 ; F49 ; X 5 CrNi 18 9 JIS: SUS 304-B JUS: Č4580 SAE: 30304 SS: 2332 ; 2332-02 ; 2333 UNS: J92610 ; S30400 Other & Commercial: | Contributed by: MATDAT Entry Date: 01.06.2011 Source Reference: Boller C, Seeger T. Materials data for cyclic loading, Part C. Amsterdam: Elsevier; 1987. Other References: Yoshida S, Kanazawa K, Yamaguchi K, Sasaki M, Kobayashi K, Sato M. Elevated-Temperature Fatigue Properties of Engineering Materials Part I. T Natl Res I Met, Tokyo 1971;19(5). Material Group: High-alloy steel Steel Subgroup: Typical Application: Wedable, deep drawable austenitic stainless steel grade - cuttlery tools, medical and sanitary equipment. Resistant to intergranular corrosion. | {'chemical_composition': {'C': '0.06700', 'Si': '0.57000', 'Mn': '1.44999', 'P': '0.03300', 'S': '0.01200', 'Cr': '18.28000', 'Mo': '0.08200', 'Ni': '8.01999', 'Cu': '0.05800', 'Al': '0.00100', 'Co': '', 'Ti': '0.00100', 'W': '', 'V': '', 'Nb': '', 'N': '', 'Other': ''}} | Source: bar, diameter 22 mm Dimensions (mm): | Heat Treatment Type: Additional Remarks: 1075°C/30min, water | Microstructure Information: Additional Remarks: | Hardness Value (Brinell): Hardness Value (Vickers): Hardness Value (Rockwell): | Testing Temperature (°C): 450.0 Testing Medium: air Loading Type: axial Loading Control: Specimen Information: cylindrical, diameter 10 mm ; location/orientation: in rolling direction ; gauge length: 50 mm Strain Rate: 0,3 and 7,5 %/min ; Young´s modulus estimated Additional Remarks: testing machine: NA | 170500 | 0 | 106 | 435 | 47 | 71 | 0 | 0 | Strength Coefficient (N/mm⁻²): 0.0 Strain Hardening Exponent: 0.0 | N/A | 450 | air | axial | total strain control | cylindrical. diameter 6 mm ; surface: mechanically polished ; location/orientation: in rolling direction ; gauge length: 15 mm | -1 | Cyclic Yield Strength (N/mm⁻²): 266.0 Cyclic Strength Coefficient (N/mm⁻²): 2193.0 Cyclic Strain Hardening Exponent: 0.34 | Transition Life (Number of Cycles): 9317 Endurance/Fatigue Limit Cycles (NE): Stress Amplitude at NE (N/mm⁻²): 0.0 Strain Amplitude at NE: 0.0 Scatter Band of Stress Amplitudes (σa,10% / σa,90%): 1.105 Scatter Band of Plastic Strain Amplitudes (εa,p,10% / εa,p,90%): 1.165 (εa,p,10% / εa,p,90%)Exponent of S-N Curve: 0.0 | Fatigue Strength Coefficient (N/mm⁻²): 1890.0 Fatigue Strength Exponent: -0.212 Fatigue Ductility Coefficient: 0.653 Fatigue Ductility Exponent: -0.627 | https://www.matdat.com/Dashboard/DetailReport.aspx?idMat=331&ChartDirectorChartImage=chart_cycChart&cacheId=dfc17502f82d4f7f9f29efbae33640ae&cacheDefeat=638822240491353310 | https://www.matdat.com/Dashboard/DetailReport.aspx?idMat=331&ChartDirectorChartImage=chart_fatChart&cacheId=07ce22d2191e46c798c60b4a403f18b1&cacheDefeat=638822240491353310
High-alloy steel | 327 | DIN: X 5 CrNi 18 9 W.Nr. (DIN 17007): 1.4301 EN: AISI: 304 ; 304H AFNOR: Z5CN1708 ; Z7CN18-09 ASTM: Type 304 BS: 304S15 ; 304S31 GOST: 08Ch18N10 ; 5632 HRN: ISO: 11 ; F47 ; F49 ; X 5 CrNi 18 9 JIS: SUS 304-B JUS: Č4580 SAE: 30304 SS: 2332 ; 2332-02 ; 2333 UNS: J92610 ; S30400 Other & Commercial: | Contributed by: MATDAT Entry Date: 01.06.2011 Source Reference: Boller C, Seeger T. Materials data for cyclic loading, Part C. Amsterdam: Elsevier; 1987. Other References: Yoshida S, Kanazawa K, Yamaguchi K, Sasaki M, Kobayashi K, Sato M. Elevated-Temperature Fatigue Properties of Engineering Materials Part I. T Natl Res I Met, Tokyo 1971;19(5). Material Group: High-alloy steel Steel Subgroup: Typical Application: Wedable, deep drawable austenitic stainless steel grade - cuttlery tools, medical and sanitary equipment. Resistant to intergranular corrosion. | {'chemical_composition': {'C': '0.06700', 'Si': '0.57000', 'Mn': '1.44999', 'P': '0.03300', 'S': '0.01200', 'Cr': '18.28000', 'Mo': '0.08200', 'Ni': '8.01999', 'Cu': '0.05800', 'Al': '0.00100', 'Co': '', 'Ti': '0.00100', 'W': '', 'V': '', 'Nb': '', 'N': '', 'Other': ''}} | Source: bar, diameter 22 mm Dimensions (mm): | Heat Treatment Type: Additional Remarks: 1075°C/30min, water | Microstructure Information: Additional Remarks: grain size: 3,4 | Hardness Value (Brinell): Hardness Value (Vickers): 142.0 Hardness Value (Rockwell): | Testing Temperature (°C): 23.0 Testing Medium: air Loading Type: axial Loading Control: Specimen Information: cylindrical, diameter 10 mm ; location/orientation: in rolling direction ; gauge length: 50 mm Strain Rate: 0,3 and 7,5 %/min ; Young´s modulus estimated Additional Remarks: testing machine: NA | 210000 | 0 | 207 | 611 | 66 | 75 | 0 | 0 | Strength Coefficient (N/mm⁻²): 0.0 Strain Hardening Exponent: 0.0 | N/A | 23 | air | axial | total strain control | cylindrical. diameter 6 mm ; surface: mechanically polished ; location/orientation: in rolling direction ; gauge length: 15 mm | -1 | Cyclic Yield Strength (N/mm⁻²): 197.0 Cyclic Strength Coefficient (N/mm⁻²): 3331.0 Cyclic Strain Hardening Exponent: 0.455 | Transition Life (Number of Cycles): 1492143 Endurance/Fatigue Limit Cycles (NE): Stress Amplitude at NE (N/mm⁻²): 0.0 Strain Amplitude at NE: 0.0 Scatter Band of Stress Amplitudes (σa,10% / σa,90%): 1.165 Scatter Band of Plastic Strain Amplitudes (εa,p,10% / εa,p,90%): 1.288 (εa,p,10% / εa,p,90%)Exponent of S-N Curve: 0.0 | Fatigue Strength Coefficient (N/mm⁻²): 1470.0 Fatigue Strength Exponent: -0.179 Fatigue Ductility Coefficient: 0.161 Fatigue Ductility Exponent: -0.389 | https://www.matdat.com/Dashboard/DetailReport.aspx?idMat=327&ChartDirectorChartImage=chart_cycChart&cacheId=4e94a0b2026948a6a67e98150dfe34ba&cacheDefeat=638822240501477036 | https://www.matdat.com/Dashboard/DetailReport.aspx?idMat=327&ChartDirectorChartImage=chart_fatChart&cacheId=6a50a629fe454f2a98e7cdeb843ed580&cacheDefeat=638822240501477036
High-alloy steel | 328 | DIN: X 5 CrNi 18 9 W.Nr. (DIN 17007): 1.4301 EN: AISI: 304 ; 304H AFNOR: Z5CN1708 ; Z7CN18-09 ASTM: Type 304 BS: 304S15 ; 304S31 GOST: 08Ch18N10 ; 5632 HRN: ISO: 11 ; F47 ; F49 ; X 5 CrNi 18 9 JIS: SUS 304-B JUS: Č4580 SAE: 30304 SS: 2332 ; 2332-02 ; 2333 UNS: J92610 ; S30400 Other & Commercial: | Contributed by: MATDAT Entry Date: 01.06.2011 Source Reference: Boller C, Seeger T. Materials data for cyclic loading, Part C. Amsterdam: Elsevier; 1987. Other References: Yoshida S, Kanazawa K, Yamaguchi K, Sasaki M, Kobayashi K, Sato M. Elevated-Temperature Fatigue Properties of Engineering Materials Part I. T Natl Res I Met, Tokyo 1971;19(5). Material Group: High-alloy steel Steel Subgroup: Typical Application: Wedable, deep drawable austenitic stainless steel grade - cuttlery tools, medical and sanitary equipment. Resistant to intergranular corrosion. | {'chemical_composition': {'C': '0.06700', 'Si': '0.57000', 'Mn': '1.44999', 'P': '0.03300', 'S': '0.01200', 'Cr': '18.28000', 'Mo': '0.08200', 'Ni': '8.01999', 'Cu': '0.05800', 'Al': '0.00100', 'Co': '', 'Ti': '0.00100', 'W': '', 'V': '', 'Nb': '', 'N': '', 'Other': ''}} | Source: bar, diameter 22 mm Dimensions (mm): | Heat Treatment Type: Additional Remarks: 1075°C/30min, water | Microstructure Information: Additional Remarks: grain size: 3,4 | Hardness Value (Brinell): Hardness Value (Vickers): 142.0 Hardness Value (Rockwell): | Testing Temperature (°C): 23.0 Testing Medium: air Loading Type: axial Loading Control: Specimen Information: cylindrical, diameter 10 mm ; location/orientation: in rolling direction ; gauge length: 50 mm Strain Rate: 0,3 and 7,5 %/min ; Young´s modulus estimated Additional Remarks: testing machine: NA | 210000 | 0 | 207 | 611 | 79 | 83 | 0 | 0 | Strength Coefficient (N/mm⁻²): 0.0 Strain Hardening Exponent: 0.0 | N/A | 23 | air | axial | total strain control | cylindrical. diameter 6 mm ; surface: mechanically polished ; location/orientation: in rolling direction ; gauge length: 15 mm | -1 | Cyclic Yield Strength (N/mm⁻²): 203.0 Cyclic Strength Coefficient (N/mm⁻²): 3001.0 Cyclic Strain Hardening Exponent: 0.434 | Transition Life (Number of Cycles): 1685501 Endurance/Fatigue Limit Cycles (NE): Stress Amplitude at NE (N/mm⁻²): 0.0 Strain Amplitude at NE: 0.0 Scatter Band of Stress Amplitudes (σa,10% / σa,90%): 1.187 Scatter Band of Plastic Strain Amplitudes (εa,p,10% / εa,p,90%): 1.316 (εa,p,10% / εa,p,90%)Exponent of S-N Curve: 0.0 | Fatigue Strength Coefficient (N/mm⁻²): 1268.0 Fatigue Strength Exponent: -0.16 Fatigue Ductility Coefficient: 0.134 Fatigue Ductility Exponent: -0.366 | https://www.matdat.com/Dashboard/DetailReport.aspx?idMat=328&ChartDirectorChartImage=chart_cycChart&cacheId=1ef7dad256de4c4ca4868f96a1f44559&cacheDefeat=638822240496895484 | https://www.matdat.com/Dashboard/DetailReport.aspx?idMat=328&ChartDirectorChartImage=chart_fatChart&cacheId=6c20f32341ca4f4f8df1458993ab788a&cacheDefeat=638822240496895484
High-alloy steel | 326 | DIN: X 3 CrNi 19 9 W.Nr. (DIN 17007): EN: AISI: 304 ELC AFNOR: ASTM: BS: GOST: HRN: ISO: JIS: JUS: SAE: SS: UNS: Other & Commercial: | Contributed by: MATDAT Entry Date: 01.06.2011 Source Reference: Boller C, Seeger T. Materials data for cyclic loading, Part C. Amsterdam: Elsevier; 1987. Other References: Smith RW, Hirschberg MH, Manson SS. Fatigue behavior of materials under strain cycling in low and intermediate life range. Technical note D-1574. Washington: National Aeronautics and Space Administration (NASA); 1963. Material Group: High-alloy steel Steel Subgroup: Typical Application: | {'chemical_composition': {'C': '0.02600', 'Si': '0.40000', 'Mn': '0.45000', 'P': '0.03000', 'S': '0.01400', 'Cr': '18.67000', 'Mo': '0.02000', 'Ni': '8.50000', 'Cu': '0.10000', 'Al': '', 'Co': '', 'Ti': '', 'W': '', 'V': '', 'Nb': '', 'N': '', 'Other': ''}} | Source: blanks, diameter 19 mm Dimensions (mm): | Heat Treatment Type: annealed Additional Remarks: hot rolled and annealed by supplier | Microstructure Information: Additional Remarks: | Hardness Value (Brinell): Hardness Value (Vickers): Hardness Value (Rockwell): | Testing Temperature (°C): 23.0 Testing Medium: air Loading Type: axial Loading Control: Specimen Information: cylindrical, diameter 6,35 mm ; location/orientation: in rolling direction ; gauge length: 38,1 mm Strain Rate: NA Additional Remarks: testing machine: Rhiele, universal testing machine | 186435 | 0.27 | 255 | 746 | 0 | 74 | 1920 | 1.37 | Strength Coefficient (N/mm⁻²): 548.0 Strain Hardening Exponent: 0.136 | N/A | 23 | air | axial | total diametral strain control | hourglass shaped. diameter 6.35 mm ; surface: machined ; location/orientation: in rolling direction ; gauge length: diametral | -1 | Cyclic Yield Strength (N/mm⁻²): 678.0 Cyclic Strength Coefficient (N/mm⁻²): 4634.0 Cyclic Strain Hardening Exponent: 0.309 | Transition Life (Number of Cycles): 214 Endurance/Fatigue Limit Cycles (NE): Stress Amplitude at NE (N/mm⁻²): 0.0 Strain Amplitude at NE: 0.0 Scatter Band of Stress Amplitudes (σa,10% / σa,90%): 1.205 Scatter Band of Plastic Strain Amplitudes (εa,p,10% / εa,p,90%): 3.761 (εa,p,10% / εa,p,90%)Exponent of S-N Curve: 0.0 | Fatigue Strength Coefficient (N/mm⁻²): 2377.0 Fatigue Strength Exponent: -0.152 Fatigue Ductility Coefficient: 0.068 Fatigue Ductility Exponent: -0.428 | https://www.matdat.com/Dashboard/DetailReport.aspx?idMat=326&ChartDirectorChartImage=chart_cycChart&cacheId=a2a09fe992ba4caea08ac7bd80633959&cacheDefeat=638822240513524816 | https://www.matdat.com/Dashboard/DetailReport.aspx?idMat=326&ChartDirectorChartImage=chart_fatChart&cacheId=8495af0fafae4f7cb5dd24b4e14e3424&cacheDefeat=638822240513681083
High-alloy steel | 325 | DIN: X 3 CrNi 19 9 W.Nr. (DIN 17007): EN: AISI: 304 AFNOR: ASTM: BS: GOST: HRN: ISO: JIS: JUS: SAE: SS: UNS: Other & Commercial: | Contributed by: MATDAT Entry Date: 01.06.2011 Source Reference: Boller C, Seeger T. Materials data for cyclic loading, Part C. Amsterdam: Elsevier; 1987. Other References: Smith RW, Hirschberg MH, Manson SS. Fatigue behavior of materials under strain cycling in low and intermediate life range. Technical note D-1574. Washington: National Aeronautics and Space Administration (NASA); 1963. Material Group: High-alloy steel Steel Subgroup: Typical Application: | {'chemical_composition': {'C': '0.02600', 'Si': '0.40000', 'Mn': '0.45000', 'P': '0.03000', 'S': '0.01400', 'Cr': '18.67000', 'Mo': '0.02000', 'Ni': '8.50000', 'Cu': '0.10000', 'Al': '', 'Co': '', 'Ti': '', 'W': '', 'V': '', 'Nb': '', 'N': '', 'Other': ''}} | Source: blanks, diameter 19 mm Dimensions (mm): | Heat Treatment Type: Additional Remarks: cold drawn by supplier | Microstructure Information: Additional Remarks: | Hardness Value (Brinell): Hardness Value (Vickers): Hardness Value (Rockwell): | Testing Temperature (°C): 23.0 Testing Medium: air Loading Type: axial Loading Control: Specimen Information: cylindrical, diameter 6,35 mm ; location/orientation: in rolling direction ; gauge length: 38,1 mm Strain Rate: NA Additional Remarks: testing machine: Rhiele, universal testing machine | 172625 | 0.34 | 746 | 953 | 0 | 69 | 2037 | 1.1599 | Strength Coefficient (N/mm⁻²): 1114.0 Strain Hardening Exponent: 0.063 | N/A | 23 | air | axial | total diametral strain control | hourglass shaped. diameter 6.35 mm ; surface: machined ; location/orientation: in rolling direction ; gauge length: diametral | -1 | Cyclic Yield Strength (N/mm⁻²): 882.0 Cyclic Strength Coefficient (N/mm⁻²): 2313.0 Cyclic Strain Hardening Exponent: 0.155 | Transition Life (Number of Cycles): 202 Endurance/Fatigue Limit Cycles (NE): Stress Amplitude at NE (N/mm⁻²): 0.0 Strain Amplitude at NE: 0.0 Scatter Band of Stress Amplitudes (σa,10% / σa,90%): 1.193 Scatter Band of Plastic Strain Amplitudes (εa,p,10% / εa,p,90%): 1.792 (εa,p,10% / εa,p,90%)Exponent of S-N Curve: 0.0 | Fatigue Strength Coefficient (N/mm⁻²): 2067.0 Fatigue Strength Exponent: -0.112 Fatigue Ductility Coefficient: 0.301 Fatigue Ductility Exponent: -0.649 | https://www.matdat.com/Dashboard/DetailReport.aspx?idMat=325&ChartDirectorChartImage=chart_cycChart&cacheId=4e5cafb2b8224bba90dfe5c226486920&cacheDefeat=638822240508460794 | https://www.matdat.com/Dashboard/DetailReport.aspx?idMat=325&ChartDirectorChartImage=chart_fatChart&cacheId=7ce27716de3b44998e5a78d1413f5650&cacheDefeat=638822240508617335
High-alloy steel | 336 | DIN: X 5 CrNi 18 9 W.Nr. (DIN 17007): 1.4301 EN: AISI: 304 ; 304H AFNOR: Z5CN1708 ; Z7CN18-09 ASTM: Type 304 BS: 304S15 ; 304S31 GOST: 08Ch18N10 ; 5632 HRN: ISO: 11 ; F47 ; F49 ; X 5 CrNi 18 9 JIS: SUS 304-B JUS: Č4580 SAE: 30304 SS: 2332 ; 2332-02 ; 2333 UNS: J92610 ; S30400 Other & Commercial: | Contributed by: MATDAT Entry Date: 01.06.2011 Source Reference: Boller C, Seeger T. Materials data for cyclic loading, Part C. Amsterdam: Elsevier; 1987. Other References: Yoshida S, Kanazawa K, Yamaguchi K, Sasaki M, Kobayashi K, Sato M. Elevated-Temperature Fatigue Properties of Engineering Materials Part I. T Natl Res I Met, Tokyo 1971;19(5). Material Group: High-alloy steel Steel Subgroup: Typical Application: Wedable, deep drawable austenitic stainless steel grade - cuttlery tools, medical and sanitary equipment. Resistant to intergranular corrosion. | {'chemical_composition': {'C': '0.06700', 'Si': '0.57000', 'Mn': '1.44999', 'P': '0.03300', 'S': '0.01200', 'Cr': '18.28000', 'Mo': '0.08200', 'Ni': '8.01999', 'Cu': '0.05800', 'Al': '0.00100', 'Co': '', 'Ti': '0.00100', 'W': '', 'V': '', 'Nb': '', 'N': '', 'Other': ''}} | Source: bar, diameter 22 mm Dimensions (mm): | Heat Treatment Type: Additional Remarks: 1075°C/30min, water | Microstructure Information: Additional Remarks: | Hardness Value (Brinell): Hardness Value (Vickers): Hardness Value (Rockwell): | Testing Temperature (°C): 700.0 Testing Medium: air Loading Type: axial Loading Control: Specimen Information: cylindrical, diameter 10 mm ; location/orientation: in rolling direction ; gauge length: 50 mm Strain Rate: 0,3 and 7,5 %/min ; Young´s modulus estimated Additional Remarks: testing machine: NA | 152000 | 0 | 81 | 278 | 55 | 77 | 0 | 0 | Strength Coefficient (N/mm⁻²): 0.0 Strain Hardening Exponent: 0.0 | N/A | 700 | air | axial | total strain control | cylindrical. diameter 6 mm ; surface: mechanically polished ; location/orientation: in rolling direction ; gauge length: 15 mm | -1 | Cyclic Yield Strength (N/mm⁻²): 158.0 Cyclic Strength Coefficient (N/mm⁻²): 587.0 Cyclic Strain Hardening Exponent: 0.212 | Transition Life (Number of Cycles): 51546 Endurance/Fatigue Limit Cycles (NE): Stress Amplitude at NE (N/mm⁻²): 0.0 Strain Amplitude at NE: 0.0 Scatter Band of Stress Amplitudes (σa,10% / σa,90%): 1.032 Scatter Band of Plastic Strain Amplitudes (εa,p,10% / εa,p,90%): 1.292 (εa,p,10% / εa,p,90%)Exponent of S-N Curve: 0.0 | Fatigue Strength Coefficient (N/mm⁻²): 389.0 Fatigue Strength Exponent: -0.094 Fatigue Ductility Coefficient: 0.138 Fatigue Ductility Exponent: -0.4392 | https://www.matdat.com/Dashboard/DetailReport.aspx?idMat=336&ChartDirectorChartImage=chart_cycChart&cacheId=3676c933ac254d058efc2af20f4709ad&cacheDefeat=638822240486313396 | https://www.matdat.com/Dashboard/DetailReport.aspx?idMat=336&ChartDirectorChartImage=chart_fatChart&cacheId=6f17c32b21c746168e04ce44afb26c68&cacheDefeat=638822240486313396
High-alloy steel | 306 | DIN: X 5 NiCrTi 26 15 W.Nr. (DIN 17007): 1.4890 EN: AISI: AFNOR: ASTM: BS: GOST: HRN: ISO: JIS: SUH 660-B JUS: SAE: SS: UNS: Other & Commercial: | Contributed by: MATDAT Entry Date: 01.06.2011 Source Reference: Boller C, Seeger T. Materials data for cyclic loading, Part C. Amsterdam: Elsevier; 1987. Other References: Kanazawa K, Yamaguchi K, Sato M, Kobayashi K, Suzuki N, Shiohara M, Yoshida S. Elevated-Temperature Fatigue Properties of Engineering Materials Part V. T Natl Res I Met, Tokyo 1978;20(6). Material Group: High-alloy steel Steel Subgroup: Typical Application: | {'chemical_composition': {'C': '0.03200', 'Si': '0.55000', 'Mn': '1.13999', 'P': '0.02000', 'S': '0.00400', 'Cr': '13.91000', 'Mo': '1.27000', 'Ni': '24.64999', 'Cu': '', 'Al': '0.26000', 'Co': '', 'Ti': '2.50000', 'W': '', 'V': '', 'Nb': '', 'N': '', 'Other': ''}} | Source: bar, diameter 22 mm Dimensions (mm): | Heat Treatment Type: Additional Remarks: 928°C/1h, water, 715°C/16h, air | Microstructure Information: Additional Remarks: | Hardness Value (Brinell): Hardness Value (Vickers): Hardness Value (Rockwell): | Testing Temperature (°C): 700.0 Testing Medium: air Loading Type: axial Loading Control: Specimen Information: cylindrical, diameter 10 mm ; location/orientation: in rolling direction ; gauge length: 50 mm Strain Rate: 0,3 and 7,5 %/min ; Young´s modulus estimated Additional Remarks: testing machine: NA | 164650 | 0 | 595 | 751 | 34 | 55 | 0 | 0 | Strength Coefficient (N/mm⁻²): 0.0 Strain Hardening Exponent: 0.0 | N/A | 700 | air | axial | total strain control | cylindrical. diameter 6 mm ; surface: mechanically polished ; location/orientation: in rolling direction ; gauge length: 15 mm | -1 | Cyclic Yield Strength (N/mm⁻²): 463.0 Cyclic Strength Coefficient (N/mm⁻²): 1691.0 Cyclic Strain Hardening Exponent: 0.208 | Transition Life (Number of Cycles): 1054 Endurance/Fatigue Limit Cycles (NE): Stress Amplitude at NE (N/mm⁻²): 0.0 Strain Amplitude at NE: 0.0 Scatter Band of Stress Amplitudes (σa,10% / σa,90%): 1.116 Scatter Band of Plastic Strain Amplitudes (εa,p,10% / εa,p,90%): 1.943 (εa,p,10% / εa,p,90%)Exponent of S-N Curve: 0.0 | Fatigue Strength Coefficient (N/mm⁻²): 1049.0 Fatigue Strength Exponent: -0.095 Fatigue Ductility Coefficient: 0.086 Fatigue Ductility Exponent: -0.435 | https://www.matdat.com/Dashboard/DetailReport.aspx?idMat=306&ChartDirectorChartImage=chart_cycChart&cacheId=b5309b7c95804fa98fc753ff111ae132&cacheDefeat=638822240526698977 | https://www.matdat.com/Dashboard/DetailReport.aspx?idMat=306&ChartDirectorChartImage=chart_fatChart&cacheId=bf6947b63b0f4434b453b5bd450a1964&cacheDefeat=638822240526698977
High-alloy steel | 305 | DIN: X 5 NiCrTi 26 15 W.Nr. (DIN 17007): 1.4890 EN: AISI: AFNOR: ASTM: BS: GOST: HRN: ISO: JIS: SUH 660-B JUS: SAE: SS: UNS: Other & Commercial: | Contributed by: MATDAT Entry Date: 01.06.2011 Source Reference: Boller C, Seeger T. Materials data for cyclic loading, Part C. Amsterdam: Elsevier; 1987. Other References: Kanazawa K, Yamaguchi K, Sato M, Kobayashi K, Suzuki N, Shiohara M, Yoshida S. Elevated-Temperature Fatigue Properties of Engineering Materials Part V. T Natl Res I Met, Tokyo 1978;20(6). Material Group: High-alloy steel Steel Subgroup: Typical Application: | {'chemical_composition': {'C': '0.03200', 'Si': '0.55000', 'Mn': '1.13999', 'P': '0.02000', 'S': '0.00400', 'Cr': '13.91000', 'Mo': '1.27000', 'Ni': '24.64999', 'Cu': '', 'Al': '0.26000', 'Co': '', 'Ti': '2.50000', 'W': '', 'V': '', 'Nb': '', 'N': '', 'Other': ''}} | Source: bar, diameter 22 mm Dimensions (mm): | Heat Treatment Type: Additional Remarks: 928°C/1h, water, 715°C/16h, air | Microstructure Information: Additional Remarks: | Hardness Value (Brinell): Hardness Value (Vickers): Hardness Value (Rockwell): | Testing Temperature (°C): 600.0 Testing Medium: air Loading Type: axial Loading Control: Specimen Information: cylindrical, diameter 10 mm ; location/orientation: in rolling direction ; gauge length: 50 mm Strain Rate: 0,3 and 7,5 %/min ; Young´s modulus estimated Additional Remarks: testing machine: NA | 162800 | 0 | 713 | 912 | 22 | 56 | 0 | 0 | Strength Coefficient (N/mm⁻²): 0.0 Strain Hardening Exponent: 0.0 | N/A | 600 | air | axial | total strain control | cylindrical. diameter 6 mm ; surface: mechanically polished ; location/orientation: in rolling direction ; gauge length: 15 mm | -1 | Cyclic Yield Strength (N/mm⁻²): 601.0 Cyclic Strength Coefficient (N/mm⁻²): 3221.0 Cyclic Strain Hardening Exponent: 0.27 | Transition Life (Number of Cycles): 64 Endurance/Fatigue Limit Cycles (NE): Stress Amplitude at NE (N/mm⁻²): 0.0 Strain Amplitude at NE: 0.0 Scatter Band of Stress Amplitudes (σa,10% / σa,90%): 1.091 Scatter Band of Plastic Strain Amplitudes (εa,p,10% / εa,p,90%): 1.472 (εa,p,10% / εa,p,90%)Exponent of S-N Curve: 0.0 | Fatigue Strength Coefficient (N/mm⁻²): 1120.0 Fatigue Strength Exponent: -0.08 Fatigue Ductility Coefficient: 0.019 Fatigue Ductility Exponent: -0.287 | https://www.matdat.com/Dashboard/DetailReport.aspx?idMat=305&ChartDirectorChartImage=chart_cycChart&cacheId=e1f592da26664ad8af4b35b0b68320aa&cacheDefeat=638822240530145382 | https://www.matdat.com/Dashboard/DetailReport.aspx?idMat=305&ChartDirectorChartImage=chart_fatChart&cacheId=cce57dd622d5426db198fbc57fdb0900&cacheDefeat=638822240530145382
High-alloy steel | 322 | DIN: X 2 CrNi 18 9 W.Nr. (DIN 17007): 1.4307 EN: AISI: 304 AFNOR: Z3CN18-10 ASTM: BS: GOST: HRN: ISO: JIS: JUS: SAE: SS: UNS: Other & Commercial: | Contributed by: MATDAT Entry Date: 01.06.2011 Source Reference: Boller C, Seeger T. Materials data for cyclic loading, Part C. Amsterdam: Elsevier; 1987. Other References: Rie K-T, Schmidt R-M. Frequency Effect on Low-Cycle Fatigue of Type 304 L Stainless Steel Weldments at Elevated Temperatures. IIW-Doc XIII-1119-84. Material Group: High-alloy steel Steel Subgroup: Typical Application: | {'chemical_composition': {'C': '0.02500', 'Si': '0.37000', 'Mn': '1.48000', 'P': '0.02600', 'S': '0.00300', 'Cr': '18.03999', 'Mo': '', 'Ni': '10.13000', 'Cu': '', 'Al': '', 'Co': '', 'Ti': '', 'W': '', 'V': '', 'Nb': '', 'N': '', 'Other': ''}} | Source: plate, 22 mm thick Dimensions (mm): | Heat Treatment Type: Additional Remarks: | Microstructure Information: Additional Remarks: | Hardness Value (Brinell): Hardness Value (Vickers): Hardness Value (Rockwell): | Testing Temperature (°C): 600.0 Testing Medium: air Loading Type: axial Loading Control: Specimen Information: Strain Rate: Additional Remarks: | 149000 | 0 | 0 | 0 | 0 | 0 | 0 | 0 | Strength Coefficient (N/mm⁻²): 0.0 Strain Hardening Exponent: 0.0 | N/A | 600 | air | axial | total strain control | cylindrical. diameter 14 mm ; surface: NA ; location/orientation: in rolling direction ; gauge length: 20 mm | -1 | Cyclic Yield Strength (N/mm⁻²): 178.0 Cyclic Strength Coefficient (N/mm⁻²): 836.0 Cyclic Strain Hardening Exponent: 0.249 | Transition Life (Number of Cycles): 8223 Endurance/Fatigue Limit Cycles (NE): Stress Amplitude at NE (N/mm⁻²): 0.0 Strain Amplitude at NE: 0.0 Scatter Band of Stress Amplitudes (σa,10% / σa,90%): 1.143 Scatter Band of Plastic Strain Amplitudes (εa,p,10% / εa,p,90%): 1.026 (εa,p,10% / εa,p,90%)Exponent of S-N Curve: 0.0 | Fatigue Strength Coefficient (N/mm⁻²): 576.0 Fatigue Strength Exponent: -0.138 Fatigue Ductility Coefficient: 0.226 Fatigue Ductility Exponent: -0.557 | https://www.matdat.com/Dashboard/DetailReport.aspx?idMat=322&ChartDirectorChartImage=chart_cycChart&cacheId=02c91df5f44840ecb4fe9f97ce0ba47f&cacheDefeat=638822240536935121 | https://www.matdat.com/Dashboard/DetailReport.aspx?idMat=322&ChartDirectorChartImage=chart_fatChart&cacheId=f8440234d78840b6a0138991e3967686&cacheDefeat=638822240536935121
High-alloy steel | 304 | DIN: X 5 NiCrTi 26 15 W.Nr. (DIN 17007): 1.4890 EN: AISI: AFNOR: ASTM: BS: GOST: HRN: ISO: JIS: SUH 660-B JUS: SAE: SS: UNS: Other & Commercial: | Contributed by: MATDAT Entry Date: 01.06.2011 Source Reference: Boller C, Seeger T. Materials data for cyclic loading, Part C. Amsterdam: Elsevier; 1987. Other References: Kanazawa K, Yamaguchi K, Sato M, Kobayashi K, Suzuki N, Shiohara M, Yoshida S. Elevated-Temperature Fatigue Properties of Engineering Materials Part V. T Natl Res I Met, Tokyo 1978;20(6). Material Group: High-alloy steel Steel Subgroup: Typical Application: | {'chemical_composition': {'C': '0.03200', 'Si': '0.55000', 'Mn': '1.13999', 'P': '0.02000', 'S': '0.00400', 'Cr': '13.91000', 'Mo': '1.27000', 'Ni': '24.64999', 'Cu': '', 'Al': '0.26000', 'Co': '', 'Ti': '2.50000', 'W': '', 'V': '', 'Nb': '', 'N': '', 'Other': ''}} | Source: bar, diameter 22 mm Dimensions (mm): | Heat Treatment Type: Additional Remarks: 928°C/1h, water, 715°C/16h, air | Microstructure Information: Additional Remarks: | Hardness Value (Brinell): Hardness Value (Vickers): Hardness Value (Rockwell): | Testing Temperature (°C): 600.0 Testing Medium: air Loading Type: axial Loading Control: Specimen Information: cylindrical, diameter 10 mm ; location/orientation: in rolling direction ; gauge length: 50 mm Strain Rate: 0,3 and 7,5 %/min ; Young´s modulus estimated Additional Remarks: testing machine: NA | 162800 | 0 | 713 | 912 | 22 | 56 | 0 | 0 | Strength Coefficient (N/mm⁻²): 0.0 Strain Hardening Exponent: 0.0 | N/A | 600 | air | axial | total strain control | cylindrical. diameter 6 mm ; surface: mechanically polished ; location/orientation: in rolling direction ; gauge length: 15 mm | -1 | Cyclic Yield Strength (N/mm⁻²): 626.0 Cyclic Strength Coefficient (N/mm⁻²): 1842.0 Cyclic Strain Hardening Exponent: 0.174 | Transition Life (Number of Cycles): 511 Endurance/Fatigue Limit Cycles (NE): Stress Amplitude at NE (N/mm⁻²): 0.0 Strain Amplitude at NE: 0.0 Scatter Band of Stress Amplitudes (σa,10% / σa,90%): 1.098 Scatter Band of Plastic Strain Amplitudes (εa,p,10% / εa,p,90%): 1.663 (εa,p,10% / εa,p,90%)Exponent of S-N Curve: 0.0 | Fatigue Strength Coefficient (N/mm⁻²): 1217.0 Fatigue Strength Exponent: -0.076 Fatigue Ductility Coefficient: 0.093 Fatigue Ductility Exponent: -0.44 | https://www.matdat.com/Dashboard/DetailReport.aspx?idMat=304&ChartDirectorChartImage=chart_cycChart&cacheId=e5f0410553584f8aad8fb1da57cace41&cacheDefeat=638822240542173772 | https://www.matdat.com/Dashboard/DetailReport.aspx?idMat=304&ChartDirectorChartImage=chart_fatChart&cacheId=945f35bfd4a544afb04ae8ade1de87d1&cacheDefeat=638822240542173772
High-alloy steel | 303 | DIN: X 5 NiCrTi 26 15 W.Nr. (DIN 17007): 1.4890 EN: AISI: AFNOR: ASTM: BS: GOST: HRN: ISO: JIS: SUH 660-B JUS: SAE: SS: UNS: Other & Commercial: | Contributed by: MATDAT Entry Date: 01.06.2011 Source Reference: Boller C, Seeger T. Materials data for cyclic loading, Part C. Amsterdam: Elsevier; 1987. Other References: Kanazawa K, Yamaguchi K, Sato M, Kobayashi K, Suzuki N, Shiohara M, Yoshida S. Elevated-Temperature Fatigue Properties of Engineering Materials Part V. T Natl Res I Met, Tokyo 1978;20(6). Material Group: High-alloy steel Steel Subgroup: Typical Application: | {'chemical_composition': {'C': '0.03200', 'Si': '0.55000', 'Mn': '1.13999', 'P': '0.02000', 'S': '0.00400', 'Cr': '13.91000', 'Mo': '1.27000', 'Ni': '24.64999', 'Cu': '', 'Al': '0.26000', 'Co': '', 'Ti': '2.50000', 'W': '', 'V': '', 'Nb': '', 'N': '', 'Other': ''}} | Source: bar, diameter 22 mm Dimensions (mm): | Heat Treatment Type: Additional Remarks: 928°C/1h, water, 715°C/16h, air | Microstructure Information: Additional Remarks: | Hardness Value (Brinell): Hardness Value (Vickers): Hardness Value (Rockwell): | Testing Temperature (°C): 450.0 Testing Medium: air Loading Type: axial Loading Control: Specimen Information: cylindrical, diameter 10 mm ; location/orientation: in rolling direction ; gauge length: 50 mm Strain Rate: 0,3 and 7,5 %/min ; Young´s modulus estimated Additional Remarks: testing machine: NA | 174950 | 0 | 711 | 1011 | 18 | 49 | 0 | 0 | Strength Coefficient (N/mm⁻²): 0.0 Strain Hardening Exponent: 0.0 | N/A | 450 | air | axial | total strain control | cylindrical. diameter 6 mm ; surface: mechanically polished ; location/orientation: in rolling direction ; gauge length: 15 mm | -1 | Cyclic Yield Strength (N/mm⁻²): 778.0 Cyclic Strength Coefficient (N/mm⁻²): 1638.0 Cyclic Strain Hardening Exponent: 0.12 | Transition Life (Number of Cycles): 689 Endurance/Fatigue Limit Cycles (NE): Stress Amplitude at NE (N/mm⁻²): 0.0 Strain Amplitude at NE: 0.0 Scatter Band of Stress Amplitudes (σa,10% / σa,90%): 1.04 Scatter Band of Plastic Strain Amplitudes (εa,p,10% / εa,p,90%): 1.36 (εa,p,10% / εa,p,90%)Exponent of S-N Curve: 0.0 | Fatigue Strength Coefficient (N/mm⁻²): 1559.0 Fatigue Strength Exponent: -0.081 Fatigue Ductility Coefficient: 0.665 Fatigue Ductility Exponent: -0.678 | https://www.matdat.com/Dashboard/DetailReport.aspx?idMat=303&ChartDirectorChartImage=chart_cycChart&cacheId=3410eca986884fce9de476d46e741c53&cacheDefeat=638822240539215582 | https://www.matdat.com/Dashboard/DetailReport.aspx?idMat=303&ChartDirectorChartImage=chart_fatChart&cacheId=12ef318f59bf40fba086696e1cfd0b3e&cacheDefeat=638822240539371930
High-alloy steel | 329 | DIN: X 5 CrNi 18 9 W.Nr. (DIN 17007): 1.4301 EN: AISI: 304 ; 304H AFNOR: Z5CN1708 ; Z7CN18-09 ASTM: Type 304 BS: 304S15 ; 304S31 GOST: 08Ch18N10 ; 5632 HRN: ISO: 11 ; F47 ; F49 ; X 5 CrNi 18 9 JIS: SUS 304-B JUS: Č4580 SAE: 30304 SS: 2332 ; 2332-02 ; 2333 UNS: J92610 ; S30400 Other & Commercial: | Contributed by: MATDAT Entry Date: 01.06.2011 Source Reference: Boller C, Seeger T. Materials data for cyclic loading, Part C. Amsterdam: Elsevier; 1987. Other References: Yoshida S, Kanazawa K, Yamaguchi K, Sasaki M, Kobayashi K, Sato M. Elevated-Temperature Fatigue Properties of Engineering Materials Part I. T Natl Res I Met, Tokyo 1971;19(5). Material Group: High-alloy steel Steel Subgroup: Typical Application: Wedable, deep drawable austenitic stainless steel grade - cuttlery tools, medical and sanitary equipment. Resistant to intergranular corrosion. | {'chemical_composition': {'C': '0.06700', 'Si': '0.57000', 'Mn': '1.44999', 'P': '0.03300', 'S': '0.01200', 'Cr': '18.28000', 'Mo': '0.08200', 'Ni': '8.01999', 'Cu': '0.05800', 'Al': '0.00100', 'Co': '', 'Ti': '0.00100', 'W': '', 'V': '', 'Nb': '', 'N': '', 'Other': ''}} | Source: bar, diameter 22 mm Dimensions (mm): | Heat Treatment Type: Additional Remarks: 1075°C/30min, water | Microstructure Information: Additional Remarks: | Hardness Value (Brinell): Hardness Value (Vickers): Hardness Value (Rockwell): | Testing Temperature (°C): 450.0 Testing Medium: air Loading Type: axial Loading Control: Specimen Information: cylindrical, diameter 10 mm ; location/orientation: in rolling direction ; gauge length: 50 mm Strain Rate: 0,3 and 7,5 %/min ; Young´s modulus estimated Additional Remarks: testing machine: NA | 170500 | 0 | 106 | 435 | 47 | 71 | 0 | 0 | Strength Coefficient (N/mm⁻²): 0.0 Strain Hardening Exponent: 0.0 | N/A | 450 | air | axial | total strain control | cylindrical. diameter 6 mm ; surface: mechanically polished ; location/orientation: in rolling direction ; gauge length: 15 mm | -1 | Cyclic Yield Strength (N/mm⁻²): 184.0 Cyclic Strength Coefficient (N/mm⁻²): 4497.0 Cyclic Strain Hardening Exponent: 0.514 | Transition Life (Number of Cycles): 276590 Endurance/Fatigue Limit Cycles (NE): Stress Amplitude at NE (N/mm⁻²): 0.0 Strain Amplitude at NE: 0.0 Scatter Band of Stress Amplitudes (σa,10% / σa,90%): 1.093 Scatter Band of Plastic Strain Amplitudes (εa,p,10% / εa,p,90%): 1.078 (εa,p,10% / εa,p,90%)Exponent of S-N Curve: 0.0 | Fatigue Strength Coefficient (N/mm⁻²): 2528.0 Fatigue Strength Exponent: -0.247 Fatigue Ductility Coefficient: 0.325 Fatigue Ductility Exponent: -0.481 | https://www.matdat.com/Dashboard/DetailReport.aspx?idMat=329&ChartDirectorChartImage=chart_cycChart&cacheId=3a71e89b70d14fbabdf17bf92a41e87d&cacheDefeat=638822240493853535 | https://www.matdat.com/Dashboard/DetailReport.aspx?idMat=329&ChartDirectorChartImage=chart_fatChart&cacheId=b11caa9bf4984ababbbe9f4863b0b37b&cacheDefeat=638822240493853535
High-alloy steel | 324 | DIN: X 2 CrNi 18 9 W.Nr. (DIN 17007): 1.4307 EN: AISI: 304 AFNOR: Z3CN18-10 ASTM: BS: GOST: HRN: ISO: JIS: JUS: SAE: SS: UNS: Other & Commercial: | Contributed by: MATDAT Entry Date: 01.06.2011 Source Reference: Boller C, Seeger T. Materials data for cyclic loading, Part C. Amsterdam: Elsevier; 1987. Other References: Rie K-T, Schmidt R-M. Frequency Effect on Low-Cycle Fatigue of Type 304 L Stainless Steel Weldments at Elevated Temperatures. IIW-Doc XIII-1119-84. Material Group: High-alloy steel Steel Subgroup: Typical Application: | {'chemical_composition': {'C': '0.02500', 'Si': '0.37000', 'Mn': '1.48000', 'P': '0.02600', 'S': '0.00300', 'Cr': '18.03999', 'Mo': '', 'Ni': '10.13000', 'Cu': '', 'Al': '', 'Co': '', 'Ti': '', 'W': '', 'V': '', 'Nb': '', 'N': '', 'Other': ''}} | Source: plate, 22 mm thick Dimensions (mm): | Heat Treatment Type: Additional Remarks: | Microstructure Information: Additional Remarks: | Hardness Value (Brinell): Hardness Value (Vickers): Hardness Value (Rockwell): | Testing Temperature (°C): 600.0 Testing Medium: air Loading Type: axial Loading Control: Specimen Information: Strain Rate: Additional Remarks: | 149000 | 0 | 0 | 0 | 0 | 0 | 0 | 0 | Strength Coefficient (N/mm⁻²): 0.0 Strain Hardening Exponent: 0.0 | N/A | 600 | air | axial | total strain control | cylindrical. diameter 14 mm ; surface: NA ; location/orientation: in rolling direction ; gauge length: 20 mm | -1 | Cyclic Yield Strength (N/mm⁻²): 187.0 Cyclic Strength Coefficient (N/mm⁻²): 1080.0 Cyclic Strain Hardening Exponent: 0.282 | Transition Life (Number of Cycles): 60512 Endurance/Fatigue Limit Cycles (NE): Stress Amplitude at NE (N/mm⁻²): 0.0 Strain Amplitude at NE: 0.0 Scatter Band of Stress Amplitudes (σa,10% / σa,90%): 1.062 Scatter Band of Plastic Strain Amplitudes (εa,p,10% / εa,p,90%): 1.072 (εa,p,10% / εa,p,90%)Exponent of S-N Curve: 0.0 | Fatigue Strength Coefficient (N/mm⁻²): 625.0 Fatigue Strength Exponent: -0.119 Fatigue Ductility Coefficient: 0.145 Fatigue Ductility Exponent: -0.422 | https://www.matdat.com/Dashboard/DetailReport.aspx?idMat=324&ChartDirectorChartImage=chart_cycChart&cacheId=7c3352ccf1af44cbb3fecd611f466e86&cacheDefeat=638822240517812444 | https://www.matdat.com/Dashboard/DetailReport.aspx?idMat=324&ChartDirectorChartImage=chart_fatChart&cacheId=d25bfe7856a94ab8a188c2dc9e3b3429&cacheDefeat=638822240517812444
High-alloy steel | 302 | DIN: X 5 NiCrTi 26 15 W.Nr. (DIN 17007): 1.4890 EN: AISI: AFNOR: ASTM: BS: GOST: HRN: ISO: JIS: SUH 660-B JUS: SAE: SS: UNS: Other & Commercial: | Contributed by: MATDAT Entry Date: 01.06.2011 Source Reference: Boller C, Seeger T. Materials data for cyclic loading, Part C. Amsterdam: Elsevier; 1987. Other References: Kanazawa K, Yamaguchi K, Sato M, Kobayashi K, Suzuki N, Shiohara M, Yoshida S. Elevated-Temperature Fatigue Properties of Engineering Materials Part V. T Natl Res I Met, Tokyo 1978;20(6). Material Group: High-alloy steel Steel Subgroup: Typical Application: | {'chemical_composition': {'C': '0.03200', 'Si': '0.55000', 'Mn': '1.13999', 'P': '0.02000', 'S': '0.00400', 'Cr': '13.91000', 'Mo': '1.27000', 'Ni': '24.64999', 'Cu': '', 'Al': '0.26000', 'Co': '', 'Ti': '2.50000', 'W': '', 'V': '', 'Nb': '', 'N': '', 'Other': ''}} | Source: bar, diameter 22 mm Dimensions (mm): | Heat Treatment Type: Additional Remarks: 928°C/1h, water, 715°C/16h, air | Microstructure Information: Additional Remarks: | Hardness Value (Brinell): Hardness Value (Vickers): Hardness Value (Rockwell): | Testing Temperature (°C): 450.0 Testing Medium: air Loading Type: axial Loading Control: Specimen Information: cylindrical, diameter 10 mm ; location/orientation: in rolling direction ; gauge length: 50 mm Strain Rate: 0,3 and 7,5 %/min ; Young´s modulus estimated Additional Remarks: testing machine: NA | 174950 | 0 | 711 | 1011 | 18 | 49 | 0 | 0 | Strength Coefficient (N/mm⁻²): 0.0 Strain Hardening Exponent: 0.0 | N/A | 450 | air | axial | total strain control | cylindrical. diameter 6 mm ; surface: mechanically polished ; location/orientation: in rolling direction ; gauge length: 15 mm | -1 | Cyclic Yield Strength (N/mm⁻²): 762.0 Cyclic Strength Coefficient (N/mm⁻²): 1574.0 Cyclic Strain Hardening Exponent: 0.117 | Transition Life (Number of Cycles): 847 Endurance/Fatigue Limit Cycles (NE): Stress Amplitude at NE (N/mm⁻²): 0.0 Strain Amplitude at NE: 0.0 Scatter Band of Stress Amplitudes (σa,10% / σa,90%): 1.048 Scatter Band of Plastic Strain Amplitudes (εa,p,10% / εa,p,90%): 1.054 (εa,p,10% / εa,p,90%)Exponent of S-N Curve: 0.0 | Fatigue Strength Coefficient (N/mm⁻²): 1477.0 Fatigue Strength Exponent: -0.075 Fatigue Ductility Coefficient: 0.57 Fatigue Ductility Exponent: -0.642 | https://www.matdat.com/Dashboard/DetailReport.aspx?idMat=302&ChartDirectorChartImage=chart_cycChart&cacheId=013102bc37f94f14823001de26aa56f6&cacheDefeat=638822240559902959 | https://www.matdat.com/Dashboard/DetailReport.aspx?idMat=302&ChartDirectorChartImage=chart_fatChart&cacheId=536b7d2ac8174ca69c4401895681b63e&cacheDefeat=638822240559902959
High-alloy steel | 300 | DIN: X 5 NiCrTi 26 15 W.Nr. (DIN 17007): 1.4890 EN: AISI: AFNOR: ASTM: BS: GOST: HRN: ISO: JIS: SUH 660-B JUS: SAE: SS: UNS: Other & Commercial: | Contributed by: MATDAT Entry Date: 01.06.2011 Source Reference: Boller C, Seeger T. Materials data for cyclic loading, Part C. Amsterdam: Elsevier; 1987. Other References: Kanazawa K, Yamaguchi K, Sato M, Kobayashi K, Suzuki N, Shiohara M, Yoshida S. Elevated-Temperature Fatigue Properties of Engineering Materials Part V. T Natl Res I Met, Tokyo 1978;20(6). Material Group: High-alloy steel Steel Subgroup: Typical Application: | {'chemical_composition': {'C': '0.03200', 'Si': '0.55000', 'Mn': '1.13999', 'P': '0.02000', 'S': '0.00400', 'Cr': '13.91000', 'Mo': '1.27000', 'Ni': '24.64999', 'Cu': '', 'Al': '0.26000', 'Co': '', 'Ti': '2.50000', 'W': '', 'V': '', 'Nb': '', 'N': '', 'Other': ''}} | Source: bar, diameter 22 mm Dimensions (mm): | Heat Treatment Type: Additional Remarks: 928°C/1h, water, 715°C/16h, air | Microstructure Information: Additional Remarks: JIS G 0551 grain size: 8,5 | Hardness Value (Brinell): Hardness Value (Vickers): 337.0 Hardness Value (Rockwell): | Testing Temperature (°C): 23.0 Testing Medium: air Loading Type: axial Loading Control: Specimen Information: cylindrical, diameter 10 mm ; location/orientation: in rolling direction ; gauge length: 50 mm Strain Rate: 0,3 and 7,5 %/min ; Young´s modulus estimated Additional Remarks: testing machine: NA | 210000 | 0 | 777 | 1158 | 23 | 52 | 0 | 0 | Strength Coefficient (N/mm⁻²): 0.0 Strain Hardening Exponent: 0.0 | N/A | 23 | air | axial | total strain control | cylindrical. diameter 6 mm ; surface: mechanically polished ; location/orientation: in rolling direction ; gauge length: 15 mm | -1 | Cyclic Yield Strength (N/mm⁻²): 711.0 Cyclic Strength Coefficient (N/mm⁻²): 1543.0 Cyclic Strain Hardening Exponent: 0.125 | Transition Life (Number of Cycles): 2854 Endurance/Fatigue Limit Cycles (NE): Stress Amplitude at NE (N/mm⁻²): 0.0 Strain Amplitude at NE: 0.0 Scatter Band of Stress Amplitudes (σa,10% / σa,90%): 1.038 Scatter Band of Plastic Strain Amplitudes (εa,p,10% / εa,p,90%): 1.841 (εa,p,10% / εa,p,90%)Exponent of S-N Curve: 0.0 | Fatigue Strength Coefficient (N/mm⁻²): 1574.0 Fatigue Strength Exponent: -0.083 Fatigue Ductility Coefficient: 1.109 Fatigue Ductility Exponent: -0.661 | https://www.matdat.com/Dashboard/DetailReport.aspx?idMat=300&ChartDirectorChartImage=chart_cycChart&cacheId=3caa1a853b7a4544988d30635e59ae05&cacheDefeat=638822240554867700 | https://www.matdat.com/Dashboard/DetailReport.aspx?idMat=300&ChartDirectorChartImage=chart_fatChart&cacheId=7de6effadf6143ef9c8ca5f59c8b161a&cacheDefeat=638822240554867700
High-alloy steel | 301 | DIN: X 5 NiCrTi 26 15 W.Nr. (DIN 17007): 1.4890 EN: AISI: AFNOR: ASTM: BS: GOST: HRN: ISO: JIS: SUH 660-B JUS: SAE: SS: UNS: Other & Commercial: | Contributed by: MATDAT Entry Date: 01.06.2011 Source Reference: Boller C, Seeger T. Materials data for cyclic loading, Part C. Amsterdam: Elsevier; 1987. Other References: Kanazawa K, Yamaguchi K, Sato M, Kobayashi K, Suzuki N, Shiohara M, Yoshida S. Elevated-Temperature Fatigue Properties of Engineering Materials Part V. T Natl Res I Met, Tokyo 1978;20(6). Material Group: High-alloy steel Steel Subgroup: Typical Application: | {'chemical_composition': {'C': '0.03200', 'Si': '0.55000', 'Mn': '1.13999', 'P': '0.02000', 'S': '0.00400', 'Cr': '13.91000', 'Mo': '1.27000', 'Ni': '24.64999', 'Cu': '', 'Al': '0.26000', 'Co': '', 'Ti': '2.50000', 'W': '', 'V': '', 'Nb': '', 'N': '', 'Other': ''}} | Source: bar, diameter 22 mm Dimensions (mm): | Heat Treatment Type: Additional Remarks: 928°C/1h, water, 715°C/16h, air | Microstructure Information: Additional Remarks: JIS G 0551 grain size: 8,5 | Hardness Value (Brinell): Hardness Value (Vickers): 337.0 Hardness Value (Rockwell): | Testing Temperature (°C): 23.0 Testing Medium: air Loading Type: axial Loading Control: Specimen Information: cylindrical, diameter 10 mm ; location/orientation: in rolling direction ; gauge length: 50 mm Strain Rate: 0,3 and 7,5 %/min ; Young´s modulus estimated Additional Remarks: testing machine: NA | 210000 | 0 | 777 | 1158 | 23 | 52 | 0 | 0 | Strength Coefficient (N/mm⁻²): 0.0 Strain Hardening Exponent: 0.0 | N/A | 23 | air | axial | total strain control | cylindrical. diameter 6 mm ; surface: mechanically polished ; location/orientation: in rolling direction ; gauge length: 15 mm | -1 | Cyclic Yield Strength (N/mm⁻²): 713.0 Cyclic Strength Coefficient (N/mm⁻²): 1617.0 Cyclic Strain Hardening Exponent: 0.132 | Transition Life (Number of Cycles): 2616 Endurance/Fatigue Limit Cycles (NE): Stress Amplitude at NE (N/mm⁻²): 0.0 Strain Amplitude at NE: 0.0 Scatter Band of Stress Amplitudes (σa,10% / σa,90%): 1.044 Scatter Band of Plastic Strain Amplitudes (εa,p,10% / εa,p,90%): 1.657 (εa,p,10% / εa,p,90%)Exponent of S-N Curve: 0.0 | Fatigue Strength Coefficient (N/mm⁻²): 1537.0 Fatigue Strength Exponent: -0.08 Fatigue Ductility Coefficient: 0.662 Fatigue Ductility Exponent: -0.606 | https://www.matdat.com/Dashboard/DetailReport.aspx?idMat=301&ChartDirectorChartImage=chart_cycChart&cacheId=7de078321d61447293c92c3400e1fdf1&cacheDefeat=638822240549828335 | https://www.matdat.com/Dashboard/DetailReport.aspx?idMat=301&ChartDirectorChartImage=chart_fatChart&cacheId=d8b2ed82de6042d9ba1f4ce3634bc91e&cacheDefeat=638822240549948046
High-alloy steel | 321 | DIN: X 2 CrNi 18 9 W.Nr. (DIN 17007): 1.4307 EN: AISI: 304 AFNOR: Z3CN18-10 ASTM: BS: GOST: HRN: ISO: JIS: JUS: SAE: SS: UNS: Other & Commercial: | Contributed by: MATDAT Entry Date: 01.06.2011 Source Reference: Boller C, Seeger T. Materials data for cyclic loading, Part C. Amsterdam: Elsevier; 1987. Other References: Rie K-T, Schmidt R-M. Frequency Effect on Low-Cycle Fatigue of Type 304 L Stainless Steel Weldments at Elevated Temperatures. IIW-Doc XIII-1119-84. Material Group: High-alloy steel Steel Subgroup: Typical Application: | {'chemical_composition': {'C': '0.02500', 'Si': '0.37000', 'Mn': '1.48000', 'P': '0.02600', 'S': '0.00300', 'Cr': '18.03999', 'Mo': '', 'Ni': '10.13000', 'Cu': '', 'Al': '', 'Co': '', 'Ti': '', 'W': '', 'V': '', 'Nb': '', 'N': '', 'Other': ''}} | Source: plate, 22 mm thick Dimensions (mm): | Heat Treatment Type: Additional Remarks: | Microstructure Information: Additional Remarks: | Hardness Value (Brinell): Hardness Value (Vickers): Hardness Value (Rockwell): | Testing Temperature (°C): 600.0 Testing Medium: air Loading Type: axial Loading Control: Specimen Information: Strain Rate: Additional Remarks: | 149000 | 0 | 0 | 0 | 0 | 0 | 0 | 0 | Strength Coefficient (N/mm⁻²): 0.0 Strain Hardening Exponent: 0.0 | N/A | 600 | air | axial | total strain control | cylindrical. diameter 14 mm ; surface: NA ; location/orientation: in rolling direction ; gauge length: 20 mm | -1 | Cyclic Yield Strength (N/mm⁻²): 188.0 Cyclic Strength Coefficient (N/mm⁻²): 1022.0 Cyclic Strain Hardening Exponent: 0.272 | Transition Life (Number of Cycles): 47215 Endurance/Fatigue Limit Cycles (NE): Stress Amplitude at NE (N/mm⁻²): 0.0 Strain Amplitude at NE: 0.0 Scatter Band of Stress Amplitudes (σa,10% / σa,90%): 1.08 Scatter Band of Plastic Strain Amplitudes (εa,p,10% / εa,p,90%): 1.143 (εa,p,10% / εa,p,90%)Exponent of S-N Curve: 0.0 | Fatigue Strength Coefficient (N/mm⁻²): 635.0 Fatigue Strength Exponent: -0.121 Fatigue Ductility Coefficient: 0.177 Fatigue Ductility Exponent: -0.446 | https://www.matdat.com/Dashboard/DetailReport.aspx?idMat=321&ChartDirectorChartImage=chart_cycChart&cacheId=156aa0516fef482597d42d8247577a33&cacheDefeat=638822240521631641 | https://www.matdat.com/Dashboard/DetailReport.aspx?idMat=321&ChartDirectorChartImage=chart_fatChart&cacheId=cdbc7dfe3a0148fe8685a357fc3c8afd&cacheDefeat=638822240521641624
High-alloy steel | 323 | DIN: X 2 CrNi 18 9 W.Nr. (DIN 17007): 1.4307 EN: AISI: 304 AFNOR: Z3CN18-10 ASTM: BS: GOST: HRN: ISO: JIS: JUS: SAE: SS: UNS: Other & Commercial: | Contributed by: MATDAT Entry Date: 01.06.2011 Source Reference: Boller C, Seeger T. Materials data for cyclic loading, Part C. Amsterdam: Elsevier; 1987. Other References: Rie K-T, Schmidt R-M. Frequency Effect on Low-Cycle Fatigue of Type 304 L Stainless Steel Weldments at Elevated Temperatures. IIW-Doc XIII-1119-84. Material Group: High-alloy steel Steel Subgroup: Typical Application: | {'chemical_composition': {'C': '0.02500', 'Si': '0.37000', 'Mn': '1.48000', 'P': '0.02600', 'S': '0.00300', 'Cr': '18.03999', 'Mo': '', 'Ni': '10.13000', 'Cu': '', 'Al': '', 'Co': '', 'Ti': '', 'W': '', 'V': '', 'Nb': '', 'N': '', 'Other': ''}} | Source: plate, 22 mm thick Dimensions (mm): | Heat Treatment Type: Additional Remarks: | Microstructure Information: Additional Remarks: | Hardness Value (Brinell): Hardness Value (Vickers): Hardness Value (Rockwell): | Testing Temperature (°C): 600.0 Testing Medium: air Loading Type: axial Loading Control: Specimen Information: Strain Rate: Additional Remarks: | 149000 | 0 | 0 | 0 | 0 | 0 | 0 | 0 | Strength Coefficient (N/mm⁻²): 0.0 Strain Hardening Exponent: 0.0 | N/A | 600 | air | axial | total strain control | cylindrical. diameter 14 mm ; surface: NA ; location/orientation: in rolling direction ; gauge length: 20 mm | -1 | Cyclic Yield Strength (N/mm⁻²): 185.0 Cyclic Strength Coefficient (N/mm⁻²): 861.0 Cyclic Strain Hardening Exponent: 0.248 | Transition Life (Number of Cycles): 24969 Endurance/Fatigue Limit Cycles (NE): Stress Amplitude at NE (N/mm⁻²): 0.0 Strain Amplitude at NE: 0.0 Scatter Band of Stress Amplitudes (σa,10% / σa,90%): 1.018 Scatter Band of Plastic Strain Amplitudes (εa,p,10% / εa,p,90%): 1.081 (εa,p,10% / εa,p,90%)Exponent of S-N Curve: 0.0 | Fatigue Strength Coefficient (N/mm⁻²): 530.0 Fatigue Strength Exponent: -0.112 Fatigue Ductility Coefficient: 0.141 Fatigue Ductility Exponent: -0.452 | https://www.matdat.com/Dashboard/DetailReport.aspx?idMat=323&ChartDirectorChartImage=chart_cycChart&cacheId=e7c8d0d1c52a4d5cb272b5cce9e384a9&cacheDefeat=638822240524281818 | https://www.matdat.com/Dashboard/DetailReport.aspx?idMat=323&ChartDirectorChartImage=chart_fatChart&cacheId=2bfa52b17e8c4b9f83afaf6ef70bff02&cacheDefeat=638822240524281818
High-alloy steel | 339 | DIN: X 5 CrNi 18 9 W.Nr. (DIN 17007): 1.4301 EN: AISI: 304 ; 304H AFNOR: Z5CN1708 ; Z7CN18-09 ASTM: Type 304 BS: 304S15 ; 304S31 GOST: 08Ch18N10 ; 5632 HRN: ISO: 11 ; F47 ; F49 ; X 5 CrNi 18 9 JIS: SUS 304-B JUS: Č4580 SAE: 30304 SS: 2332 ; 2332-02 ; 2333 UNS: J92610 ; S30400 Other & Commercial: | Contributed by: MATDAT Entry Date: 01.06.2011 Source Reference: Boller C, Seeger T. Materials data for cyclic loading, Part C. Amsterdam: Elsevier; 1987. Other References: Yoshida S, Kanazawa K, Yamaguchi K, Sasaki M, Kobayashi K, Sato M. Elevated-Temperature Fatigue Properties of Engineering Materials Part I. T Natl Res I Met, Tokyo 1971;19(5). Material Group: High-alloy steel Steel Subgroup: Typical Application: Wedable, deep drawable austenitic stainless steel grade - cuttlery tools, medical and sanitary equipment. Resistant to intergranular corrosion. | {'chemical_composition': {'C': '0.06700', 'Si': '0.57000', 'Mn': '1.44999', 'P': '0.03300', 'S': '0.01200', 'Cr': '18.28000', 'Mo': '0.08200', 'Ni': '8.01999', 'Cu': '0.05800', 'Al': '0.00100', 'Co': '', 'Ti': '0.00100', 'W': '', 'V': '', 'Nb': '', 'N': '', 'Other': ''}} | Source: bar, diameter 22 mm Dimensions (mm): | Heat Treatment Type: Additional Remarks: 1075°C/30min, water | Microstructure Information: Additional Remarks: | Hardness Value (Brinell): Hardness Value (Vickers): Hardness Value (Rockwell): | Testing Temperature (°C): 800.0 Testing Medium: air Loading Type: axial Loading Control: Specimen Information: cylindrical, diameter 10 mm ; location/orientation: in rolling direction ; gauge length: 50 mm Strain Rate: 0,3 and 7,5 %/min ; Young´s modulus estimated Additional Remarks: testing machine: NA | 160000 | 0 | 73 | 192 | 76 | 82 | 0 | 0 | Strength Coefficient (N/mm⁻²): 0.0 Strain Hardening Exponent: 0.0 | N/A | 800 | air | axial | total strain control | cylindrical. diameter 6 mm ; surface: mechanically polished ; location/orientation: in rolling direction ; gauge length: 15 mm | -1 | Cyclic Yield Strength (N/mm⁻²): 100.0 Cyclic Strength Coefficient (N/mm⁻²): 146.0 Cyclic Strain Hardening Exponent: 0.063 | Transition Life (Number of Cycles): 13607 Endurance/Fatigue Limit Cycles (NE): Stress Amplitude at NE (N/mm⁻²): 0.0 Strain Amplitude at NE: 0.0 Scatter Band of Stress Amplitudes (σa,10% / σa,90%): 1.066 Scatter Band of Plastic Strain Amplitudes (εa,p,10% / εa,p,90%): 1.086 (εa,p,10% / εa,p,90%)Exponent of S-N Curve: 0.0 | Fatigue Strength Coefficient (N/mm⁻²): 141.0 Fatigue Strength Exponent: -0.043 Fatigue Ductility Coefficient: 0.451 Fatigue Ductility Exponent: -0.653 | https://www.matdat.com/Dashboard/DetailReport.aspx?idMat=339&ChartDirectorChartImage=chart_cycChart&cacheId=5745efee8ba94f8382b759bc06a663cf&cacheDefeat=638822240479726952 | https://www.matdat.com/Dashboard/DetailReport.aspx?idMat=339&ChartDirectorChartImage=chart_fatChart&cacheId=aa68280e2a224a87b54b219957e8e2f3&cacheDefeat=638822240479726952